## Info
This dataset accompanies the manuscript "On the existing test dataset of isotropic cylindrical metal shells under axial compression and the design of modern metal civil engineering shells"
by Adam J. Sadowski, Maria Terres Morata, Lijithan Kathirkamanathan, Marc Seidel and J. Michael Rotter
Accepted for publication in Structural Safety, https://dx.doi.org/10.1016/j.strusafe.2022.102285
Please cite the above when referring to this dataset.
Dataset compiled by Lijithan Kathirkamanathan and Maria Terres Morata
Last modified on 16 September 2022
In the below, the Figure and Table names refer to those in the above manuscript.
TAB NAME | INFORMATION
Lab test | All laboratory specimens and laboratory experiment information collected from the meta study
Figure 1 | Figure 1 of paper - Graphical summary of up to 702 tested cylinders under axial compression grouped according to specimen fabrication category and plotted as the dimensionless buckling resistances χ or α against the dimensionless slenderness λ or r/t.
Figure 2 | Figure 2 of paper - Box-and-whisker summary of χ against λ for the dataset collected as part of the present work (a) and the German dataset (b), as digitised from Schmidt
Figure 7 | Figure 7 of paper - Actual, piecewise approximated and sampled empirical cumulative distribution functions (ECDFs) adopted for the Monte Carlo simulation of specimens with longitudinally overlap-joined systematic fabrication imperfection.
Table 1 | Table 1 of paper - Descriptive statistics of the specimen resistance χ grouped by λ-bin.
Table 3 | Table 3 of paper - Summary of specimens according to fabrication category.
ECDFs of Young's Modulus | ECDFs of Young's modulus of steel, aluminium and brass and the variation in the proportion of each with r/t
ECDF of Year of testing | Empirical cumulative distribution function showing the distribution of the years in which laboratory tests were carried out
Figure 1 data | Calculations to prepare Figure 1
Figure 2 data | Calculations to prepare Figure 2
Figure 7 data | Calculations to prepare Figure 7

## Lab test
|  | BIBLIOGRAPHICAL REFERENCE | [6 empty] | SHELL GEOMETRY | [6 empty] | SHELL MATERIAL PROPERTIES | [8 empty] | ELEMENT TYPE |  |  |  | QUALITY CONTROL | [5 empty] | LOAD TEST
|  | TITLE | AUTHOR | PUBLICATION DATE | SOURCE TYPE | NAME OF JOURNAL/BOOK | OTHER INFORMATION | LINK/DOI | TYPE | Test name | Thickness [mm] | Radius [mm] | Height [mm] | Omega Ω | r/t [-] | TYPE | Material | Material category | Full plastic value Fpl [kN] or ultimate stress [N/mm2] | Elasticity modulus [N/mm2] | Yield strength Offset not specified [N/mm2] | Yield strength Compression 0.2% Offset [N/mm2] | Yield strength Compression 0.5% Offset [N/mm2] | Estimation method (for measured type only) | TYPE | Manufacturing/construction process |  | Support conditions | Quality control? | Surface imperfection measurements? | Imperfection measurement results | Out of roundness imperfection measurement δ0/t MAXIMUM INWARDS | Out of roundness imperfection measurement δ0/t MAXIMUM OUTWARDS | Overlapping/weld imperfection measurement θ0 | Load test? | Conduct of experiment | Failure load (absolute value as given in experiment data) [kN] | Failure stress (absolute value as given in experiment data) [N/mm2] | GMNIA/MNA Failure stress (normalised value) [-] | GMNIA/MNA Failure load (normalised value) [-] | Relative slenderness =sqrt(fy/classical failure stress) [-] | CLASSICAL BUCKLING FAILURE STRESS [N/mm2] | CLASSICAL BUCKLING FAILURE LOAD [kN] | GMNIA/LBA | GMNIA/MNA | Result plots | Comments (non-uniformities in loading due to arrangement or imperfection amplitudes recorded before loading?) | Faillure mode | OTHER COMMENTS | Year
| 1 | Plastic buckling of axially compressed cylindrical shells | S. C. BATTERMAN | 1965 | Journal | AIAA Journal | Volume 3, Number 2 | https://doi.org/10.2514/3.2848 | Measured | 1 | 1.28524 | 33.64758 | 152.4 | 0.88521 | 26.18 | Measured | 2024-T4 aluminum tubing | Aluminium | 105.8476 | 74463.38 |  | 389.55 | 415.06 | Longitudinal tensile coupons and longitudinal bending specimens were cut from widely separated sections of the 12-ft-long stock tube. 3 inch outer diameter, 0.25 inch thickness. Actual method used to test the specimens is not specified | Lab | Base material from which all specimens were machined was 2024-T4 extruded aluminum tubing (3 inch outer diameter, 0.25 inch. wall). This alloy was chosen for its desirable machining properties and because it workhardens appreciably over the entire strain range of interest. | Machined |  |  | No | [5 empty] | Cylinder had abrupt ends and was loaded through ball and socket | - | 404.03278 | 1.037178 |  | 0.4757028 | 1721.44 | 467.7457 | 0.2347063 | 1.037178 |  |  | Axisymmetric mode with outward wave more pronounced at the top | Tests 1-11 were performed as preliminary tests to determine what the best type of specimen to use for tests 12-27. For example specimens 1A, 2A, 2B were cut from previously buckled test performed. Figure on the right describes the end conditions 'Abrupt', 'Tapered' and 'Uniform' mentioned in the 'Conduct of experiment' column. Material properties provided here refer to the compression results. Tensile results are in the paper | 1965
[10 empty] | 2 | 1.27254 | 33.64596 | 228.6 | 1.321334 | 26.44 |  |  | Aluminium | 104.7967 | 74463.38 |  | 389.55 |  |  |  |  | Machined | [8 empty] | Cylinder had abrupt ends and was loaded through ball and socket | - | 393.69064 | 1.010629 |  | 0.4780591 | 1704.512 | 458.5473 | 0.2309698 | 1.010629 |  |  | Axisymmetric mode with outward wave more pronounced at the top |  | 1965
[10 empty] | 1A | 1.28524 | 33.64758 | 87.63 | 0.5089958 | 26.18 |  |  | Aluminium | 105.8476 | 74463.38 |  | 389.55 |  |  |  |  | Machined | [8 empty] | Cut from buckled cylinder #1 ; tested flat ended | - | 400.93014 | 1.029214 |  | 0.4757028 | 1721.44 | 467.7457 | 0.232904 | 1.029214 |  |  | Axisymmetric mode |  | 1965
[10 empty] | 2A | 1.27254 | 33.64596 | 50.8 | 0.2936297 | 26.44 |  |  | Aluminium | 104.7967 | 74463.38 |  | 389.55 |  |  |  |  | Machined | [8 empty] | Cut from buckled cylinder #2; tested flat ended | - | 410.92753 | 1.054877 |  | 0.4780591 | 1704.512 | 458.5473 | 0.2410823 | 1.054877 |  |  | Axisymmetric mode |  | 1965
[10 empty] | 2B | 1.27254 | 33.64596 | 99.314 | 0.5740462 | 26.44 |  |  | Aluminium | 104.7967 | 74463.38 |  | 389.55 |  |  |  |  | Machined | [8 empty] | Cut from buckled cylinder #2; loaded thorugh ball and socket | - | 400.5854 | 1.028329 |  | 0.4780591 | 1704.512 | 458.5473 | 0.2350148 | 1.028329 |  |  | Axisymmetric mode |  | 1965
[10 empty] | 3 | 1.26746 | 33.66374 | 25.4 | 0.1464055 | 26.56 |  |  | Aluminium | 104.4335 | 74463.38 |  | 389.55 |  |  |  |  | Machined | [8 empty] | Tapered ends; loaded through ball and socket | - | 401.27487 | 1.030098 |  | 0.4791428 | 1696.81 | 454.8936 | 0.2364877 | 1.030098 |  |  | Axisymmetric mode |  | 1965
[10 empty] | 4 | 1.26492 | 33.65952 | 101.6 | 0.5851448 | 26.61 |  |  | Aluminium | 104.2111 | 74463.38 |  | 389.55 |  |  |  |  | Machined | [8 empty] | Tapered ends; tested flat ended | - | 401.27487 | 1.030098 |  | 0.4795935 | 1693.622 | 453.0722 | 0.2369329 | 1.030098 |  |  | Axisymmetric mode |  | 1965
[10 empty] | 5 | 1.29794 | 33.66856 | 25.4 | 0.1481236 | 25.94 |  |  | Aluminium | 106.9602 | 74463.38 |  | 389.55 |  |  |  |  | Machined | [8 empty] | Uniform end condition; tested flat ended | - | 410.72069 | 1.054347 |  | 0.4735173 | 1737.367 | 477.0353 | 0.2364041 | 1.054347 |  |  | Axisymmetric mode |  | 1965
[10 empty] | 6 | 1.30048 | 33.65642 | 12.7 | 0.07417434 | 25.88 |  |  | Aluminium | 107.1309 | 74463.38 |  | 389.55 |  |  |  |  | Machined | [8 empty] | Uniform end condition; tested flat ended | - | 405.13594 | 1.04001 |  | 0.4729694 | 1741.395 | 478.9042 | 0.2326503 | 1.04001 |  |  | Axisymmetric mode |  | 1965
[10 empty] | 7 | 1.29286 | 33.66607 | 6.35 | 0.03696246 | 26.04 |  |  | Aluminium | 106.5337 | 74463.38 |  | 389.55 |  |  |  |  | Machined | [9 empty] | - | - | [9 empty] | No buckling failure; fracture at 79,250 psi (nominal) |  | 1965
[10 empty] | 8 | 0.28956 | 33.17199 | 50.8 | 0.1430789 | 114.56 |  |  | Aluminium | 23.51003 | 74463.38 |  | 389.55 |  |  |  |  | Machined | [8 empty] | Uniform end condition | - | 227.73383 | 0.5846074 |  | 0.9951015 | 393.3947 | 23.74206 | 0.5788941 | 0.5846074 |  |  | Load snapping elastic failure; inward diamond shaped pattern |  | 1965
[10 empty] | 9 | 0.28448 | 33.17321 | 25.4 | 0.07090524 | 116.61 |  |  | Aluminium | 23.09842 | 74463.38 |  | 389.55 |  |  |  |  | Machined | [8 empty] | Uniform end condition | - | 219.04644 | 0.5623064 |  | 1.003965 | 386.4788 | 22.91631 | 0.5667748 | 0.5623064 |  |  | Load snapping elastic failure; inward diamond shaped pattern |  | 1965
[10 empty] | 10 | 0.2921 | 33.18256 | 12.7 | 0.03590911 | 113.6 |  |  | Aluminium | 23.72381 | 74463.38 |  | 389.55 |  |  |  |  | Machined | [8 empty] | Uniform end condition | - | 245.45336 | 0.6300946 |  | 0.9909233 | 396.7191 | 24.16042 | 0.6187082 | 0.6300946 |  |  | Load snapping elastic failure; inward diamond shaped pattern |  | 1965
[10 empty] | 11 | 0.27432 | 33.2613 | 6.35 | 0.01733779 | 121.25 |  |  | Aluminium | 22.33262 | 74463.38 |  | 389.55 |  |  |  |  | Machined | [9 empty] | - | 228.97489 | 0.5877933 |  | 1.023745 | 371.689 | 21.30866 | 0.616039 | 0.5877933 |  |  | No discernible pattern at maximum load; further straining brings out beginnings of clear diamond shaped pattern |  | 1965
[10 empty] | 12 | 3.58648 | 34.78886 | 101.6 | 0.937708 | 9.7 | Measured | 2024-T4 aluminum tubing | Aluminium | 305.3878 | 74463.38 |  | 389.55 | 415.06 | Longitudinal tensile coupons and longitudinal bending specimens were cut from widely separated sections of the 12-ft-long stock tube. 3 inch outer diameter, 0.25 inch thickness. Actual method used to test the specimens is not specified |  | Base material from which all specimens were machined was 2024-T4 extruded aluminum tubing (3 inch outer diameter, 0.25 inch. wall). This alloy was chosen for its desirable machining properties and because it workhardens appreciably over the entire strain range of interest. | Machined | Tested flat ended between smooth bearing blocks | Specimens were machined so that the ends were parallel to within ±0.0005 in. For some tests the bearing blocks were sprayed with either a molybdenum disulfide or fluorocarbon dry lubricant, whereas for other tests Teflon sheets were inserted between the specimen and the bearing blocks. No consistent difference was noted. Is not stated which tests had the spraying or sheets | No | [5 empty] | Tests were performed flat ended between smooth bearing blocks. Specimens were tested at slow strain rates using a 120,000-lb capacity Riechle machine. For the thicker specimens, time dependent effects occurred so load was recorded after the δav/L was less than 0.0001/min. | - | 480.08195 | 1.232401 |  | 0.2895588 | 4646.112 | 3642.32 | 0.1033298 | 1.232401 |  | Tests were performed flat ended between smooth bearing blocks. Specimens were machined so that the ends were parallel to within ±0.0005 inches. | Axisymmetric mode |  | 1965
[10 empty] | 13 | 2.53746 | 35.57519 | 50.8 | 0.3813664 | 14.02 |  |  | Aluminium | 220.9477 | 74463.38 |  | 389.55 |  |  |  |  | Machined | [9 empty] | - | 442.02289 | 1.134701 |  | 0.3481167 | 3214.5 | 1823.223 | 0.1375091 | 1.134701 |  |  | Axisymmetric mode |  | 1965
[10 empty] | 14 | 1.78562 | 35.19457 | 25.4 | 0.1625604 | 19.71 |  |  | Aluminium | 153.8182 | 74463.38 |  | 389.55 |  |  |  |  | Machined | [9 empty] | - | 424.57915 | 1.089922 |  | 0.4127568 | 2286.519 | 902.8578 | 0.185688 | 1.089922 |  |  | Axisymmetric mode |  | 1965
[10 empty] | 15 | 0.77724 | 34.73486 | 50.8 | 0.2187726 | 44.69 |  |  | Aluminium | 66.07905 | 74463.38 |  | 389.55 |  |  |  |  | Machined | [9 empty] | - | 382.59008 | 0.9821334 |  | 0.6215214 | 1008.442 | 171.0612 | 0.3793872 | 0.9821334 |  |  | Transition mode; axisymmetric near ends, gentle diamond shaped pattern in central region |  | 1965
[10 empty] | 16 | 0.61214 | 34.59815 | 25.4 | 0.09765169 | 56.52 |  |  | Aluminium | 51.83782 | 74463.38 |  | 389.55 |  |  |  |  | Machined | [9 empty] | - | 354.25263 | 0.9093894 |  | 0.6989594 | 797.3689 | 106.1067 | 0.4442769 | 0.9093894 |  |  | Well-defined inward diamond shaped pattern |  | 1965
[10 empty] | 17 | 0.38608 | 34.48853 | 50.8 | 0.1558441 | 89.33 |  |  | Aluminium | 32.5908 | 74463.38 |  | 389.55 |  |  |  |  | Machined | [9 empty] | - | 303.02458 | 0.7778837 |  | 0.8787181 | 504.5033 | 42.20811 | 0.6006394 | 0.7778837 |  |  | Snapping failure; inward diamond shaped pattern |  | 1965
[10 empty] | 18 | 3.56616 | 34.80572 | 101.6 | 0.9343685 | 9.76 |  |  | Aluminium | 303.8047 | 74463.38 |  | 389.55 |  |  |  |  | Machined | [9 empty] | - | 482.63301 | 1.23895 |  | 0.290453 | 4617.55 | 3601.164 | 0.1045214 | 1.23895 |  |  | Axisymmetric mode |  | 1965
[10 empty] | 19 | 3.56362 | 34.78093 | 38.1 | 0.3506379 | 9.76 |  |  | Aluminium | 303.3721 | 74463.38 |  | 389.55 |  |  |  |  | Machined | [9 empty] | - | 477.94458 | 1.226915 |  | 0.290453 | 4617.55 | 3596.036 | 0.1035061 | 1.226915 |  |  | Axisymmetric mode |  | 1965
[10 empty] | 20 | 3.56616 | 34.80572 | 25.4 | 0.2335921 | 9.76 |  |  | Aluminium | 303.8047 | 74463.38 |  | 389.55 |  |  |  |  | Machined | [9 empty] | - | 481.52985 | 1.236118 |  | 0.290453 | 4617.55 | 3601.164 | 0.1042825 | 1.236118 |  |  | Axisymmetric mode |  | 1965
[10 empty] | 21 | 3.56616 | 34.80572 | 12.7 | 0.1167961 | 9.76 |  |  | Aluminium | 303.8047 | 74463.38 |  | 389.55 |  |  |  |  | Machined | [9 empty] | - | - | [9 empty] | Loaded to 96,000 psi (nominal); noticeable barreling but load did not reach a maximum |  | 1965
[10 empty] | 22 | 2.5527 | 35.55911 | 25.4 | 0.1913847 | 13.93 |  |  | Aluminium | 222.1743 | 74463.38 |  | 389.55 |  |  |  |  | Machined | [9 empty] | - | 439.81657 | 1.129038 |  | 0.3469976 | 3235.268 | 1845.189 | 0.1359444 | 1.129038 |  |  | Axisymmetric mode |  | 1965
[10 empty] | 23 | 1.7907 | 35.20516 | 50.8 | 0.325436 | 19.66 |  |  | Aluminium | 154.3022 | 74463.38 |  | 389.55 |  |  |  |  | Machined | [9 empty] | - | 423.88968 | 1.088152 |  | 0.4122329 | 2292.334 | 908.0023 | 0.1849162 | 1.088152 |  |  | Axisymmetric mode |  | 1965
[10 empty] | 24 | 0.78486 | 34.68296 | 25.4 | 0.110168 | 44.19 |  |  | Aluminium | 66.62718 | 74463.38 |  | 389.55 |  |  |  |  | Machined | [9 empty] | - | 368.04214 | 0.9447879 |  | 0.6180347 | 1019.853 | 174.4318 | 0.3608777 | 0.9447879 |  |  | AX mode with some irregularities |  | 1965
[10 empty] | 25 | 0.62992 | 34.60151 | 50.8 | 0.1980906 | 54.93 |  |  | Aluminium | 53.34866 | 74463.38 |  | 389.55 |  |  |  |  | Machined | [9 empty] | - | 349.15051 | 0.8962919 |  | 0.6890579 | 820.4493 | 112.3601 | 0.4255601 | 0.8962919 |  |  | Transition mode; axisymmetric near ends, gentle diamond shaped pattern in central region |  | 1965
[10 empty] | 26 | 0.40132 | 34.49345 | 25.4 | 0.0794281 | 85.95 |  |  | Aluminium | 33.88212 | 74463.38 |  | 389.55 |  |  |  |  | Machined | [9 empty] | - | 301.23195 | 0.7732819 |  | 0.8619336 | 524.3431 | 45.6061 | 0.5744939 | 0.7732819 |  |  | Snapping failure; inward diamond shaped pattern |  | 1965
[10 empty] | 27 | 3.58902 | 34.81349 | 101.6 | 0.9370447 | 9.7 |  |  | Aluminium | 305.8204 | 74463.38 |  | 389.55 |  |  |  |  | Machined | [9 empty] | - | 477.32405 | 1.225322 |  | 0.2895588 | 4646.113 | 3647.481 | 0.1027362 | 1.225322 |  |  | Axisymmetric mode |  | 1965
| 2 | Plastic Buckling of Cylindrical Shells Under Axial Compression | S. Z. Newman & L. H. Sobel | 1980 | Journal | J. Pressure Vessel Technol. | Feb 1980, 102(1): 40-44 | https://doi-org.iclibezp1.cc.ic.ac.uk/10.1115/1.3263299 |  | C-1 | 2.3114 | 43.3324 | 127.0254 | 0.6770317 | 18.7 | Measured | AISI 304 Stainless steel tubes | Steel | 158.3724 | 217184.9 | 251.6586 |  |  | Coupons were cut from longer tubes and two uniaxial tensile tests using a MTS machine were carried out. Strains were computed from extensometer readings | Lab | The cylinders are cut from nominal 3.50-in. (8.89-cm) O.D. by 0.095-in. (0.24-cm) thick AISI 304 SS tubes. | Tubes | Tested cylinders are in contact with loading plates which prevent it from freely expanding radially at its ends due to friction between the cylinder and the loading plates. | No | No |  |  |  |  | Yes | Tested at slow strain rates in a Baldwin Universal Testing Machine at room temperature under axial compression. The axial load was applied slowly in increments. The maximum load the cylinder could sustain is defined to be the buckling load. | 202.8288 |  |  | 1.280708 | 0.1902246 | 6954.699 | 4376.693 | 0.04634294 | 1.280708 |  |  | All four cylinders initially deformed into an axisymmetric pattern near one or both ends. C-1 was the only cylinder that had rings develop along its entire length. For cylinders C-2 and C-3, buckling was followed by the development of a single axisymmetric ring close to the top end of C-2, and the formation of two rings near the top of C-3. Each of these cylinders then deformed into a triangular mode. For cylinder C-4, buckling appeared to correspond to an initial axisymmetric bulge. However, a complete ring never fully developed before the cylinder deformed into a triangular mode. | Material properties provided here refer to uniaxial tension testing not compression. Report states that the ends of C-4 were "not held circular during deformation, and this may explain why the buckling load for C-4 is approximately 13 percent below the average of the buckling loads for the other three specimens". Poisson's ratio of 0.274 has been given so this has been used instead of 0.3 to calculate the classical failure stress. | 1980
[10 empty] | C-2 | 2.3622 | 43.3324 | 127.127 | 0.6849786 | 18.3 |  |  | Steel | 161.8531 | 217184.9 | 251.6586 | [5 empty] | Tubes | [9 empty] | 212.1696 |  |  | 1.310877 | 0.1881681 | 7107.55 | 4571.189 | 0.04641453 | 1.310877 |  |  |  |  | 1980
[10 empty] | C-3 | 2.3622 | 43.3324 | 254.3556 | 1.370505 | 18.3 |  |  | Steel | 161.8531 | 217184.9 | 251.6586 | [5 empty] | Tubes | [9 empty] | 216.6176 |  |  | 1.338359 | 0.1881681 | 7107.55 | 4571.189 | 0.04738758 | 1.338359 |  |  |  |  | 1980
[10 empty] | C-4 | 2.3368 | 43.2054 | 126.6952 | 0.6819678 | 18.5 |  |  | Steel | 159.6435 | 217184.9 | 251.6586 | [5 empty] | Tubes | [9 empty] | 183.7024 |  |  | 1.150704 | 0.1889105 | 7051.792 | 4473.412 | 0.04106538 | 1.150704 |  |  |  |  | 1980
| 3 | Buckling behaviour of axially compressed cylindrical shells made of stainless steel | Anna Gorbachov, Natalie Stranghöner, J. Michael Rotter | 2017 | Journal | ce/papers | Volume 1, Issue 2-3, pg 828-837 | https://doi.org/10.1002/cepa.123 | Nominal | 200_0.5_F1 | 0.5 | 200 | 350 | 0.0875 | 400 | Nominal | Steel Ferritic EN 1.4521 2B | Steel | 253.8407 | 216055 | 404 |  |  | Plastic load capacity Fpl = fy*A = fy*2*pi*r*t | Lab | Original steel plates rolled into cylindrical shells and afterwards TIG-welded. To restrict heat during welding, a specific device with copper elements was made. The 3 mm thick specimens (lower slenderness) were re-rolled after welding because the welding process causes high imperections. | LTWa | Set into two steel end rights with circular grooves later filled with solid sealing resin | Yes | Initial imperfections measured with special facility before and after testing. Each shell was repeteadly rotated through 360 degrees whist the geometry of the outer surface was measured using 7 inductive displacement transducers at over 12000 points | 1) Out-of-roundness: most specimens met the requirements of FQC A, and all specimens were better than FQC C of EN 1993-1-6. |  |  |  | Yes | Axially loaded specimens, tested under displacement control at a velocity of 0.0125 mm/min up to maximum load, at which point the velocity was increased to 0.025 mm/min. The axial displacement (Fig. 3c) was applied in steps and recorded using a displacement transducer on the axis. After each step a relaxation period of 10 min was made to obtain a static load. | 108.7 |  |  | 0.4282213 | 1.111678 | 326.9061 |  | 0.5292083 | 0.4282213 |  | Strain gauges used to monitor the uniformity of loading (6 in upper and lower bearing zones) |  |  | 2017
[10 empty] | 200_0.5_F2 | 0.5 | 200 | 350 | 0.0875 | 400 |  |  | Steel | 253.8407 | 216055 | 404 | [5 empty] | LTWa | [9 empty] | 73.4 |  |  | 0.2891577 | 1.111678 | 326.9061 |  | 0.3573495 | 0.2891577 |  |  |  |  | 2017
[10 empty] | 150_1_F1 | 1 | 150 | 350 | 0.1905159 | 150 |  |  | Steel | 380.761 | 216055 | 404 | [5 empty] | LTWa | [9 empty] | 250 |  |  | 0.6565798 | 0.6807612 | 871.7496 |  | 0.3042826 | 0.6565798 |  |  |  |  | 2017
[10 empty] | 150_1_F2 | 1 | 150 | 350 | 0.1905159 | 150 |  |  | Steel | 380.761 | 216055 | 404 | [5 empty] | LTWa | [9 empty] | 283 |  |  | 0.7432483 | 0.6807612 | 871.7496 |  | 0.3444479 | 0.7432483 |  |  |  |  | 2017
[10 empty] | 150_3_F1 | 3 | 150 | 350 | 0.3299832 | 50 |  |  | Steel | 1142.283 | 216055 | 404 | [5 empty] | LTWa | [9 empty] | 1018.5 |  |  | 0.8916354 | 0.3930377 | 2615.249 |  | 0.1377386 | 0.8916354 |  |  |  |  | 2017
[10 empty] | 150_3_F2 | 3 | 150 | 350 | 0.3299832 | 50 |  |  | Steel | 1142.283 | 216055 | 404 | [5 empty] | LTWa | [9 empty] | 1030.2 |  |  | 0.901878 | 0.3930377 | 2615.249 |  | 0.1393209 | 0.901878 |  |  |  |  | 2017
[9 empty] | Nominal | 200_0.6_D1 | 0.6 | 200 | 350 | 0.09585145 | 333.3333 | Nominal | Steel Austenitic-Ferritic EN 1.4462 2E | Steel | 579.0584 | 216213 | 768 | [5 empty] | LTWa |  |  |  | 2) Dimple tolerances: The local effect of weld shrinkage caused most specimens to fail the dimple tolerance even for FQC C of EN 1993-1-6. However, this longitudinal joint imperfection is present in most laboratory tests and has little impact on buckling under axial load | [5 empty] | 88.8 |  |  | 0.1533524 | 1.398684 | 392.5742 |  | 0.3000061 | 0.1533524 |  |  |  |  | 2017
[10 empty] | 200_0.6_D2 | 0.6 | 200 | 350 | 0.09585145 | 333.3333 |  |  | Steel | 579.0584 | 216213 | 768 | [5 empty] | LTWa | [9 empty] | 110.5 |  |  | 0.1908271 | 1.398684 | 392.5742 |  | 0.3733184 | 0.1908271 |  |  |  |  | 2017
[10 empty] | 150_1_D1 | 1 | 150 | 350 | 0.1905159 | 150 |  |  | Steel | 723.8229 | 216213 | 768 | [5 empty] | LTWa | [9 empty] | 371.8 |  |  | 0.5136615 | 0.938266 | 872.3871 |  | 0.4521984 | 0.5136615 |  |  |  |  | 2017
[10 empty] | 150_1_D2 | 1 | 150 | 350 | 0.1905159 | 150 |  |  | Steel | 723.8229 | 216213 | 768 | [5 empty] | LTWa | [9 empty] | 387.6 |  |  | 0.5354901 | 0.938266 | 872.3871 |  | 0.471415 | 0.5354901 |  |  |  |  | 2017
[10 empty] | 150_3_D1 | 3 | 150 | 350 | 0.3299832 | 50 |  |  | Steel | 2171.469 | 216213 | 768 | [5 empty] | LTWa | [9 empty] | 1805.3 |  |  | 0.8313727 | 0.5417082 | 2617.161 |  | 0.2439644 | 0.8313727 |  |  |  |  | 2017
[10 empty] | 150_3_D2 | 3 | 150 | 350 | 0.3299832 | 50 |  |  | Steel | 2171.469 | 216213 | 768 | [5 empty] | LTWa | [9 empty] | 1829.5 |  |  | 0.8425173 | 0.5417082 | 2617.161 |  | 0.2472348 | 0.8425173 |  |  |  |  | 2017
| 4 | Experimental nondestructive test for estimation of buckling load on unstiffened cylindrical shells using vibration correlation technique | Kaspars Kalnins, Mariano A. Arbelo, Olgerts Ozolins, Eduards Skukis, Saullo G. P. Castro, and Richard Degenhardt | 2015 | Research Article | Hindawi Publishing Corporation | Volume 2015, Article ID 729684, 8 pages | http://dx.doi.org/10.1155/2015/729684 |  | SST-1 | 0.5 | 250 | 500 | 0.08944272 | 500 | Measured | AISI 304 stainless steel | Steel | 168.8606 | 193000 | 215 |  |  |  |  | Manufactured and tested at RTU from a flat plate of AISI 304 stainless steel, rolled up to the desired curvature, and closed forming a top joint which is laser-welded | LTWa | Top and bottom edges clamped using a resin potting supported by metallic rings. Each cylinder is placed between two metallic plates and glued with epoxy resin | Laser scan (Panasonic HL-G1 sensor) used to measure the geometric imperfection on the inner surface. For all cases the best-fit-cylinder algorithm is applied afterwards over the raw data to eliminate the rigid body motion modes from the measurement | Laser welding technique used to join both ends of the specimen generates a characteristic imperfection signature |  | -1.684 | 2.048 | 0.2827433 |  | A spherical joint is placed between the crosshead of the testing machine and the loading plate, in order to avoid bending moments. The compression test for SST-1 cylindrical shells is performed using a Zwick 100 kN testing machine. Because SST-2 is too large to be fitted on the same machine, an Instron SATEC 600 kN testing machine is used in this case. In all cases the compressive load is measured using a load cell and it is applied using displacement control at a constant velocity of 0.5 mm/min. Compressive load is applied in small increments and the frequencies and vibration modes are measured using the laser vibrometer. This procedure is followed up to buckling, when the structure collapses and is no longer useful | 70.2 |  |  | 0.4157275 | 0.9593261 | 233.6178 |  | 0.3825967 | 0.4157275 |  |  |  | Two laminated composites and two stainless steel cylindrical shells are fabricated and tested too (not included here) | 2015
| 5 | Experimental investigations on buckling of cylindrical shells under axial compression and transverse shear | Athiannan, K., Palaninathan, R | 2004 | Journal | Sadhan | Volume 29, Part 1, pp. 93-115 | https://doi.org/10.1007/BF02707003 |  | AX-01 | 0.8 | 350 | 450 | 0.0614689 | 437.5 |  | SS-316 | Steel | 545.3805 | 205000 | 310 |  |  | The material properties are determined from tensile tests on coupons cut from the respective parent material. Nominal properties are given here as measured properties are not given in the report |  | Fabricated by rolling and TIG welding in the longitudinal direction. The verticality of the wall and the parallelism of the flanges are checked on the surface plate. The maximum deviation observed in the axial direction is 0.9 mm. SEAM WELDED | LTWb | Thick flanges machined to an accuracy of 0.01 mm are fitted on both ends of the models (ensures circularity of shell models). | Contact type transducers or linear voltage differential transformers (LVDTs) are employed to measure the imperfections. |  | 3.016 | -0.71 | 3.77 |  |  | See figure at the end of the row. A double acting hydraulic jack (1) is fixed at the middle of the cross-beam. A power pack (11) with air intensifier system is used to operate the hydraulic jack. After mounting the specimen on the test bed an initial geometric survey is carried out. Subsequent to the imperfection survey, the axial load is applied in steps. The number of load steps varied from specimen to specimen with a minimum of 9 and maximum of 13. At all load steps, load cell, strain gauge and dial gauge readings are recorded. | 163 |  |  | 0.2988739 | 1.045523 | 283.5923 |  | 0.3267046 | 0.2988739 |  |  |  |  | 2004
[10 empty] | AX-02 | 0.8 | 350 | 450 | 0.0614689 | 437.5 |  | SS-316 | Steel | 545.3805 | 205000 | 310 | [5 empty] | LTWb |  |  |  | 1.034 | -1.2925 | -0.015 |  |  |  | 135.9 |  |  | 0.2491838 | 1.045523 | 283.5923 |  | 0.2723874 | 0.2491838 |  |  |  |  | 2004
[10 empty] | AX-03 | 0.8 | 350 | 450 | 0.0614689 | 437.5 |  | SS-316 | Steel | 545.3805 | 205000 | 310 | [5 empty] | LTWb |  |  |  | 2.208 | -0.4875 | 2.76 |  |  |  | 140.6 |  |  | 0.2578017 | 1.045523 | 283.5923 |  | 0.2818078 | 0.2578017 |  |  |  |  | 2004
[10 empty] | AX-04 | 0.8 | 350 | 450 | 0.0614689 | 437.5 |  | SS-316 | Steel | 545.3805 | 205000 | 310 | [5 empty] | LTWb |  |  |  | 4.606 | -0.84875 | 5.7575 |  |  |  | 140 |  |  | 0.2567015 | 1.045523 | 283.5923 |  | 0.2806052 | 0.2567015 |  |  |  |  | 2004
[10 empty] | AX-05 | 1 | 350 | 450 | 0.06872432 | 350 |  | SS-316 | Steel | 681.7256 | 205000 | 310 | [5 empty] | LTWb |  |  |  | 3.312 | -0.462 | 3.312 |  |  |  | 242.2 |  |  | 0.3552749 | 0.9351442 | 354.4904 |  | 0.310686 | 0.3552749 |  |  |  |  | 2004
[10 empty] | AX-06 | 1 | 350 | 450 | 0.06872432 | 350 |  | SS-316 | Steel | 681.7256 | 205000 | 310 | [5 empty] | LTWb |  |  |  | 2.014 | -1.198 | 2.014 |  |  |  | 232.5 |  |  | 0.3410463 | 0.9351442 | 354.4904 |  | 0.2982432 | 0.3410463 |  |  |  |  | 2004
[10 empty] | AX-07 | 1 | 350 | 450 | 0.06872432 | 350 |  | SS-316 | Steel | 681.7256 | 205000 | 310 | [5 empty] | LTWb |  |  |  | 2.882 | -0.479 | 2.882 |  |  |  | 219.5 |  |  | 0.3219771 | 0.9351442 | 354.4904 |  | 0.2815672 | 0.3219771 |  |  |  |  | 2004
[10 empty] | AX-08 | 1 | 350 | 450 | 0.06872432 | 350 |  | SS-316 | Steel | 681.7256 | 205000 | 310 | [5 empty] | LTWb |  |  |  | 1.867 | -1.867 | 1.299 |  |  |  | 247.1 |  |  | 0.3624625 | 0.9351442 | 354.4904 |  | 0.3169716 | 0.3624625 |  |  |  |  | 2004
[10 empty] | AX-09 | 1.25 | 350 | 450 | 0.07683612 | 280 |  | SS-304 | Steel | 852.157 | 205000 | 310 | [5 empty] | LTWb |  |  |  | 3.3039 | -0.8144 | 2.4312 |  |  |  | 320.1 |  |  | 0.375635 | 0.8364184 | 443.113 |  | 0.2627927 | 0.375635 |  |  |  |  | 2004
[10 empty] | AX-10 | 1.25 | 350 | 450 | 0.07683612 | 280 |  | SS-304 | Steel | 852.157 | 205000 | 310 | [5 empty] | LTWb |  |  |  | 1.321 | -1.0568 | 0.5864 |  |  |  | 321 |  |  | 0.3766911 | 0.8364184 | 443.113 |  | 0.2635315 | 0.3766911 |  |  |  |  | 2004
[10 empty] | AX-11 | 1.25 | 350 | 450 | 0.07683612 | 280 |  | SS-304 | Steel | 852.157 | 205000 | 310 | [5 empty] | LTWb |  |  |  | 3.735 | -2.988 | 0.0344 |  |  |  | 309.8 |  |  | 0.363548 | 0.8364184 | 443.113 |  | 0.2543367 | 0.363548 |  |  |  |  | 2004
[10 empty] | AX-12 | 1.25 | 350 | 450 | 0.07683612 | 280 |  | SS-304 | Steel | 852.157 | 205000 | 310 | [5 empty] | LTWb |  |  |  | 4.736 | -0.4104 | 3.7808 |  |  |  | 286.7 |  |  | 0.3364403 | 0.8364184 | 443.113 |  | 0.2353723 | 0.3364403 |  |  |  |  | 2004
| 6 | The buckling of cylindrical shells with an initial imperfection under axial compression loading | Babcock C.D | 1962 | Thesis |  |  | https://thesis.library.caltech.edu/727/1/Babcock_cd_1962.pdf |  | A | 0.117348 | 101.6 | 254 | 0.08496323 | 865.8009 |  | Plated copper | Copper |  | 89631.84 |  |  |  | Tests carried out in uniaxial tension on long strips of the copper that were soldered |  | Electroforming process (uniform thickness without seam obtained). After plating was completed, the mandrel was rinsed and the shell then cut to the desired length. | Electroforming | Ring acting as mount designed such that it was resistant to inplane motion but more flexible in out-of-plane motion | Initial imperfection measured = deviation of the generators of the shell from a striaght line. | Thickness of the shell was found to be quite uniform (error less than +- 3 %). Initial imperfection amplitude a0/t: | 0 |  |  |  |  | Controlled displacement testing machine |  | 47.6214 |  |  |  | 62.65605 | 4.693667 | 0.7600447 | [5 empty] | 1962
[10 empty] | B | 0.11303 | 101.6 | 254 | 0.0833854 | 898.8764 |  |  | Copper |  | 89631.84 | [6 empty] | Electroforming |  |  |  | 0 | [6 empty] | 43.67536 |  |  |  | 60.35052 | 4.354601 | 0.7236948 | [5 empty] | 1962
[10 empty] | C | 0.1143 | 101.6 | 254 | 0.08385255 | 888.8889 |  |  | Copper |  | 89631.84 | [6 empty] | Electroforming |  |  |  | 0.5 | [6 empty] | 43.86358 |  |  |  | 61.02862 | 4.453007 | 0.718738 | [5 empty] | 1962
| 7 | The development of design criteria for elastic stability of thin shell structures | Seide, P. ; Weingarten, V.I. ; Morgan, E.J. | 1960 | Report | Defense technical information center |  | https://apps.dtic.mil/sti/citations/AD0490800 | Measured |  | 0.254 | 203.2 | 406.4 | 0.07071068 | 800 |  | Steel | Steel | 87.20088 | 208911.228 | 268.8955 |  |  | Steel specimens, seam welded and spun were obtained from an outside source. |  | Steel specimens, seam welded and spun, were obtained from an outside source | LTWb | Steel specimens were fixed in Cerromatrix in the upper and lower clamps | [7 empty] | For steel cylinders a Baldwin Universal Testing Machine was used. | 26.25251 |  |  | 0.3010578 | 1.304357 | 158.0485 |  | 0.5122041 | 0.3010578 |  | Premature dimpling due to imperfect seams was eliminated by the addition of a 1-1/2-inch shim strap attached with an epoxy cement along the seam |  |  | 1960
[11 empty] | 0.254 | 203.2 | 406.4 | 0.07071068 | 800 |  |  | Steel | 87.20088 | 208911.228 | 268.8955 | [5 empty] | LTWb | [9 empty] | 22.61103 |  |  | 0.2592982 | 1.304357 | 158.0485 |  | 0.4411564 | 0.2592982 |  |  |  |  | 1960
[11 empty] | 0.254 | 203.2 | 203.2 | 0.03535534 | 800 |  |  | Steel | 87.20088 | 208911.228 | 268.8955 | [5 empty] | LTWb | [9 empty] | 28.36964 |  |  | 0.3253367 | 1.304357 | 158.0485 |  | 0.5535108 | 0.3253367 |  |  |  |  | 1960
[11 empty] | 0.254 | 203.2 | 203.2 | 0.03535534 | 800 |  |  | Steel | 87.20088 | 208911.228 | 268.8955 | [5 empty] | LTWb | [9 empty] | 22.52634 |  |  | 0.258327 | 1.304357 | 158.0485 |  | 0.4395041 | 0.258327 |  |  |  |  | 1960
[11 empty] | 0.508 | 203.2 | 406.4 | 0.1 | 400 |  |  | Steel | 344.3317 | 208911.228 | 530.8963 | [5 empty] | LTWb | [9 empty] | 122.6246 |  |  | 0.3561235 | 1.295969 | 316.0971 |  | 0.5981222 | 0.3561235 |  |  |  |  | 1960
[11 empty] | 0.508 | 203.2 | 406.4 | 0.1 | 400 |  |  | Steel | 344.3317 | 208911.228 | 530.8963 | [5 empty] | LTWb | [9 empty] | 100.9451 |  |  | 0.2931625 | 1.295969 | 316.0971 |  | 0.4923768 | 0.2931625 |  |  |  |  | 1960
[11 empty] | 0.508 | 203.2 | 203.2 | 0.05 | 400 |  |  | Steel | 344.3317 | 208911.228 | 530.8963 | [5 empty] | LTWb | [9 empty] | 90.78286 |  |  | 0.2636495 | 1.295969 | 316.0971 |  | 0.4428087 | 0.2636495 |  |  |  |  | 1960
[11 empty] | 0.508 | 203.2 | 203.2 | 0.05 | 400 |  |  | Steel | 344.3317 | 208911.228 | 530.8963 | [5 empty] | LTWb | [9 empty] | 117.2047 |  |  | 0.3403833 | 1.295969 | 316.0971 |  | 0.5716858 | 0.3403833 |  |  |  |  | 1960
[11 empty] | 0.2032 | 76.2 | 152.4 | 0.1032796 | 375 |  |  | Steel | 26.16026 | 223390.224 | 268.8955 | [5 empty] | LTWb | [9 empty] | 18.77744 |  |  | 0.7177849 | 0.8636067 | 360.5384 |  | 0.5353359 | 0.7177849 |  |  |  |  | 1960
[11 empty] | 0.254 | 76.2 | 152.4 | 0.1154701 | 300 |  |  | Steel | 32.70033 | 237179.744 | 268.8955 | [5 empty] | LTWb | [9 empty] | 26.24748 |  |  | 0.802667 | 0.7496426 | 478.4924 |  | 0.45107 | 0.802667 |  |  |  |  | 1960
[11 empty] | 0.254 | 76.2 | 381 | 0.2886751 | 300 |  |  | Steel | 32.70033 | 208911.228 | 268.8955 | [5 empty] | LTWb | [9 empty] | 23.79663 |  |  | 0.7277182 | 0.7987524 | 421.4628 |  | 0.4642882 | 0.7277182 |  |  |  |  | 1960
[11 empty] | 0.254 | 76.2 | 76.2 | 0.05773503 | 300 |  |  | Steel | 32.70033 | 208911.228 | 268.8955 | [5 empty] | LTWb | [9 empty] | 25.65971 |  |  | 0.7846926 | 0.7987524 | 421.4628 |  | 0.5006382 | 0.7846926 |  |  |  |  | 1960
[11 empty] | 0.3048 | 75.8952 | 303.5808 | 0.2534897 | 249 |  |  | Steel | 39.08344 | 224769.176 | 268.8955 | [5 empty] | LTWb | [9 empty] | 32.66976 |  |  | 0.8358978 | 0.7015583 | 546.3313 |  | 0.4114155 | 0.8358978 |  |  |  |  | 1960
[11 empty] | 0.3048 | 75.8952 | 151.7904 | 0.1267449 | 249 |  |  | Steel | 39.08344 | 224769.176 | 268.8955 | [5 empty] | LTWb | [9 empty] | 33.71939 |  |  | 0.8627539 | 0.7015583 | 546.3313 |  | 0.4246337 | 0.8627539 |  |  |  |  | 1960
| 8 | A New Theory for the Buckling of Thin Cylinders Under Axial Compression and Bending | L. H. DONNELL | 1934 | Journal | A.S.M.E Transactions | Vol. 56, pages 795-806, November 1934 | http://cybra.p.lodz.pl/Content/6356/AER_56_12.pdf |  |  | 0.073152 | 72.009 | 152.4 | 0.06745558 | 984.375 |  | Mild steel | Steel | 13.00729 | 215805.9 | 393.0012 |  |  | Does not explicitly say whether the material properties are nominal or measured, but based on the other report two special testing machines may have been used to measure the modulus of elasticity. The values from both machines would have been compared to check consistency between methods. In Fig. 6, a formula has been provided which gives the relationship between elastic modulus and the yield stress. E/(sigy) = 545. Report also states that sigy for steel was around 57,000 lb per sq inch for all tests. It was between 28000 and 30000 lb per sq inch for brass. The provided value has been used for steel and the average has been used for brass. | Lab | The material was rolled around rods of the required diameter to obtain the approximate curvature before the longitudinal seams were soldered. The tubes were then soldered to heavy end pieces. Longitudinal seams were lapped 1/16 inch and as little solder as possible was used. | LTWb | This report merely states that the ends of the cylinder were clamped or fixed in some way. The other report on torsion says that medum length cylinders were soldered to heavy end plates. Based on the figures this appears to be the case here as well | Jigs were used to hold the cylindrical shape and prevent local waving whilst soldering occurred. When soldering to end plates care was taken to heat them symmetrically to avoid producing initial strains in the tubes. A loose ring was fitted to the tube just closely enough to keep the tube cylindrical during soldering. | Specimens of small t/d ratios had initial waves but these were identified to be due to a lack of flatness of the initial stock from which they were made. Largers specimens appeared to have a true cylindrical form but this was only checked using the eye and fingers |  |  |  | 0.01102293 |  | Special machine was used to test specimens. Load application was smooth. Axial loads were applied though universal joints to ensure a definite line of action of the load. Load test machine picture is provided. | 1.059038 |  |  | 0.08141879 | 1.721021 | 132.6849 | 4.391514 | 0.2411554 | 0.08141879 |  | Axial loads are applied though universal joints to ensure a definite line of action of the load and prevent eccentric loading. |  | Specimen manufacture and testing procedure were obtained form another report (detailed at the bottom of the spreadsheet called 'Stability of thin walled Tubes under Torsion' by Donnell) for the testing of cylinders subjected to torsion as suggested by the author. End conditions have also be obtained from here, but the author does not specifically say to refer to the torsion report for this. | 1934
[11 empty] | 0.070612 | 72.009 | 152.4 | 0.06627413 | 1019.784 |  |  | Steel | 12.55564 | 215805.9 | 393.0012 | [5 empty] | LTWb | [6 empty] | 0.01102293 |  |  | 1.090186 |  |  | 0.08682834 | 1.751701 | 128.0778 | 4.091842 | 0.2664291 | 0.08682834 |  |  |  |  | 1934
[11 empty] | 0.074168 | 47.625 | 152.4 | 0.1262818 | 642.1233 |  |  | Steel | 8.722184 | 215805.9 | 393.0012 | [5 empty] | LTWb | [6 empty] | 0.01666667 |  |  | 1.085736 |  |  | 0.1244798 | 1.390001 | 203.4059 | 4.514348 | 0.2405078 | 0.1244798 |  |  |  |  | 1934
[11 empty] | 0.070612 | 47.625 | 152.4 | 0.1232173 | 674.4604 |  |  | Steel | 8.303997 | 215805.9 | 393.0012 | [5 empty] | LTWb | [6 empty] | 0.01666667 |  |  | 1.36162 |  |  | 0.1639716 | 1.424571 | 193.6536 | 4.091842 | 0.3327645 | 0.1639716 |  |  |  |  | 1934
[11 empty] | 0.072136 | 23.9395 | 152.4 | 0.3494527 | 331.8662 |  |  | Steel | 4.264232 | 215805.9 | 393.0012 | [5 empty] | LTWb | [6 empty] | 0.0331565 |  |  | 1.254826 |  |  | 0.2942677 | 0.9992805 | 393.5673 | 4.270375 | 0.2938445 | 0.2942677 |  |  |  |  | 1934
[11 empty] | 0.069088 | 23.9395 | 152.4 | 0.3419902 | 346.5074 |  |  | Steel | 4.084053 | 215805.9 | 393.0012 | [5 empty] | LTWb | [6 empty] | 0.0331565 |  |  | 1.6998 |  |  | 0.4162041 | 1.021086 | 376.9377 | 3.917122 | 0.433941 | 0.4162041 |  |  |  |  | 1934
[11 empty] | 0.055118 | 72.009 | 152.4 | 0.05855332 | 1306.452 |  |  | Steel | 9.800629 | 215805.9 | 393.0012 | [5 empty] | LTWb | [6 empty] | 0.01102293 |  |  | 0.3381801 |  |  | 0.03450595 | 1.98268 | 99.97437 | 2.493152 | 0.1356436 | 0.03450595 |  |  |  |  | 1934
[11 empty] | 0.053594 | 72.009 | 152.4 | 0.05773815 | 1343.602 |  |  | Steel | 9.529644 | 215805.9 | 393.0012 | [5 empty] | LTWb | [6 empty] | 0.01102293 |  |  | 0.3648785 |  |  | 0.03828879 | 2.010672 | 97.2101 | 2.357188 | 0.154794 | 0.03828879 |  |  |  |  | 1934
[11 empty] | 0.055372 | 47.625 | 152.4 | 0.1091133 | 860.0917 |  |  | Steel | 6.511768 | 215805.9 | 393.0012 | [5 empty] | LTWb | [6 empty] | 0.01666667 |  |  | 0.5918151 |  |  | 0.09088394 | 1.608712 | 151.8578 | 2.516183 | 0.2352035 | 0.09088394 |  |  |  |  | 1934
[11 empty] | 0.054102 | 47.625 | 152.4 | 0.1078547 | 880.2817 |  |  | Steel | 6.362415 | 215805.9 | 393.0012 | [5 empty] | LTWb | [6 empty] | 0.01666667 |  |  | 0.7075083 |  |  | 0.1112012 | 1.627484 | 148.3749 | 2.402086 | 0.2945391 | 0.1112012 |  |  |  |  | 1934
[11 empty] | 0.05207 | 23.9395 | 152.4 | 0.2968972 | 459.7561 |  |  | Steel | 3.078055 | 215805.9 | 393.0012 | [5 empty] | LTWb | [6 empty] | 0.0331565 |  |  | 0.5962648 |  |  | 0.1937148 | 1.176169 | 284.0891 | 2.225036 | 0.2679799 | 0.1937148 |  |  |  |  | 1934
[11 empty] | 0.051562 | 23.9395 | 152.4 | 0.2954454 | 464.2857 |  |  | Steel | 3.048025 | 215805.9 | 393.0012 | [5 empty] | LTWb | [6 empty] | 0.0331565 |  |  | 0.7075083 |  |  | 0.2321202 | 1.181949 | 281.3175 | 2.181832 | 0.3242725 | 0.2321202 |  |  |  |  | 1934
[11 empty] | 0.067056 | 72.009 | 304.8 | 0.1291676 | 1073.864 |  |  | Steel | 11.92335 | 215805.9 | 393.0012 | [5 empty] | LTWb | [6 empty] | 0.01102293 |  |  | 0.8054025 |  |  | 0.06754836 | 1.797548 | 121.6278 | 3.690092 | 0.2182608 | 0.06754836 |  |  |  |  | 1934
[11 empty] | 0.069596 | 47.625 | 304.8 | 0.2446553 | 684.3066 |  |  | Steel | 8.184515 | 215805.9 | 393.0012 | [5 empty] | LTWb | [6 empty] | 0.01666667 |  |  | 1.232577 |  |  | 0.1505987 | 1.434932 | 190.8672 | 3.974939 | 0.3100871 | 0.1505987 |  |  |  |  | 1934
[11 empty] | 0.069596 | 23.9395 | 304.8 | 0.6864904 | 343.9781 |  |  | Steel | 4.114083 | 215805.9 | 393.0012 | [5 empty] | LTWb | [6 empty] | 0.0331565 |  |  | 1.036789 |  |  | 0.2520097 | 1.017352 | 379.7093 | 3.974939 | 0.2608314 | 0.2520097 |  |  |  |  | 1934
[11 empty] | 0.050546 | 72.009 | 304.8 | 0.1121446 | 1424.623 |  |  | Steel | 8.987673 | 215805.9 | 393.0012 | [5 empty] | LTWb | [6 empty] | 0.01102293 |  |  | 0.3604287 |  |  | 0.04010256 | 2.070408 | 91.68156 | 2.096696 | 0.1719032 | 0.04010256 |  |  |  |  | 1934
[11 empty] | 0.051054 | 47.625 | 304.8 | 0.209545 | 932.8358 |  |  | Steel | 6.003969 | 215805.9 | 393.0012 | [5 empty] | LTWb | [6 empty] | 0.01666667 |  |  | 0.4360743 |  |  | 0.072631 | 1.675361 | 140.0157 | 2.139052 | 0.2038633 | 0.072631 |  |  |  |  | 1934
[11 empty] | 0.07112 | 23.9395 | 609.6 | 1.387932 | 336.6071 |  |  | Steel | 4.204173 | 215805.9 | 393.0012 | [5 empty] | LTWb | [6 empty] | 0.0331565 |  |  | 1.063487 |  |  | 0.2529599 | 1.006393 | 388.0241 | 4.15093 | 0.2562046 | 0.2529599 |  |  |  |  | 1934
[11 empty] | 0.050546 | 23.9395 | 762 | 1.462601 | 473.6181 |  |  | Steel | 2.987965 | 215805.9 | 393.0012 | [5 empty] | LTWb | [6 empty] | 0.0331565 |  |  | 0.4049261 |  |  | 0.135519 | 1.193768 | 275.7743 | 2.096696 | 0.1931258 | 0.135519 |  |  |  |  | 1934
[11 empty] | 0.148082 | 72.009 | 152.4 | 0.09597452 | 486.2779 |  | Brass | Brass | 13.39633 | 112384.5 | 199.948 | [5 empty] | LTWb | [6 empty] | 0.01102293 |  |  | 2.981324 |  |  | 0.2225478 | 1.195606 | 139.8752 | 9.371512 | 0.3181263 | 0.2225478 |  |  |  |  | 1934
[11 empty] | 0.151384 | 47.625 | 152.4 | 0.1804149 | 314.5973 |  |  | Brass | 9.057572 | 112384.5 | 199.948 | [5 empty] | LTWb | [6 empty] | 0.01666667 |  |  | 2.238218 |  |  | 0.2471101 | 0.961664 | 216.2072 | 9.794112 | 0.2285269 | 0.2471101 |  |  |  |  | 1934
[11 empty] | 0.14986 | 47.625 | 152.4 | 0.1795045 | 317.7966 |  |  | Brass | 8.966389 | 112384.5 | 199.948 | [5 empty] | LTWb | [6 empty] | 0.01666667 |  |  | 2.118075 |  |  | 0.2362239 | 0.9665415 | 214.0307 | 9.597908 | 0.2206809 | 0.2362239 |  |  |  |  | 1934
[11 empty] | 0.148082 | 23.9395 | 152.4 | 0.5006837 | 161.6638 |  |  | Brass | 4.453631 | 112384.5 | 199.948 | [5 empty] | LTWb | [6 empty] | 0.0331565 |  |  | 3.034721 |  |  | 0.6814038 | 0.6893698 | 420.7387 | 9.371512 | 0.323824 | 0.6814038 |  |  |  |  | 1934
[11 empty] | 0.075692 | 72.009 | 152.4 | 0.06861669 | 951.3423 |  |  | Brass | 6.847525 | 108247.6895 | 199.948 | [5 empty] | LTWb | [6 empty] | 0.01102293 |  |  | 0.5295188 |  |  | 0.07732995 | 1.703955 | 68.86531 | 2.358398 | 0.2245247 | 0.07732995 |  |  |  |  | 1934
[11 empty] | 0.07493 | 23.9395 | 152.4 | 0.356156 | 319.4915 |  |  | Brass | 2.253552 | 108247.6895 | 199.948 | [5 empty] | LTWb | [6 empty] | 0.0331565 |  |  | 0.627413 |  |  | 0.2784107 | 0.98746 | 205.0586 | 2.311153 | 0.2714719 | 0.2784107 |  |  |  |  | 1934
[11 empty] | 0.075184 | 23.9395 | 152.4 | 0.3567591 | 318.4122 |  |  | Brass | 2.261192 | 108247.6895 | 199.948 | [5 empty] | LTWb | [6 empty] | 0.0331565 |  |  | 0.7030585 |  |  | 0.3109239 | 0.9857906 | 205.7537 | 2.326848 | 0.3021506 | 0.3109239 |  |  |  |  | 1934
[11 empty] | 0.053594 | 72.009 | 152.4 | 0.05773815 | 1343.602 |  |  | Brass | 4.848415 | 108247.6895 | 199.948 | [5 empty] | LTWb | [6 empty] | 0.01102293 |  |  | 0.1957885 |  |  | 0.04038195 | 2.025001 | 48.76034 | 1.182359 | 0.1655913 | 0.04038195 |  |  |  |  | 1934
[11 empty] | 0.051054 | 72.009 | 152.4 | 0.05635334 | 1410.448 |  |  | Brass | 4.618632 | 108247.6895 | 199.948 | [5 empty] | LTWb | [6 empty] | 0.01102293 |  |  | 0.186889 |  |  | 0.04046414 | 2.074762 | 46.44942 | 1.072943 | 0.1741835 | 0.04046414 |  |  |  |  | 1934
[11 empty] | 0.054102 | 47.625 | 152.4 | 0.1078547 | 880.2817 |  |  | Brass | 3.237018 | 108247.6895 | 199.948 | [5 empty] | LTWb | [6 empty] | 0.01666667 |  |  | 0.2135874 |  |  | 0.06598276 | 1.639082 | 74.42445 | 1.20488 | 0.1772686 | 0.06598276 |  |  |  |  | 1934
[11 empty] | 0.052578 | 47.625 | 152.4 | 0.1063248 | 905.7971 |  |  | Brass | 3.145835 | 108247.6895 | 199.948 | [5 empty] | LTWb | [6 empty] | 0.01666667 |  |  | 0.1824392 |  |  | 0.0579939 | 1.662667 | 72.32799 | 1.137956 | 0.1603219 | 0.0579939 |  |  |  |  | 1934
[11 empty] | 0.150876 | 72.263 | 304.8 | 0.1927308 | 478.9562 |  |  | Brass | 13.69724 | 112384.5 | 199.948 | [5 empty] | LTWb | [6 empty] | 0.01098418 |  |  | 2.767737 |  |  | 0.2020653 | 1.186571 | 142.0134 | 9.72849 | 0.2844981 | 0.2020653 |  |  |  |  | 1934
[11 empty] | 0.14859 | 72.263 | 304.8 | 0.1912651 | 486.3248 |  |  | Brass | 13.4897 | 112384.5 | 199.948 | [5 empty] | LTWb | [6 empty] | 0.01098418 |  |  | 3.804526 |  |  | 0.2820318 | 1.195664 | 139.8617 | 9.435921 | 0.403196 | 0.2820318 |  |  |  |  | 1934
[11 empty] | 0.14859 | 72.263 | 304.8 | 0.1912651 | 486.3248 |  |  | Brass | 13.4897 | 112384.5 | 199.948 | [5 empty] | LTWb | [6 empty] | 0.01098418 |  |  | 3.626536 |  |  | 0.2688373 | 1.195664 | 139.8617 | 9.435921 | 0.384333 | 0.2688373 |  |  |  |  | 1934
[11 empty] | 0.151892 | 47.625 | 304.8 | 0.3614348 | 313.5452 |  |  | Brass | 9.087967 | 112384.5 | 199.948 | [5 empty] | LTWb | [6 empty] | 0.01666667 |  |  | 2.434006 |  |  | 0.2678274 | 0.9600545 | 216.9328 | 9.859955 | 0.2468578 | 0.2678274 |  |  |  |  | 1934
[11 empty] | 0.149098 | 23.9395 | 304.8 | 1.004797 | 160.5622 |  |  | Brass | 4.484187 | 112384.5 | 199.948 | [5 empty] | LTWb | [6 empty] | 0.0331565 |  |  | 3.573139 |  |  | 0.796831 | 0.687017 | 423.6254 | 9.50055 | 0.3760981 | 0.796831 |  |  |  |  | 1934
[11 empty] | 0.049022 | 72.009 | 304.8 | 0.110441 | 1468.912 |  |  | Brass | 4.434806 | 108247.6895 | 199.948 | [5 empty] | LTWb | [6 empty] | 0.01102293 |  |  | 0.222486876 |  |  | 0.05016834 | 2.117326 | 44.60069 | 0.9892344 | 0.2249081 | 0.05016834 |  |  |  |  | 1934
[11 empty] | 0.052578 | 47.625 | 304.8 | 0.2126496 | 905.7971 |  |  | Brass | 3.145835 | 108247.6895 | 199.948 | [5 empty] | LTWb | [6 empty] | 0.01666667 |  |  | 0.2269366 |  |  | 0.07213876 | 1.662667 | 72.32799 | 1.137956 | 0.1994248 | 0.07213876 |  |  |  |  | 1934
[11 empty] | 0.150368 | 72.009 | 762 | 0.4835624 | 478.8851 |  |  | Brass | 13.60314 | 112384.5 | 199.948 | [5 empty] | LTWb | [6 empty] | 0.01102293 |  |  | 2.723239 |  |  | 0.200192 | 1.186483 | 142.0345 | 9.663089 | 0.2818187 | 0.200192 |  |  |  |  | 1934
[11 empty] | 0.150114 | 47.625 | 762 | 0.8982828 | 317.2589 |  |  | Brass | 8.981586 | 112384.5 | 199.948 | [5 empty] | LTWb | [6 empty] | 0.01666667 |  |  | 2.723239 |  |  | 0.3032025 | 0.9657234 | 214.3934 | 9.630471 | 0.2827732 | 0.3032025 |  |  |  |  | 1934
[11 empty] | 0.151638 | 23.9395 | 762 | 2.533299 | 157.8727 |  |  | Brass | 4.560579 | 112384.5 | 199.948 | [5 empty] | LTWb | [6 empty] | 0.0331565 |  |  | 3.773377 |  |  | 0.82739 | 0.6812388 | 430.8422 | 9.827006 | 0.3839804 | 0.82739 |  |  |  |  | 1934
[11 empty] | 0.07493 | 47.625 | 152.4 | 0.1269289 | 635.5932 |  |  | Brass | 4.483194 | 108247.7 | 199.948 |  |  |  |  | Sprung cylinders | Miscellaneous | [6 empty] | 0.01666667 |  |  | 0.55621719 |  |  | 0.1240672 | 1.39277 | 103.0761 | 2.311153 | 0.2406666 | 0.1240672 |  |  |  |  | 1934
[11 empty] | 0.07493 | 47.625 | 152.4 | 0.1269289 | 635.5932 |  |  | Brass | 4.483194 | 108247.7 | 199.948 | [5 empty] | Miscellaneous | [6 empty] | 0.01666667 |  |  | 0.542868 |  |  | 0.1210895 | 1.39277 | 103.0761 | 2.311153 | 0.2348906 | 0.1210895 |  |  |  |  | 1934
[11 empty] | 0.07493 | 47.625 | 152.4 | 0.1269289 | 635.5932 |  |  | Brass | 4.483194 | 108247.7 | 199.948 | [5 empty] | Miscellaneous | [6 empty] | 0.01666667 |  |  | 0.6986088 |  |  | 0.1558284 | 1.39277 | 103.0761 | 2.311153 | 0.3022772 | 0.1558284 |  |  |  |  | 1934
[11 empty] | 0.07493 | 47.625 | 152.4 | 0.1269289 | 635.5932 |  |  | Brass | 4.483194 | 108247.7 | 199.948 | [5 empty] | Miscellaneous | [6 empty] | 0.01666667 |  |  | 0.6318627 |  |  | 0.1409403 | 1.39277 | 103.0761 | 2.311153 | 0.2733972 | 0.1409403 |  |  |  |  | 1934
[11 empty] | 0.07493 | 47.625 | 152.4 | 0.1269289 | 635.5932 |  |  | Brass | 4.483194 | 108247.7 | 199.948 | [5 empty] | Miscellaneous | [6 empty] | 0.01666667 |  |  | 0.8009527536 |  |  | 0.1786567 | 1.39277 | 103.0761 | 2.311153 | 0.3465599 | 0.1786567 |  |  |  |  | 1934
[11 empty] | 0.07493 | 47.625 | 152.4 | 0.1269289 | 635.5932 |  |  | Brass | 4.483194 | 108247.7 | 199.948 | [5 empty] | Miscellaneous | [6 empty] | 0.01666667 |  |  | 0.6763601 |  |  | 0.1508657 | 1.39277 | 103.0761 | 2.311153 | 0.2926505 | 0.1508657 |  |  |  |  | 1934
[11 empty] | 0.07493 | 47.625 | 152.4 | 0.1269289 | 635.5932 |  |  | Brass | 4.483194 | 108247.7 | 199.948 | [5 empty] | Miscellaneous | [6 empty] | 0.01666667 |  |  | 0.5295188 |  |  | 0.1181119 | 1.39277 | 103.0761 | 2.311153 | 0.2291146 | 0.1181119 |  |  |  |  | 1934
[11 empty] | 0.07493 | 47.625 | 152.4 | 0.1269289 | 635.5932 |  |  | Brass | 4.483194 | 108247.7 | 199.948 | [5 empty] | Miscellaneous | [6 empty] | 0.01666667 |  |  | 0.5473177 |  |  | 0.1220821 | 1.39277 | 103.0761 | 2.311153 | 0.2368159 | 0.1220821 |  |  |  |  | 1934
| 9 | Axial compression test of thin circular cylinders. A. Length effect. B. Visual study of buckling | Kanemitsu, Sunao and Nojima, Noble M. | 1939 | Master's thesis | California Institute of Technology |  | doi:10.7907/HBZ9-MZ48 |  |  | 0.2159 | 161.925 | 227.5417 | 0.0513117 | 750 |  | Standard shim stock steel | Steel |  | 199948 |  |  |  | Elasticity modulus obtained for each thickness. The work was done in a Riehle 3000# testing machine |  | Cut to the length of the developed surface and placed in the bulkhead. To control the height of the cylinder, the edge which went between the clamps was milled so that the edges were parallel and straight. | LTWb | The cylinder was attached to bulkhead shown in figure 2, of special design with built in clamps. These clamps were 1/2 inch deep, and each clamp was tightened with a single screw | [5 empty] | 0.03921569 |  | The load is applied by the jack and transmitted through the ring. Load was applied slowly but continuously |  | 62.85531 |  |  |  | 161.352 |  | 0.3895539 | [5 empty] | 1939
[11 empty] | 0.2159 | 161.925 | 227.5417 | 0.0513117 | 750 |  |  | Steel |  | 199948 | [6 empty] | LTWb | [6 empty] | 0.03921569 |  |  |  | 67.65802 |  |  |  | 161.352 |  | 0.4193194 | [5 empty] | 1939
[11 empty] | 0.2159 | 161.925 | 227.5417 | 0.0513117 | 750 |  |  | Steel |  | 199948 | [6 empty] | LTWb | [6 empty] | 0.03921569 |  |  |  | 48.77507 |  |  |  | 161.352 |  | 0.3022898 | [5 empty] | 1939
[11 empty] | 0.2159 | 161.925 | 177.8 | 0.04009472 | 750 |  |  | Steel |  | 199948 | [6 empty] | LTWb | [6 empty] | 0.03921569 |  |  |  | 48.77507 |  |  |  | 161.352 |  | 0.3022898 | [5 empty] | 1939
[11 empty] | 0.2159 | 161.925 | 129.1167 | 0.02911641 | 750 |  |  | Steel |  | 199948 | [6 empty] | LTWb | [6 empty] | 0.03921569 |  |  |  | 55.59637 |  |  |  | 161.352 |  | 0.3445657 | [5 empty] | 1939
[11 empty] | 0.2159 | 161.925 | 126.4708 | 0.02851976 | 750 |  |  | Steel |  | 199948 | [6 empty] | LTWb | [6 empty] | 0.03921569 |  |  |  | 52.93321 |  |  |  | 161.352 |  | 0.3280604 | [5 empty] | 1939
[11 empty] | 0.2159 | 161.925 | 74.08333 | 0.01670613 | 750 |  |  | Steel |  | 199948 | [6 empty] | LTWb | [6 empty] | 0.03921569 |  |  |  | 50.39762 |  |  |  | 161.352 |  | 0.3123458 | [5 empty] | 1939
[11 empty] | 0.2159 | 161.925 | 50.8 | 0.01145564 | 750 |  |  | Steel |  | 199948 | [6 empty] | LTWb | [6 empty] | 0.03921569 |  |  |  | 85.77433 |  |  |  | 161.352 |  | 0.5315975 | [5 empty] | 1939
[11 empty] | 0.2159 | 161.925 | 25.92917 | 0.005847147 | 750 |  |  | Steel |  | 199948 | [6 empty] | LTWb | [6 empty] | 0.03921569 |  |  |  | 90.82985 |  |  |  | 161.352 |  | 0.5629298 | [5 empty] | 1939
[11 empty] | 0.2159 | 161.925 | 39.6875 | 0.008949715 | 750 |  |  | Steel |  | 199948 | [6 empty] | LTWb | [6 empty] | 0.03921569 |  |  |  | 101.0225 |  |  |  | 161.352 |  | 0.6261 | [5 empty] | 1939
[11 empty] | 0.2159 | 161.925 | 12.7 | 0.002863909 | 750 |  |  | Steel |  | 199948 | [6 empty] | LTWb | [6 empty] | 0.03921569 |  |  |  | 153.3285 |  |  |  | 161.352 |  | 0.9502732 | [5 empty] | 1939
[11 empty] | 0.2159 | 161.925 | 12.7 | 0.002863909 | 750 |  |  | Steel |  | 199948 | [6 empty] | LTWb | [6 empty] | 0.03921569 |  |  |  | 173.3478 |  |  |  | 161.352 |  | 1.074346 | [5 empty] | 1939
[11 empty] | 0.2159 | 161.925 | 5.820833 | 0.001312625 | 750 |  |  | Steel |  | 199948 | [6 empty] | LTWb | [6 empty] | 0.03921569 |  |  |  | 258.8315 |  |  |  | 161.352 |  | 1.604142 | [5 empty] | 1939
[11 empty] | 0.1524 | 161.925 | 127.0417 | 0.02406955 | 1062.5 |  |  | Steel |  | 210979.6 | [6 empty] | LTWb | [6 empty] | 0.03921569 |  |  |  | 47.78608 |  |  |  | 120.1794 |  | 0.3976228 | [5 empty] | 1939
[11 empty] | 0.1524 | 161.925 | 126.4866 | 0.02396437 | 1062.5 |  |  | Steel |  | 210979.6 | [6 empty] | LTWb | [6 empty] | 0.03921569 |  |  |  | 42.19591 |  |  |  | 120.1794 |  | 0.3511076 | [5 empty] | 1939
[11 empty] | 0.1524 | 161.925 | 77.63147 | 0.0147082 | 1062.5 |  |  | Steel |  | 210979.6 | [6 empty] | LTWb | [6 empty] | 0.03921569 |  |  |  | 37.4811 |  |  |  | 120.1794 |  | 0.3118761 | [5 empty] | 1939
[11 empty] | 0.1524 | 161.925 | 77.0763 | 0.01460301 | 1062.5 |  |  | Steel |  | 210979.6 | [6 empty] | LTWb | [6 empty] | 0.03921569 |  |  |  | 35.95853 |  |  |  | 120.1794 |  | 0.299207 | [5 empty] | 1939
[11 empty] | 0.1524 | 161.925 | 52.09359 | 0.009869744 | 1062.5 |  |  | Steel |  | 210979.6 | [6 empty] | LTWb | [6 empty] | 0.03921569 |  |  |  | 50.40314 |  |  |  | 120.1794 |  | 0.419399 | [5 empty] | 1939
[11 empty] | 0.1524 | 161.925 | 52.37117 | 0.009922336 | 1062.5 |  |  | Steel |  | 210979.6 | [6 empty] | LTWb | [6 empty] | 0.03921569 |  |  |  | 53.47941 |  |  |  | 120.1794 |  | 0.4449964 | [5 empty] | 1939
[11 empty] | 0.1524 | 161.925 | 39.04706 | 0.007397925 | 1062.5 |  |  | Steel |  | 210979.6 | [6 empty] | LTWb | [6 empty] | 0.03921569 |  |  |  | 55.41458 |  |  |  | 120.1794 |  | 0.4610987 | [5 empty] | 1939
[11 empty] | 0.1524 | 161.925 | 22.6695 | 0.004295004 | 1062.5 |  |  | Steel |  | 210979.6 | [6 empty] | LTWb | [6 empty] | 0.03921569 |  |  |  | 72.34439 |  |  |  | 120.1794 |  | 0.6019698 | [5 empty] | 1939
[11 empty] | 0.1524 | 161.925 | 14.61951 | 0.002769839 | 1062.5 |  |  | Steel |  | 210979.6 | [6 empty] | LTWb | [6 empty] | 0.03921569 |  |  |  | 99.03047 |  |  |  | 120.1794 |  | 0.8240218 | [5 empty] | 1939
[11 empty] | 0.1524 | 161.925 | 6.569529 | 0.001244675 | 1062.5 |  |  | Steel |  | 210979.6 | [6 empty] | LTWb | [6 empty] | 0.03921569 |  |  |  | 149.9244 |  |  |  | 120.1794 |  | 1.247505 | [5 empty] | 1939
[11 empty] | 0.127 | 161.925 | 227.5417 | 0.03935428 | 1275 |  |  | Steel |  | 217184.9 | [6 empty] | LTWb | [6 empty] | 0.03921569 |  |  |  | 30.12666 |  |  |  | 103.0951 |  | 0.292222 | [5 empty] | 1939
[11 empty] | 0.127 | 161.925 | 227.0125 | 0.03926276 | 1275 |  |  | Steel |  | 217184.9 | [6 empty] | LTWb | [6 empty] | 0.03921569 |  |  |  | 24.15567 |  |  |  | 103.0951 |  | 0.2343047 | [5 empty] | 1939
[11 empty] | 0.127 | 161.925 | 227.0125 | 0.03926276 | 1275 |  |  | Steel |  | 217184.9 | [6 empty] | LTWb | [6 empty] | 0.03921569 |  |  |  | 22.81118 |  |  |  | 103.0951 |  | 0.2212635 | [5 empty] | 1939
[11 empty] | 0.127 | 161.925 | 226.4833 | 0.03917123 | 1275 |  |  | Steel |  | 217184.9 | [6 empty] | LTWb | [6 empty] | 0.03921569 |  |  |  | 21.8969 |  |  |  | 103.0951 |  | 0.2123951 | [5 empty] | 1939
[11 empty] | 0.127 | 161.925 | 177.8 | 0.03075125 | 1275 |  |  | Steel |  | 217184.9 | [6 empty] | LTWb | [6 empty] | 0.03921569 |  |  |  | 21.54153 |  |  |  | 103.0951 |  | 0.2089481 | [5 empty] | 1939
[11 empty] | 0.127 | 161.925 | 177.8 | 0.03075125 | 1275 |  |  | Steel |  | 217184.9 | [6 empty] | LTWb | [6 empty] | 0.03921569 |  |  |  | 21.19193 |  |  |  | 103.0951 |  | 0.2055571 | [5 empty] | 1939
[11 empty] | 0.127 | 161.925 | 129.1167 | 0.02233126 | 1275 |  |  | Steel |  | 217184.9 | [6 empty] | LTWb | [6 empty] | 0.03921569 |  |  |  | 24.75587 |  |  |  | 103.0951 |  | 0.2401265 | [5 empty] | 1939
[11 empty] | 0.127 | 161.925 | 97.89583 | 0.01693149 | 1275 |  |  | Steel |  | 217184.9 | [6 empty] | LTWb | [6 empty] | 0.03921569 |  |  |  | 27.08704 |  |  |  | 103.0951 |  | 0.2627384 | [5 empty] | 1939
[11 empty] | 0.127 | 161.925 | 72.49583 | 0.01253846 | 1275 |  |  | Steel |  | 217184.9 | [6 empty] | LTWb | [6 empty] | 0.03921569 |  |  |  | 29.63773 |  |  |  | 103.0951 |  | 0.2874795 | [5 empty] | 1939
[11 empty] | 0.127 | 161.925 | 50.8 | 0.008786071 | 1275 |  |  | Steel |  | 217184.9 | [6 empty] | LTWb | [6 empty] | 0.03921569 |  |  |  | 35.77377 |  |  |  | 103.0951 |  | 0.3469978 | [5 empty] | 1939
[11 empty] | 0.127 | 161.925 | 35.98333 | 0.006223467 | 1275 |  |  | Steel |  | 217184.9 | [6 empty] | LTWb | [6 empty] | 0.03921569 |  |  |  | 46.47954 |  |  |  | 103.0951 |  | 0.4508414 | [5 empty] | 1939
[11 empty] | 0.127 | 161.925 | 25.92917 | 0.004484557 | 1275 |  |  | Steel |  | 217184.9 | [6 empty] | LTWb | [6 empty] | 0.03921569 |  |  |  | 59.89712 |  |  |  | 103.0951 |  | 0.580989 | [5 empty] | 1939
[11 empty] | 0.127 | 161.925 | 13.75833 | 0.002379561 | 1275 |  |  | Steel |  | 217184.9 | [6 empty] | LTWb | [6 empty] | 0.03921569 |  |  |  | 69.40018 |  |  |  | 103.0951 |  | 0.6731666 | [5 empty] | 1939
[11 empty] | 0.127 | 161.925 | 6.35 | 0.001098259 | 1275 |  |  | Steel |  | 217184.9 | [6 empty] | LTWb | [6 empty] | 0.03921569 |  |  |  | 98.66001 |  |  |  | 103.0951 |  | 0.9569806 | [5 empty] | 1939
[11 empty] | 0.127 | 161.925 | 12.7 | 0.002196518 | 1275 |  |  | Steel |  | 217184.9 | [6 empty] | LTWb | [6 empty] | 0.03921569 |  |  |  | 89.43443 |  |  |  | 103.0951 |  | 0.8674944 | [5 empty] | 1939
[11 empty] | 0.1016 | 161.925 | 125.6538 | 0.019438 | 1593.75 |  |  | Steel |  | 223390.1 | [6 empty] | LTWb | [6 empty] | 0.03921569 |  |  |  | 25.60005 |  |  |  | 84.83254 |  | 0.3017716 | [5 empty] | 1939
[11 empty] | 0.1016 | 161.925 | 125.9314 | 0.01948094 | 1593.75 |  |  | Steel |  | 223390.1 | [6 empty] | LTWb | [6 empty] | 0.03921569 |  |  |  | 17.62576 |  |  |  | 84.83254 |  | 0.2077712 | [5 empty] | 1939
[11 empty] | 0.1016 | 161.925 | 125.6538 | 0.019438 | 1593.75 |  |  | Steel |  | 223390.1 | [6 empty] | LTWb | [6 empty] | 0.03921569 |  |  |  | 16.12702 |  |  |  | 84.83254 |  | 0.1901042 | [5 empty] | 1939
[11 empty] | 0.1016 | 161.925 | 123.9883 | 0.01918036 | 1593.75 |  |  | Steel |  | 223390.1 | [6 empty] | LTWb | [6 empty] | 0.03921569 |  |  |  | 15.84293 |  |  |  | 84.83254 |  | 0.1867553 | [5 empty] | 1939
[11 empty] | 0.1016 | 161.925 | 77.63147 | 0.01200919 | 1593.75 |  |  | Steel |  | 223390.1 | [6 empty] | LTWb | [6 empty] | 0.03921569 |  |  |  | 18.92442 |  |  |  | 84.83254 |  | 0.2230798 | [5 empty] | 1939
[11 empty] | 0.1016 | 161.925 | 50.98324 | 0.007886848 | 1593.75 |  |  | Steel |  | 223390.1 | [6 empty] | LTWb | [6 empty] | 0.03921569 |  |  |  | 23.98495 |  |  |  | 84.83254 |  | 0.2827329 | [5 empty] | 1939
[11 empty] | 0.1016 | 161.925 | 50.42807 | 0.007800965 | 1593.75 |  |  | Steel |  | 223390.1 | [6 empty] | LTWb | [6 empty] | 0.03921569 |  |  |  | 25.60005 |  |  |  | 84.83254 |  | 0.3017716 | [5 empty] | 1939
[11 empty] | 0.1016 | 161.925 | 49.59531 | 0.007672142 | 1593.75 |  |  | Steel |  | 223390.1 | [6 empty] | LTWb | [6 empty] | 0.03921569 |  |  |  | 28.65009 |  |  |  | 84.83254 |  | 0.3377253 | [5 empty] | 1939
[11 empty] | 0.1016 | 161.925 | 39.04706 | 0.006040381 | 1593.75 |  |  | Steel |  | 223390.1 | [6 empty] | LTWb | [6 empty] | 0.03921569 |  |  |  | 33.81952 |  |  |  | 84.83254 |  | 0.3986621 | [5 empty] | 1939
[11 empty] | 0.1016 | 161.925 | 24.33501 | 0.003764503 | 1593.75 |  |  | Steel |  | 223390.1 | [6 empty] | LTWb | [6 empty] | 0.03921569 |  |  |  | 49.12024 |  |  |  | 84.83254 |  | 0.5790259 | [5 empty] | 1939
[11 empty] | 0.1016 | 161.925 | 14.61951 | 0.002261564 | 1593.75 |  |  | Steel |  | 223390.1 | [6 empty] | LTWb | [6 empty] | 0.03921569 |  |  |  | 71.34336 |  |  |  | 84.83254 |  | 0.8409905 | [5 empty] | 1939
[11 empty] | 0.1016 | 161.925 | 6.014357 | 0.0009303904 | 1593.75 |  |  | Steel |  | 223390.1 | [6 empty] | LTWb | [6 empty] | 0.03921569 |  |  |  | 85.21984 |  |  |  | 84.83254 |  | 1.004566 | [5 empty] | 1939
[11 empty] | 0.0762 | 161.925 | 226.4833 | 0.03034191 | 2125 |  |  | Steel |  | 220632.2 | [6 empty] | LTWb | [6 empty] | 0.03921569 |  |  |  | 14.18421 |  |  |  | 62.83892 |  | 0.2257233 | [5 empty] | 1939
[11 empty] | 0.0762 | 161.925 | 227.5417 | 0.03048369 | 2125 |  |  | Steel |  | 220632.2 | [6 empty] | LTWb | [6 empty] | 0.03921569 |  |  |  | 12.1422 |  |  |  | 62.83892 |  | 0.1932274 | [5 empty] | 1939
[11 empty] | 0.0762 | 161.925 | 227.5417 | 0.03048369 | 2125 |  |  | Steel |  | 220632.2 | [6 empty] | LTWb | [6 empty] | 0.03921569 |  |  |  | 11.65553 |  |  |  | 62.83892 |  | 0.1854827 | [5 empty] | 1939
[11 empty] | 0.0762 | 161.925 | 177.8 | 0.02381981 | 2125 |  |  | Steel |  | 220632.2 | [6 empty] | LTWb | [6 empty] | 0.03921569 |  |  |  | 11.75128 |  |  |  | 62.83892 |  | 0.1870064 | [5 empty] | 1939
[11 empty] | 0.0762 | 161.925 | 177.8 | 0.02381981 | 2125 |  |  | Steel |  | 220632.2 | [6 empty] | LTWb | [6 empty] | 0.03921569 |  |  |  | 11.46637 |  |  |  | 62.83892 |  | 0.1824725 | [5 empty] | 1939
[11 empty] | 0.0762 | 161.925 | 129.6458 | 0.01736862 | 2125 |  |  | Steel |  | 220632.2 | [6 empty] | LTWb | [6 empty] | 0.03921569 |  |  |  | 11.84781 |  |  |  | 62.83892 |  | 0.1885426 | [5 empty] | 1939
[11 empty] | 0.0762 | 161.925 | 76.72917 | 0.01027938 | 2125 |  |  | Steel |  | 220632.2 | [6 empty] | LTWb | [6 empty] | 0.03921569 |  |  |  | 16.56963 |  |  |  | 62.83892 |  | 0.2636841 | [5 empty] | 1939
[11 empty] | 0.0762 | 161.925 | 76.2 | 0.01020849 | 2125 |  |  | Steel |  | 220632.2 | [6 empty] | LTWb | [6 empty] | 0.03921569 |  |  |  | 16.03617 |  |  |  | 62.83892 |  | 0.2551948 | [5 empty] | 1939
[11 empty] | 0.0762 | 161.925 | 39.15833 | 0.005246031 | 2125 |  |  | Steel |  | 220632.2 | [6 empty] | LTWb | [6 empty] | 0.03921569 |  |  |  | 23.94414 |  |  |  | 62.83892 |  | 0.38104 | [5 empty] | 1939
[11 empty] | 0.0762 | 161.925 | 38.62917 | 0.005175138 | 2125 |  |  | Steel |  | 220632.2 | [6 empty] | LTWb | [6 empty] | 0.03921569 |  |  |  | 20.8352 |  |  |  | 62.83892 |  | 0.3315652 | [5 empty] | 1939
[11 empty] | 0.0762 | 161.925 | 23.8125 | 0.003190154 | 2125 |  |  | Steel |  | 220632.2 | [6 empty] | LTWb | [6 empty] | 0.03921569 |  |  |  | 35.75181 |  |  |  | 62.83892 |  | 0.5689438 | [5 empty] | 1939
[11 empty] | 0.0762 | 161.925 | 25.92917 | 0.003473723 | 2125 |  |  | Steel |  | 220632.2 | [6 empty] | LTWb | [6 empty] | 0.03921569 |  |  |  | 30.60486 |  |  |  | 62.83892 |  | 0.4870367 | [5 empty] | 1939
[11 empty] | 0.0762 | 161.925 | 23.8125 | 0.003190154 | 2125 |  |  | Steel |  | 220632.2 | [6 empty] | LTWb | [6 empty] | 0.03921569 |  |  |  | 29.13883 |  |  |  | 62.83892 |  | 0.4637068 | [5 empty] | 1939
[11 empty] | 0.0762 | 161.925 | 22.225 | 0.002977477 | 2125 |  |  | Steel |  | 220632.2 | [6 empty] | LTWb | [6 empty] | 0.03921569 |  |  |  | 32.4087 |  |  |  | 62.83892 |  | 0.5157425 | [5 empty] | 1939
[11 empty] | 0.0762 | 161.925 | 13.22917 | 0.001772308 | 2125 |  |  | Steel |  | 220632.2 | [6 empty] | LTWb | [6 empty] | 0.03921569 |  |  |  | 44.22593 |  |  |  | 62.83892 |  | 0.7037984 | [5 empty] | 1939
[11 empty] | 0.0762 | 161.925 | 13.22917 | 0.001772308 | 2125 |  |  | Steel |  | 220632.2 | [6 empty] | LTWb | [6 empty] | 0.03921569 |  |  |  | 49.18883 |  |  |  | 62.83892 |  | 0.7827765 | [5 empty] | 1939
[11 empty] | 0.0762 | 161.925 | 5.291667 | 0.0007089231 | 2125 |  |  | Steel |  | 220632.2 | [6 empty] | LTWb | [6 empty] | 0.03921569 |  |  |  | 64.96354 |  |  |  | 62.83892 |  | 1.033811 | [5 empty] | 1939
[11 empty] | 0.0762 | 161.925 | 5.291667 | 0.0007089231 | 2125 |  |  | Steel |  | 220632.2 | [6 empty] | LTWb | [6 empty] | 0.03921569 |  |  |  | 73.44551 |  |  |  | 62.83892 |  | 1.16879 | [5 empty] | 1939
[11 empty] | 0.0508 | 161.925 | 228.0708 | 0.02494771 | 3187.5 |  |  | Steel |  | 230974.4 | [6 empty] | LTWb | [6 empty] | 0.03921569 |  |  |  | 7.468697 |  |  |  | 43.85633 |  | 0.1702992 | [5 empty] | 1939
[11 empty] | 0.0508 | 161.925 | 228.0708 | 0.02494771 | 3187.5 |  |  | Steel |  | 230974.4 | [6 empty] | LTWb | [6 empty] | 0.03921569 |  |  |  | 5.473051 |  |  |  | 43.85633 |  | 0.124795 | [5 empty] | 1939
[11 empty] | 0.0508 | 161.925 | 177.8 | 0.0194488 | 3187.5 |  |  | Steel |  | 230974.4 | [6 empty] | LTWb | [6 empty] | 0.03921569 |  |  |  | 5.473051 |  |  |  | 43.85633 |  | 0.124795 | [5 empty] | 1939
[11 empty] | 0.0508 | 161.925 | 178.3292 | 0.01950668 | 3187.5 |  |  | Steel |  | 230974.4 | [6 empty] | LTWb | [6 empty] | 0.03921569 |  |  |  | 5.002028 |  |  |  | 43.85633 |  | 0.1140549 | [5 empty] | 1939
[11 empty] | 0.0508 | 161.925 | 128.0583 | 0.01400776 | 3187.5 |  |  | Steel |  | 230974.4 | [6 empty] | LTWb | [6 empty] | 0.03921569 |  |  |  | 5.74841 |  |  |  | 43.85633 |  | 0.1310737 | [5 empty] | 1939
[11 empty] | 0.0508 | 161.925 | 128.0583 | 0.01400776 | 3187.5 |  |  | Steel |  | 230974.4 | [6 empty] | LTWb | [6 empty] | 0.03921569 |  |  |  | 7.9089 |  |  |  | 43.85633 |  | 0.1803366 | [5 empty] | 1939
[11 empty] | 0.0508 | 161.925 | 76.72917 | 0.008393082 | 3187.5 |  |  | Steel |  | 230974.4 | [6 empty] | LTWb | [6 empty] | 0.03921569 |  |  |  | 8.443848 |  |  |  | 43.85633 |  | 0.1925343 | [5 empty] | 1939
[11 empty] | 0.0508 | 161.925 | 76.72917 | 0.008393082 | 3187.5 |  |  | Steel |  | 230974.4 | [6 empty] | LTWb | [6 empty] | 0.03921569 |  |  |  | 8.796412 |  |  |  | 43.85633 |  | 0.2005734 | [5 empty] | 1939
[11 empty] | 0.0508 | 161.925 | 52.91667 | 0.005788333 | 3187.5 |  |  | Steel |  | 230974.4 | [6 empty] | LTWb | [6 empty] | 0.03921569 |  |  |  | 10.53107 |  |  |  | 43.85633 |  | 0.2401265 | [5 empty] | 1939
[11 empty] | 0.0508 | 161.925 | 40.21667 | 0.004399133 | 3187.5 |  |  | Steel |  | 230974.4 | [6 empty] | LTWb | [6 empty] | 0.03921569 |  |  |  | 12.30212 |  |  |  | 43.85633 |  | 0.2805096 | [5 empty] | 1939
[11 empty] | 0.0508 | 161.925 | 39.15833 | 0.004283366 | 3187.5 |  |  | Steel |  | 230974.4 | [6 empty] | LTWb | [6 empty] | 0.03921569 |  |  |  | 13.13422 |  |  |  | 43.85633 |  | 0.2994829 | [5 empty] | 1939
[11 empty] | 0.0508 | 161.925 | 27.51667 | 0.003009933 | 3187.5 |  |  | Steel |  | 230974.4 | [6 empty] | LTWb | [6 empty] | 0.03921569 |  |  |  | 19.77225 |  |  |  | 43.85633 |  | 0.4508414 | [5 empty] | 1939
[11 empty] | 0.0508 | 161.925 | 12.7 | 0.0013892 | 3187.5 |  |  | Steel |  | 230974.4 | [6 empty] | LTWb | [6 empty] | 0.03921569 |  |  |  | 31.00795 |  |  |  | 43.85633 |  | 0.7070348 | [5 empty] | 1939
[11 empty] | 0.0508 | 161.925 | 10.05417 | 0.001099783 | 3187.5 |  |  | Steel |  | 230974.4 | [6 empty] | LTWb | [6 empty] | 0.03921569 |  |  |  | 34.20657 |  |  |  | 43.85633 |  | 0.7799688 | [5 empty] | 1939
[11 empty] | 0.0508 | 161.925 | 5.820833 | 0.0006367166 | 3187.5 |  |  | Steel |  | 230974.4 | [6 empty] | LTWb | [6 empty] | 0.03921569 |  |  |  | 43.01248 |  |  |  | 43.85633 |  | 0.9807589 | [5 empty] | 1939
[11 empty] | 0.0508 | 161.925 | 5.820833 | 0.0006367166 | 3187.5 |  |  | Steel |  | 230974.4 | [6 empty] | LTWb | [6 empty] | 0.03921569 |  |  |  | 47.83921 |  |  |  | 43.85633 |  | 1.090817 | [5 empty] | 1939
| 10 | The strength of thin cylindrical shells as columns | Wilson, Wilbut M. & Newmark, Nathan M. | 1933 | Report of an investigation | University of Illinois | Bulletimg No. 255 | https://www.ideals.illinois.edu/handle/2142/4186 | Note: internal radius given | A1 | 0.5651046 | 46.32005 | 215.646 | 0.5142239 | 81.96721 | Coupons (control specimen) | Lap-welded steel pipe | Steel |  | 203395.42 | 247.866622 |  |  | Deformations obtained with a strain gauge, the gauge holes being drilled in the collars of the specimen | MACHINED SPECIMENS | Lap-welded steel pipe, wrought iron pipe, Shelby seamless steel tubing, and hot-rolled seamless seel tubing. Specimens made of Shelby seamless tubing were machined to the desired thickness by turning the outside only; all other specimens were machined both inside and outside to the desired thickness, which was measured with an instrument on the principle of a micrometer caliper with a deep throat. | Machined | Most specimens had 1/2 inches collars at the ends, which acted as stiffeners but were for the purpose of allowing apparatus to be attached. For 4 inch specimen: A special bearing block or plug in contact with the end of the specimen had a cylindrical projection that fitted snugly on the inside and extended into the end of the specimen. | [7 empty] | Coupon for tension control (cut from same pieces of pipe) - flat, with same thickness as finished specimen |  | 216.495464 | 0.8734353 |  | 0.4062554 | 1501.826 |  | 0.1441548 | 0.8734353 | 0.001064407 | VERY UNUSUAL RESULTS, BUT CROSS-REFERENCED WITH NACA 743 DOCUMENT (LUNDQUIST) AND THEY PROVIDE THE SAME DATA |  | NATA 473 DOCUMENT STATES THAT "For r/t<350, the stresses obviously approached or exceeded the proportional limit and the yield point of the material. Series A, D and 5 should not be included as stresses developed were so high that yielding must have occurred". | 1933
[10 empty] | A2 | 0.9514607 | 46.64023 | 214.63 | 0.6572715 | 49.01961 |  |  | Steel |  | 203395.42 | 247.866622 | [5 empty] | Machined | [10 empty] | 262.690356 | 1.059805 |  | 0.3141695 | 2511.25 |  | 0.1046054 | 1.059805 | 0.001291525 |  |  |  | 1933
[10 empty] | A3 | 1.647875 | 47.21704 | 203.454 | 0.804971 | 28.6533 |  |  | Steel |  | 203395.42 | 247.866622 | [5 empty] | Machined | [10 empty] | 264.758784 | 1.06815 |  | 0.2401963 | 4296.208 |  | 0.06162616 | 1.06815 | 0.001301695 |  |  |  | 1933
[10 empty] | A5 | 0.5979041 | 46.34915 | 215.646 | 0.5284385 | 77.51938 |  |  | Steel |  | 203395.42 | 247.866622 | [5 empty] | Machined | [10 empty] | 275.445662 | 1.111266 |  | 0.3950793 | 1587.997 |  | 0.1734548 | 1.111266 | 0.001354237 |  |  |  | 1933
[10 empty] | A6 | 1.099878 | 46.80334 | 215.9 | 0.7071471 | 42.55319 |  |  | Steel |  | 203395.42 | 247.866622 | [5 empty] | Machined | [10 empty] | 253.727168 | 1.023644 |  | 0.2927151 | 2892.862 |  | 0.08770801 | 1.023644 | 0.001247458 |  |  |  | 1933
[10 empty] | A7 | 1.657061 | 46.94223 | 202.946 | 0.8122769 | 28.32861 |  |  | Steel |  | 203395.42 | 247.866622 | [5 empty] | Machined | [10 empty] | 280.616732 | 1.132128 |  | 0.2388316 | 4345.448 |  | 0.06457717 | 1.132128 | 0.001379661 |  |  |  | 1933
[10 empty] | A15 | 0.60689 | 46.68384 | 114.554 | 0.2797791 | 76.92308 |  |  | Steel |  | 203395.42 | 247.866622 | [5 empty] | Machined | [10 empty] | 275.7904 | 1.112656 |  | 0.3935568 | 1600.307 |  | 0.172336 | 1.112656 | 0.001355932 |  |  |  | 1933
[10 empty] | A16 | 0.5880981 | 46.67445 | 64.008 | 0.153936 | 79.36508 |  |  | Steel |  | 203395.42 | 247.866622 | [5 empty] | Machined | [10 empty] | 279.927256 | 1.129346 |  | 0.3997549 | 1551.066 |  | 0.1804741 | 1.129346 | 0.001376271 |  |  |  | 1933
[10 empty] | D1 | 0.5030265 | 49.41321 | 44.45 | 0.09076169 | 98.23183 |  | Shelby seamless steel tubing | Steel |  | 206153.324 | 322.674768 |  |  | Deformations obtained with a strain gauge, the gauge holes were drilled in the bearing blocks used in the test. |  |  | Machined | [8 empty] | Tubular tension control specimen machined to the same thickness as the shells which they represent (too thin to permit the machining of coupons). All 4 inch specimens were tested in a 30000lb Riehle testing machine. Generally a spherical bearing block was used in conjunction with the plug, and was wedged into place after a small initial load had been applied. |  | 340.601144 | 1.055556 |  | 0.5040274 | 1270.155 |  | 0.2681571 | 1.055556 | 0.001652174 |  |  |  | 1933
[10 empty] | D2 | 0.5050132 | 49.41421 | 95.25 | 0.1948671 | 97.84736 |  |  | Steel |  | 206153.324 | 322.674768 | [5 empty] | Machined | [10 empty] | 368.86966 | 1.143162 |  | 0.50304 | 1275.146 |  | 0.2892764 | 1.143162 | 0.001789298 |  |  |  | 1933
[10 empty] | D3 | 0.5030265 | 49.41321 | 146.05 | 0.298217 | 98.23183 |  |  | Steel |  | 206153.324 | 322.674768 | [5 empty] | Machined | [10 empty] | 319.916864 | 0.991453 |  | 0.5040274 | 1270.155 |  | 0.2518723 | 0.991453 | 0.001551839 |  |  |  | 1933
[10 empty] | D4 | 0.5457578 | 49.43458 | 196.85 | 0.4183975 | 90.57971 |  |  | Steel |  | 206153.324 | 322.674768 | [5 empty] | Machined | [10 empty] | 330.94848 | 1.025641 |  | 0.4839979 | 1377.457 |  | 0.2402605 | 1.025641 | 0.001605351 |  |  |  | 1933
[10 empty] | D5 | 0.4925977 | 49.408 | 504.698 | 1.019957 | 100.3009 |  |  | Steel |  | 206153.324 | 322.674768 | [5 empty] | Machined | [10 empty] | 348.874856 | 1.081197 |  | 0.5093079 | 1243.954 |  | 0.2804565 | 1.081197 | 0.001692308 |  |  |  | 1933
[10 empty] | 110 | 0.7444952 | 49.53395 | 215.646 | 0.5337255 | 66.5336 |  | Shelby seamless steel tubing | Steel |  | 206153.324 | 322.674768 |  |  | Stress-strain diagrams obtained during the test by means of an autographic apparatus. The load on the specimen was indicated by the vertical movement of a pencil on the record. This vertical movement was controlled by the hand wheel operating the poise on the testing machine. |  |  | Machined | [10 empty] | 382.65918 | 1.185897 |  | 0.4148093 | 1875.288 |  | 0.2040535 | 1.185897 | 0.001856187 |  |  |  | 1933
[10 empty] | 111 | 0.3710913 | 49.34725 | 215.9 | 0.3794012 | 132.9787 |  |  | Steel |  | 206153.324 | 322.674768 | [5 empty] | Machined | [10 empty] | 278.548304 | 0.8632479 |  | 0.5864339 | 938.2679 |  | 0.296875 | 0.8632479 | 0.001351171 |  |  |  | 1933
[10 empty] | 112 | 0.7340154 | 49.52871 | 215.646 | 0.5300398 | 67.47638 |  |  | Steel |  | 206153.324 | 322.674768 | [5 empty] | Machined | [10 empty] | 362.664376 | 1.123932 |  | 0.4177379 | 1849.086 |  | 0.1961316 | 1.123932 | 0.001759197 |  |  |  | 1933
[10 empty] | 113 | 0.3631666 | 49.34328 | 215.9 | 0.3753734 | 135.8696 |  |  | Steel |  | 206153.324 | 322.674768 | [5 empty] | Machined | [10 empty] | 301.301012 | 0.9337607 |  | 0.5927739 | 918.3048 |  | 0.3281057 | 0.9337607 | 0.001461538 |  |  |  | 1933
[10 empty] | 510 | 0.3375943 | 49.3559 | 63.5 | 0.1064052 | 146.1988 |  | Shelby seamless steel tubing | Steel |  | 206153.324 | 322.674768 | [5 empty] | Machined | [10 empty] | 380.590752 | 1.179487 |  | 0.6148936 | 853.4245 |  | 0.4459571 | 1.179487 | 0.001846154 |  |  |  | 1933
[10 empty] | 511 | 0.3653363 | 49.36977 | 164.846 | 0.2872322 | 135.1351 |  |  | Steel |  | 206153.324 | 322.674768 | [5 empty] | Machined | [10 empty] | 313.71158 | 0.9722222 |  | 0.5911697 | 923.2955 |  | 0.3397737 | 0.9722222 | 0.001521739 |  |  |  | 1933
[10 empty] | 512 | 0.3608767 | 49.36754 | 266.7 | 0.4618918 | 136.7989 |  |  | Steel |  | 206153.324 | 322.674768 | [5 empty] | Machined | [10 empty] | 248.21136 | 0.7692308 |  | 0.5947977 | 912.0663 |  | 0.2721418 | 0.7692308 | 0.001204013 |  |  |  | 1933
[10 empty] | 513 | 0.3479957 | 49.3611 | 507.492 | 0.8632547 | 141.844 |  |  | Steel |  | 206153.324 | 322.674768 | [5 empty] | Machined | [10 empty] | 372.31704 | 1.153846 |  | 0.6056663 | 879.6262 |  | 0.4232674 | 1.153846 | 0.00180602 |  |  |  | 1933
[10 empty] | 514 | 0.3425471 | 49.35837 | 63.5 | 0.1071748 | 144.0922 |  |  | Steel |  | 206153.324 | 322.674768 | [5 empty] | Machined | [10 empty] | 353.701188 | 1.096154 |  | 0.6104474 | 865.9015 |  | 0.4084774 | 1.096154 | 0.001715719 |  |  |  | 1933
[10 empty] | 515 | 0.3504726 | 49.36234 | 164.846 | 0.2813921 | 140.8451 |  |  | Steel |  | 206153.324 | 322.674768 | [5 empty] | Machined | [10 empty] | 362.664376 | 1.123932 |  | 0.6035299 | 885.8646 |  | 0.4093903 | 1.123932 | 0.001759197 |  |  |  | 1933
[10 empty] | 516 | 0.3554267 | 49.36481 | 266.446 | 0.4579921 | 138.8889 |  |  | Steel |  | 206153.324 | 322.674768 | [5 empty] | Machined | [10 empty] | 348.874856 | 1.081197 |  | 0.5993241 | 898.3416 |  | 0.3883543 | 1.081197 | 0.001692308 |  |  |  | 1933
[10 empty] | 517 | 0.3554267 | 49.36481 | 508 | 0.8731975 | 138.8889 |  |  | Steel |  | 206153.324 | 322.674768 | [5 empty] | Machined | [10 empty] | 273.032496 | 0.8461538 |  | 0.5993241 | 898.3416 |  | 0.3039295 | 0.8461538 | 0.001324415 |  |  |  | 1933
[10 empty] | 610 | 0.3624253 | 173.4092 | 266.446 | 0.07024415 | 478.4689 |  | Hot-rolled seamless steel tubing | Steel |  | 199948.04 | 295.785204 |  |  | Deformation measured by apparatus which gave the average deformation of opposite sides of the specimen. |  |  | Machined | For 14 inch specimen: The bottom of the specimen rested directly on a fixed bearing block, and the inside at the bottom was stiffened by a ring that fitted snugly into the specimen | [7 empty] | Coupon for tension control (cut from same pieces of pipe) - flat, with same thickness as finished specimen All 14 inch specimens were tested in a 200000lb Riehle machine. |  | 101.352972 | 0.3426573 |  | 1.081427 | 252.9194 |  | 0.4007323 | 0.3426573 | 0.0005068966 |  |  |  | 1933
[10 empty] | 611 | 0.8421981 | 173.6491 | 266.446 | 0.1068581 | 206.1856 |  |  | Steel |  | 199948.04 | 295.785204 | [5 empty] | Machined | [10 empty] | 216.495464 | 0.7319347 |  | 0.7099037 | 586.9182 |  | 0.3688682 | 0.7319347 | 0.001082759 |  |  |  | 1933
[10 empty] | 612 | 0.5256772 | 173.4908 | 267.208 | 0.08478016 | 330.033 |  |  | Steel |  | 199948.04 | 295.785204 | [5 empty] | Machined | [10 empty] | 158.57948 | 0.5361305 |  | 0.8981502 | 366.6726 |  | 0.4324825 | 0.5361305 | 0.0007931034 |  |  |  | 1933
[10 empty] | 613 | 0.3988831 | 173.4274 | 266.7 | 0.0737512 | 434.7826 |  |  | Steel |  | 199948.04 | 295.785204 | [5 empty] | Machined | [10 empty] | 152.374196 | 0.5151515 |  | 1.030876 | 278.3323 |  | 0.5474542 | 0.5151515 | 0.000762069 |  |  |  | 1933
[10 empty] | 614 | 0.2270774 | 173.3415 | 266.7 | 0.05568728 | 763.3588 |  |  | Steel |  | 199948.04 | 295.785204 | [5 empty] | Machined | [10 empty] | 55.2270276 | 0.1867133 |  | 1.36595 | 158.5284 |  | 0.348373 | 0.1867133 | 0.0002762069 |  |  |  | 1933
[10 empty] | 615 | 0.3398599 | 173.3979 | 245.364 | 0.06264623 | 510.2041 |  |  | Steel |  | 199948.04 | 295.785204 | [5 empty] | Machined | [10 empty] | 114.3840684 | 0.3867133 |  | 1.116715 | 237.1876 |  | 0.4822516 | 0.3867133 | 0.000572069 |  |  |  | 1933
[10 empty] | 616 | 0.5100401 | 173.483 | 265.684 | 0.083039 | 340.1361 |  |  | Steel |  | 199948.04 | 295.785204 | [5 empty] | Machined | [10 empty] | 150.305768 | 0.5081585 |  | 0.9117938 | 355.7813 |  | 0.4224667 | 0.5081585 | 0.0007517241 |  |  |  | 1933
[10 empty] | 617 | 0.7377868 | 173.5969 | 266.7 | 0.1001557 | 235.2941 |  |  | Steel |  | 199948.04 | 295.785204 | [5 empty] | Machined | [10 empty] | 208.911228 | 0.7062937 |  | 0.7583607 | 514.3098 |  | 0.4061973 | 0.7062937 | 0.001044828 |  |  |  | 1933
[9 empty] | Nominal | E-816R | 6.07568 | 1016 | 1828.8 | 0.1391948 | 167.2241 |  |  | Steel |  | 200637.516 | 245.2121394 |  |  |  | FABRICATED SPECIMENS | Welded butt girth seam or riveted lap girth seam. Vertical seams were of the same type as the girth seams. Angles spot-welded to the shell around the top and the bottom, but contact with the loading head and bed of the testing machine was made by the shell alone. | CLTW | [8 empty] | All fabricated specimems except for the 10-in specimens of series 7, were tested in a 3000000-lb Southwark-Emery hydraulic testing machine. Specimens of diameter greater than 40 in were loaded by means of the truncated-cone top bearing block. Thickness measurements were made only at the ends, at eight points around the circumference. |  | 167.0600348 | 0.6812878 |  | 0.5811055 | 726.1595 |  | 0.2300597 | 0.6812878 | 0.000832646 |  |  | The fabricated steel cylinders were loaded directly between the heads of a testing machine. The ends of the cylinder were held circular by means of either a steel angle or a wood ring, but contact with the heads of the machine was made by the shell alone. This fact, together with the fact that fabricated cylinders with rivited or welded seams are inherently less perfect than machined cylinders, may possibly account for the reduced strength of the Wilson and Newmark cylinders. (NACA 473) | 1933
[10 empty] | E-817R | 5.90296 | 1016 | 1828.8 | 0.137202 | 172.117 |  |  | Steel |  | 197190.136 | 248.7974146 | [5 empty] | CLTW | [10 empty] | 162.9231788 | 0.6548427 |  | 0.5990084 | 693.3939 |  | 0.2349648 | 0.6548427 | 0.0008262238 |  |  |  | 1933
[10 empty] | E-114 | 6.1468 | 1016 | 1828.8 | 0.1400071 | 165.2893 |  |  | Steel |  | 204774.372 | 260.7805 | [5 empty] | CLTW | [10 empty] | 180.5048168 | 0.6921714 |  | 0.5897429 | 749.8073 |  | 0.2407349 | 0.6921714 | 0.0008814815 |  |  |  | 1933
[10 empty] | E-86 | 6.07568 | 1016 | 1828.8 | 0.1391948 | 167.2241 |  |  | Steel |  | 199948.04 | 248.8318884 | [5 empty] | CLTW | [10 empty] | 189.261162 | 0.7605985 |  | 0.5863872 | 723.6641 |  | 0.2615318 | 0.7605985 | 0.0009465517 |  |  |  | 1933
[10 empty] | 810 | 3.10896 | 431.8 | 10668 | 2.096364 | 138.8889 |  |  | Steel | 202705.944 | 202705.944 | 226.148128 |  |  |  |  | Butt-welding medium-grade, hot-rolled steel plate. Shorter specimens made from one plate with one vertical seam. Longer specimens made up of sections connected so that the vertical seams of adjacent sections were diametrically opposite | CLTW | [10 empty] | 137.8952 | 0.6097561 |  | 0.505985 | 883.3192 |  | 0.1561103 | 0.6097561 | 0.0006802721 |  |  |  | 1933
[10 empty] | 811 | 2.858516 | 431.8 | 10668 | 2.010154 | 151.0574 |  |  | Steel | 194432.232 | 194432.232 | 223.390224 | [5 empty] | CLTW | [10 empty] | 153.063672 | 0.6851852 |  | 0.5355002 | 779.0134 |  | 0.196484 | 0.6851852 | 0.000787234 |  |  |  | 1933
[10 empty] | 820 | 3.04419 | 431.8 | 6096 | 1.185378 | 141.844 |  |  | Steel | 197879.612 | 197879.612 | 311.298414 | [5 empty] | CLTW | [10 empty] | 159.958432 | 0.5138427 |  | 0.6072032 | 844.3234 |  | 0.1894516 | 0.5138427 | 0.0008083624 |  |  |  | 1933
[10 empty] | 821 | 3.035554 | 431.8 | 6096 | 1.183695 | 142.2475 |  |  | Steel | 205463.848 | 205463.848 | 262.690356 | [5 empty] | CLTW | [10 empty] | 160.647908 | 0.6115486 |  | 0.5481726 | 874.1972 |  | 0.1837662 | 0.6115486 | 0.0007818792 |  |  |  | 1933
[10 empty] | 710 | 0.76454 | 127 | 762 | 0.465532 | 166.113 |  |  | Steel | 197879.612 | 197879.612 | 176.161118 |  |  |  |  | Hot-rolled steel plate. The small diameter cylinders were made of one plate each and had one vertical seam. The larger specimens had two vertical seams. The ends (except the 2 smallest) were held cylindrical in shape during the tests by beams of a disk | LTWa | [10 empty] | 71.705504 | 0.407045 |  | 0.4943072 | 720.9684 |  | 0.09945721 | 0.407045 | 0.0003623693 |  |  |  | 1933
[10 empty] | 711 | 0.75565 | 127 | 762 | 0.4628175 | 168.0672 |  |  | Steel | 207532.276 | 207532.276 | 186.503258 | [5 empty] | LTWa | [10 empty] | 102.042448 | 0.5471349 |  | 0.4995541 | 747.3453 |  | 0.1365399 | 0.5471349 | 0.0004916944 |  |  |  | 1933
[10 empty] | 721 | 0.77216 | 254 | 762 | 0.1654086 | 328.9474 |  |  | Steel | 207532.276 | 207532.276 | 186.503258 | [5 empty] | LTWa | [10 empty] | 62.4665256 | 0.3349353 |  | 0.6988826 | 381.8369 |  | 0.1635948 | 0.3349353 | 0.0003009967 |  |  |  | 1933
[10 empty] | 730 | 0.73533 | 381 | 762 | 0.08786353 | 518.1347 |  |  | Steel |  | 206842.8 | 204.429634 | [5 empty] | LTWa | [10 empty] | 61.7770496 | 0.3021922 |  | 0.919843 | 241.6108 |  | 0.2556882 | 0.3021922 | 0.0002986667 |  |  |  | 1933
[10 empty] | 731 | 0.84582 | 381 | 762 | 0.09423375 | 450.4505 |  |  | Steel |  | 206842.8 | 223.045486 | [5 empty] | LTWa | [10 empty] | 70.0507616 | 0.3140649 |  | 0.8958611 | 277.915 |  | 0.2520582 | 0.3140649 | 0.0003386667 |  |  |  | 1933
[10 empty] | 830 | 2.875788 | 431.8 | 1828.8 | 0.3456374 | 150.1502 |  |  | Steel | 207532.276 | 207532.276 | 275.445662 | [5 empty] | LTWa | [10 empty] | 185.469044 | 0.6733417 |  | 0.573824 | 836.5243 |  | 0.2217139 | 0.6733417 | 0.0008936877 |  |  |  | 1933
[10 empty] | 831 | 2.970784 | 431.8 | 1828.8 | 0.3512997 | 145.3488 |  |  | Steel | 200637.516 | 200637.516 | 282.68516 | [5 empty] | LTWa | [10 empty] | 189.6059 | 0.6707317 |  | 0.5816904 | 835.4477 |  | 0.2269513 | 0.6707317 | 0.0009450172 |  |  |  | 1933
[10 empty] | 740 | 0.762 | 508 | 762 | 0.05809475 | 666.6667 |  |  | Steel | 206153.324 | 206153.324 | 170.300572 | [5 empty] | Miscellaneous | [10 empty] | 39.3690796 | 0.2311741 |  | 0.9539111 | 187.1545 |  | 0.210356 | 0.2311741 | 0.0001909699 |  |  |  | 1933
[10 empty] | 741 | 0.77724 | 508 | 762 | 0.05867282 | 653.5948 |  |  | Steel | 206153.324 | 206153.324 | 170.300572 | [5 empty] | Miscellaneous | [10 empty] | 39.5759224 | 0.2323887 |  | 0.9445128 | 190.8976 |  | 0.2073149 | 0.2323887 | 0.0001919732 |  |  |  | 1933
[10 empty] | 750 | 0.76835 | 635 | 762 | 0.04174207 | 826.4463 |  |  | Steel |  | 206842.8 | 198.913826 | [5 empty] | Miscellaneous | [10 empty] | 30.5437868 | 0.1535529 |  | 1.145936 | 151.4762 |  | 0.2016408 | 0.1535529 | 0.0001476667 |  |  |  | 1933
[10 empty] | 751 | 0.7493 | 635 | 762 | 0.04122135 | 847.4576 |  |  | Steel | 206842.8 | 206842.8 | 175.644011 | [5 empty] | Miscellaneous | [10 empty] | 29.5095728 | 0.1680079 |  | 1.090426 | 147.7206 |  | 0.1997661 | 0.1680079 | 0.0001426667 |  |  |  | 1933
[10 empty] | 760 | 0.78486 | 762 | 762 | 0.03209361 | 970.8738 |  |  | Steel |  | 206842.8 | 218.3570492 | [5 empty] | Miscellaneous | [10 empty] | 28.6822016 | 0.1313546 |  | 1.301324 | 128.9426 |  | 0.2224417 | 0.1313546 | 0.0001386667 |  |  |  | 1933
[10 empty] | 761 | 0.76962 | 762 | 762 | 0.0317805 | 990.099 |  |  | Steel |  | 206842.8 | 315.43527 | [5 empty] | Miscellaneous | [10 empty] | 26.6827212 | 0.08459016 |  | 1.579483 | 126.4388 |  | 0.2110327 | 0.08459016 | 0.000129 |  |  |  | 1933
| 11 | Interactive Buckling Tests on Cylinders Subjected to External Pressure and Axial Compression | G. D. Galletly, S. James, J. Kruzelecki, K. Pemsing | 1987 | Journal | Journal of Pressure Vessel Technology | J. Pressure Vessel Technol. February 1987, 109(1): 10–18. | https://doi.org/10.1115/1.3264842 |  | T4 | 0.81 | 254 | 45.212 | 0.01005184 | 303 |  | Mild Steel | Steel | 482.178 | 197000 | 373 |  |  | Flat tensile specimens were taken along and transverse to the rolling direction of the steel sheet. The values of the tensile yield stress for the transverse specimens were slightly higher (about 8 percent) than the others. Elastic modulus E not specifically given for each of the tests but based on previous values in the report is likely to be about 197000 N/mm2. |  | Mild steel sheets were wrapped around a mandrel and welded longitudinally. This means axismymmetric welding residual stresses exist. | LTWa | Ends of the cylinders were insterted into grooves in the end rings. The rings were filled with wood's metal for the R/t = 300 samples. See sketch included at the end. Cylinders were partially clamped | Models were subjected to dimensional surveys. Circularity was checked using an air-bearing out-of-roundness measuring instrument; lack of straightness was measured by means of a clock gage fixed to a vernier stand so that it could be moved along the meridian. The models were checked to see they satisfied the ECCS requirements on initial geometric imperfections i.e. w0 < 0.04 sqrt(Rt) in the axial direction and w0 < 0.005T in the hoop direction. | The initial imperfections were not axisymmetric. | [5 empty] | It was tested in a specially designed facility where the axial load and the external pressure could be varied independently. The first buckle picked up by a rotating probe (inside the cylinder and linked to a microcomputer and a monitor) was taken as the occurrence of buckling. |  | 265 | 0.7104558 |  | 0.9904586 | 380.2211 | 491.5128 | 0.6969629 | 0.7104558 |  |  |  | Tables of results do not specify the r or t, just the r/t ratio. A single value of r and t has been provided for the r/t = 300 range and this has been assumed to be representative. Results were obtained from Table 2 of the report. The length of the specimen was then inferred based off this. Elastic modulus E not specifically given for each of the tests but based on previous values in the report is likely to be about 197000 N/mm2. | 1987
[10 empty] | C4 | 0.81 | 254 | 106.68 | 0.02371783 | 313 |  |  | Steel | 504.154 | 197000 | 390 | [5 empty] | LTWa | [10 empty] | 212 | 0.5435897 |  | 1.012778 | 380.2211 | 491.5128 | 0.5575703 | 0.5435897 |  |  |  |  | 1987
[10 empty] | C4a | 0.81 | 254 | 106.426 | 0.02366136 | 313 |  |  | Steel | 532.5934 | 197000 | 412 | [5 empty] | LTWa | [10 empty] | 226.7 | 0.5502427 |  | 1.040952 | 380.2211 | 491.5128 | 0.596232 | 0.5502427 |  |  |  |  | 1987
[10 empty] | C4b | 0.81 | 254 | 106.426 | 0.02366136 | 313 |  |  | Steel | 532.5934 | 197000 | 412 | [5 empty] | LTWa | [10 empty] | 234.7 | 0.5696602 |  | 1.040952 | 380.2211 | 491.5128 | 0.6172724 | 0.5696602 |  |  |  |  | 1987
| 12 | The strength of tubular struts | Robertson A. | 1928 | Journal | Proceedings of the Royal Society of London | Series A. Vol 121 No 788, pp 558-585 | https://www.jstor.org/stable/95119?seq=1#metadata_info_tab_contents |  |  | 0.3838575 | 41.275 | 127 | 0.2967277 | 107.5269 |  | Large tubes made from thin steel strips | Steel | 61.49842 | 222294.3 | 617.7703 |  |  | Yield strength from limit of proportionality in tension. Very difficult to get a good compression test of the material when in the form of such thin strips. On the 3 and 5 inch specimes and extensometer was used. Tests were made in tension across the strip, but the difficulties of securing a reasonably accurate stress distribution on such short specimens gave results which were considered fictitious. It is, therefore, impossible to say what is the real proportional elastic limit in compression in the direction in which the stress was applied |  | Wrapping the strip (about 5 inches wide and 0.0015 inch thick) on a mandrill so that the edges butted and then soldering the joint. | LTWa | The ends were faced up whilst on the madrill so as to secure a good bedding on the end-plates | [7 empty] | Special machine in series with a specimen of tool steel, to which an extensometer was attatched. |  | 603.8704 | 0.9775 |  | 0.7026653 | 1251.209 |  | 0.4826294 | 0.9775 |  | Strip is not exactly straight and tubes cannot be exactly circular. These two defects leads to values less than theoretical ones |  |  | 1928
[11 empty] | 0.3756025 | 41.275 | 127 | 0.2935198 | 109.8901 |  |  | Steel | 60.17588 | 222294.3 | 617.7703 | [5 empty] | LTWa | [10 empty] | 671.8251 | 1.0875 |  | 0.7103449 | 1224.302 |  | 0.5487415 | 1.0875 |  |  |  |  | 1928
[11 empty] | 0.37973 | 41.275 | 127 | 0.2951281 | 108.6957 |  |  | Steel | 60.83715 | 222294.3 | 617.7703 | [5 empty] | LTWa | [10 empty] | 671.8251 | 1.0875 |  | 0.7064738 | 1237.756 |  | 0.5427769 | 1.0875 |  |  |  |  | 1928
[11 empty] | 0.39497 | 63.5 | 127 | 0.157734 | 160.7717 |  |  | Steel | 97.35196 | 222294.3 | 617.7703 | [5 empty] | LTWa | [10 empty] | 467.1888 | 0.75625 |  | 0.859201 | 836.8304 |  | 0.5582837 | 0.75625 |  |  |  |  | 1928
[11 empty] | 0.38481 | 63.5 | 127 | 0.155692 | 165.0165 |  |  | Steel | 94.84773 | 222294.3 | 617.7703 | [5 empty] | LTWa | [10 empty] | 433.9836 | 0.7025 |  | 0.8704697 | 815.3042 |  | 0.5322965 | 0.7025 |  |  |  |  | 1928
[11 empty] | 0.390144 | 101.6 | 127 | 0.07745967 | 260.4167 |  |  | Steel | 153.8599 | 222294.3 | 617.7703 | [5 empty] | LTWa | [10 empty] | 260.2357 | 0.42125 |  | 1.093514 | 516.6284 |  | 0.5037193 | 0.42125 |  |  |  |  | 1928
[11 empty] | 0.37592 | 101.6 | 127 | 0.07603453 | 270.2703 |  |  | Steel | 148.2504 | 222294.3 | 617.7703 | [5 empty] | LTWa | [10 empty] | 301.163 | 0.4875 |  | 1.11401 | 497.793 |  | 0.6049965 | 0.4875 |  |  |  |  | 1928
[11 empty] | 0.386334 | 185.7375 | 127 | 0.03118429 | 480.7692 |  |  | Steel | 278.5283 | 222294.3 | 617.7703 | [5 empty] | LTWa | [10 empty] | 150.5815 | 0.24375 |  | 1.485793 | 279.8404 |  | 0.5380978 | 0.24375 |  |  |  |  | 1928
[11 empty] | 0.3640455 | 185.7375 | 127 | 0.03027138 | 510.2041 |  |  | Steel | 262.4594 | 222294.3 | 617.7703 | [5 empty] | LTWa | [10 empty] | 104.4032 | 0.169 |  | 1.530601 | 263.6958 |  | 0.3959228 | 0.169 |  |  |  |  | 1928
| 13 | Behaviour and design of hollow and concrete-filled spiral welded steel tube columns subjected to axial compression | F. Aslani et al | 2016 | Journal | Journal of Constructional Steel Research | 128 pp.261-288 | http://dx.doi.org/10.1016/j.jcsr.2016.08.023 | LWT | H-LWT102-S | 1.9 | 50.875 | 300 | 1.139571 | 26.77632 |  |  | Steel | 168.2355 | 192392 | 277 |  |  | For LWT, the orientation of anisotropy remains the same as that of the steel plate from which it is formed. As a result, the highest yield strength occurs in the direction around the circumference of the cylinder, which is termed the hoop strength. This also means that LWTs are weaker along the longitudinal axis |  | Manufactured by helical rolling of steel coils. SWT and LWT columns were welded using the MIG process with a welding current of 160 A and a voltage of 25 V | LTWa |  | The measured parameters included length of the tube (L), outer most diameter at three sections along the tube (D1 - top, D2 - middle, and D3 - bottom), thickness of the weld (tw), width of the weld (dweld), and in the case of the SWTs, the pitch of the weld seam (Distance to 1 Revolution) | It should be noted that all specimens displayed some initial geometric imperfections, in the form of ovalisation, variations in the weld thickness and tube length. The effects of this source of error were mitigated by taking the average of several measurements along the tube. | [6 empty] | 174 |  |  | 1.034264 | 0.2523844 | 4348.654 |  | 0.06588044 | 1.034264 |  |  |  |  | 2016
[10 empty] | H-LWT152-S | 1.9 | 75.75 | 450 | 0.9408391 | 39.86842 |  |  | Steel | 250.4932 | 192392 | 277 | [5 empty] | LTWa | [9 empty] | 256.7 |  |  | 1.024778 | 0.3079651 | 2920.631 |  | 0.09719258 | 1.024778 |  |  |  |  | 2016
[10 empty] | H-LWT203-S | 1.9 | 102 | 600 | 0.8028378 | 53.68421 |  |  | Steel | 337.2977 | 192392 | 277 | [5 empty] | LTWa | [9 empty] | 285.2 |  |  | 0.8455438 | 0.3573636 | 2168.998 |  | 0.1079833 | 0.8455438 |  |  |  |  | 2016
[10 empty] | H-LWT254-S | 1.9 | 128.25 | 750 | 0.7117902 | 67.5 |  |  | Steel | 424.1023 | 192392 | 277 | [5 empty] | LTWa | [9 empty] | 352.7 |  |  | 0.831639 | 0.4007181 | 1725.051 |  | 0.1335404 | 0.831639 |  |  |  |  | 2016
[10 empty] | H-LWT203-L | 1.9 | 102 | 1400 | 1.873288 | 53.68421 |  |  | Steel | 337.2977 | 192392 | 277 | [5 empty] | LTWa | [9 empty] | 282.7 |  |  | 0.838132 | 0.3573636 | 2168.998 |  | 0.1070368 | 0.838132 |  |  |  |  | 2016
| 14 | Cross-sectional behaviour of cold-formed high strength steel circular hollow sections | Xin Meng, Leroy Gardner | 2020 | Journal | Thin-Walled Structures | Volume 156, November 2020, 106822 | https://doi.org/10.1016/j.tws.2020.106822 | CHS 168.3×4 | CSC1 | 3.95 | 82.235 | 505.31 | 1.346702 | 20.81899 |  | S700 | Steel | 1471.1 | 211700 |  | 720 |  | The coupon specimens were dimensioned in accordance with EN ISO 6892-1:2016 and were extracted longitudinally at 90 degrees to the welding seam. The tensile tests were performed using an Instron 250 kN hydraulic testing machine. To prevent the gripping jaws from squashing the ends of the coupons and introducing any loading eccentricity, high strength metal-filled epoxy putty was applied to the concave side of the gripped ends of the coupons. |  | Sections are cold fromed | Tubes | The stub columns were compressed between the two parallel end platens of the testing machine to get fixed boundary conditions. Hardened end plates were placed between the platens and the specimens to avoid damage to the testing machine from the high localised stresses. Steel ring stiffeners that were precisely machined to match the outer diameter of the tested tubes were mounted at each end of the specimens to prevent any cross-section distortion or local bending at the end sections. |  | The specimens were seated on a pair of V-shaped blocks that were precisely aligned and clamped onto the bed of a milling machine. LVDT was used to record geometric deviations at 2 mm intervals. A string pot was employed to monitor the longitudinal displacement. The measurements were carried out along twelve equally spaced longitudinal lines around the circumference. The maximum deviation of all twelve measurements was taken as the local imperfection amplitude and is on the column on the right. | 0.12 mm |  |  |  |  | The compression tests were performed using an Instron 3500 kN hydraulic testing machine. | 1634.6 |  | 1.111 | 1.111141 | 0.3420395 | 6154.318 | 12560.69 | 0.1301361 | 1.111141 |  | Ends of the specimens were machined flat and square to avoid a non-uniform distribution of compressive stresses during testing. | All the stub columns failed by the formation of a bulge near either the top or bottom end except CSC5 and CSC6, for which bulges developed at both ends and one dominated later in the post-ultimate range. | Outer diameter has been given so has been converted to radius to midline. | 2020
[9 empty] | CHS 139.7×4 | CSC2 | 3.98 | 68.06 | 420.28 | 1.493284 | 17.1005 |  | S700 | Steel | 1263.6 | 213300 |  | 742.4 |  |  |  |  | Tubes |  |  |  | 0.10 mm | [5 empty] | 1419.1 |  | 1.123 | 1.123061 | 0.3135947 | 7549.195 | 12848.59 | 0.1104479 | 1.123061 |  |  |  |  | 2020
[9 empty] | CHS 139.7×5 | CSC3 | 4.91 | 67.755 | 420.08 | 1.669017 | 13.79939 |  | S700 | Steel | 1524.1 | 212500 |  | 729.7 |  |  |  |  | Tubes |  |  |  | 0.08 mm | [5 empty] | 1798.5 |  | 1.18 | 1.180041 | 0.27981 | 9320.04 | 19481.41 | 0.09231876 | 1.180041 |  |  |  |  | 2020
[9 empty] | CHS 139.7×6 | CSC4 | 6.04 | 66.89 | 420.02 | 1.88689 | 11.0745 |  | S700 | Steel | 1978.4 | 207900 |  | 779 |  |  |  |  | Tubes |  |  |  | 0.15 mm | [5 empty] | 2261.5 |  | 1.143 | 1.143095 | 0.261845 | 11361.85 | 28842.1 | 0.07840968 | 1.143095 |  |  |  |  | 2020
[9 empty] | CHS 139.7×8 | CSC5 | 7.85 | 66.105 | 420.25 | 2.190741 | 8.421019 |  | S700 | Steel | 2557.4 | 205700 |  | 784.8 |  |  |  |  | Tubes |  |  |  | 0.12 mm | [5 empty] | 2919.6 |  | 1.142 | 1.141628 | 0.2304015 | 14783.88 | 48202.79 | 0.06056911 | 1.142 |  |  |  |  | 2020
[9 empty] | CHS 139.7×10 | CSC6 | 9.93 | 65.18 | 419.99 | 2.515023 | 6.563948 |  | S700 | Steel | 3202.4 | 205600 |  | 787.6 |  |  |  |  | Tubes |  |  |  | 0.10 mm | [5 empty] | 3760 |  | 1.174 | 1.174119 | 0.2038283 | 18957.31 | 77093.92 | 0.04877168 | 1.174119 |  |  |  |  | 2020
| 15 | Behavior of Thin-walled Circular Hollow Section Stub Columns Under Axial Compression | Guo, L., Liu, Y., Jiao, H. et al. | 2016 | Journal | International Journal of Steel Structures | 16 (3) 778-787 | https://doi.org/10.1007/s13296-015-0159-0 |  | DT75-1 | 2 | 75 | 450 | 0.9797959 | 37.5 |  |  | Steel | 315 | 188000 | 190 |  |  | Three tensile coupons were cut from each steel sheet and tested in accordance with the Chinese standard BGJ2975. The average material properties are recorded |  | Mannufactured by rolling a steel sheet into a tube and seam welding longitudinally. | LTWb | Two 10mm thickness end plates were welded at both ends of each steel tube. Both ends of the tube walls were restrained from rotation so that a fixed end condition was provided |  | In this study, a laser displacement meter, KEYENCE LK-G80, was used to measure the initial geometrical imperfection of each specimen. The initial out-of-straightness of all stub column specimens were measured along the whole length. Imperfection measurements in mm. | 0.118 |  |  |  |  | Eight strain gauges were installed at four locations on the steel tube at the mid-height of each specimen. Two gauges at each location were arranged at a 90 angle to measure the longitudinal and transverse strains. Four linear variable differential transducers (LVDTs) were used to measure the axial compressive deformations. The test was conducted on a 5,000 kN capacity compression machine. The load was measured by using a load transducer. In the elastic range, the vertical load was applied with an increment of one-tenth of the calculated capacity of the specimen. Beyond the elastic range, the displacement control loading method was adopted |  | 210 |  | 1.105263 | 0.2502385 | 3034.207 | 2859.673 | 0.06921083 | 1.105263 |  | Longitudinal welding of the tube resulted in residual stresses. According to Chen (1977), the measured residual stress distribution of half section is shown in Fig.13(a). | Yielding with smooth outward deformation failure mode | Influence of initial geometric imperfection, residual stress and steel yield strength taken into account in FEM model. Comparison with available steel specifications carried out. With the increase of D/t ratio, the load-carrying capacity of the tubes appeared to be influenced by the initial geometric imperfection and the initial residual stress. | 2016 | IMPORTANT: paper makes reference to a study carried out by Liu & Day 2008, which indixates that the majority of CHS in buildings have D/t of less than 200, while the CHS used in wind turbine towers have larger D/t ratios.
[10 empty] | DT75-2 | 2 | 75 | 450 | 0.9797959 | 37.5 |  |  | Steel |  | 188000 | 190 | [5 empty] | LTWb |  |  |  | 0.242 | [18 empty] | 2016
[10 empty] | DT75-3 | 2 | 75 | 450 | 0.9797959 | 37.5 |  |  | Steel |  | 188000 | 190 | [5 empty] | LTWb |  |  |  | 0.134 | [18 empty] | 2016
[10 empty] | DT100-1 | 2 | 100 | 600 | 0.8485281 | 50 |  |  | Steel |  | 188000 | 190 | [5 empty] | LTWb |  |  |  | 0.585 | [6 empty] | 171 |  | 0.9 | 0.2889506 | 2275.656 | 2859.673 | 0.07514318 | 0.9 |  |  | Local buckling in the elastic-plastic range |  | 2016
[10 empty] | DT100-2 | 2 | 100 | 600 | 0.8485281 | 50 |  |  | Steel |  | 188000 | 190 | [5 empty] | LTWb |  |  |  | 0.558 | [18 empty] | 2016
[10 empty] | DT100-3 | 2 | 100 | 600 | 0.8485281 | 50 |  |  | Steel |  | 188000 | 190 | [5 empty] | LTWb |  |  |  | 0.373 | [18 empty] | 2016
[10 empty] | DT125-1 | 2 | 125 | 750 | 0.7589466 | 62.5 |  |  | Steel |  | 188000 | 190 | [5 empty] | LTWb |  |  |  | 1.681 | [6 empty] | Similar behaviour to DT-100 | [11 empty] | 2016
[10 empty] | DT125-2 | 2 | 125 | 750 | 0.7589466 | 62.5 |  |  | Steel |  | 188000 | 190 | [5 empty] | LTWb |  |  |  | 0.537 | [18 empty] | 2016
[10 empty] | DT125-3 | 2 | 125 | 750 | 0.7589466 | 62.5 |  |  | Steel |  | 188000 | 190 | [5 empty] | LTWb |  |  |  | 0.606 | [18 empty] | 2016
[10 empty] | DT150-1 | 2 | 150 | 900 | 0.6928203 | 75 |  |  | Steel |  | 188000 | 190 | [5 empty] | LTWb |  |  |  | 1.551 | [6 empty] | Similar behaviour to DT-100 | [11 empty] | 2016
[10 empty] | DT150-2 | 2 | 150 | 900 | 0.6928203 | 75 |  |  | Steel |  | 188000 | 190 | [5 empty] | LTWb |  |  |  | 0.651 | [18 empty] | 2016
[10 empty] | DT150-3 | 2 | 150 | 900 | 0.6928203 | 75 |  |  | Steel |  | 188000 | 190 | [5 empty] | LTWb |  |  |  | 0.371 | [18 empty] | 2016
[10 empty] | DT200-1 | 2 | 200 | 1200 | 0.6 | 100 |  |  | Steel |  | 188000 | 190 | [5 empty] | CLTW |  |  |  | 2.212 | [6 empty] | 143.3 |  | 0.7542105 | 0.4086378 | 1137.828 | 2859.673 | 0.1259417 | 0.7542105 |  |  | Local buckling in elastic stage of steel material with inward buckling ripples, local buckling failure mode |  | 2016
[10 empty] | DT200-2 | 2 | 200 | 1200 | 0.6 | 100 |  |  | Steel |  | 188000 | 190 | [5 empty] | CLTW |  |  |  | 2.303 | [18 empty] | 2016
[10 empty] | DT300-1 | 2 | 300 | 1800 | 0.4898979 | 150 |  |  | Steel |  | 188000 | 190 | [5 empty] | CLTW |  |  |  | 3.124 | [6 empty] | 111.5 |  | 0.5868421 | 0.500477 | 758.5518 | 2859.673 | 0.1469906 | 0.5868421 |  |  |  |  | 2016
[10 empty] | DT300-2 | 2 | 300 | 1800 | 0.4898979 | 150 |  |  | Steel |  | 188000 | 190 | [5 empty] | CLTW |  |  |  | 4.168 | [18 empty] | 2016
| 16 | Structural performance of stainless steel circular hollow sections under combined axial load and bending–Part 1: Experiments and numerical modelling | Ou Zhao, Leroy Gardner, Ben Young | 2016 | Journal | Thin-Walled Structures | Volume 101, April 2016, Pages 231-239 | https://doi.org/10.1016/j.tws.2015.12.003 | CHS 60.5x2.8 |  | 2.78 | 28.81 | 200.2 | 2.158597 | 10.36331 | Measured | AISI 304 | Steel | 178.6472 | 190000 |  | 355 |  | Tensile coupon tests were carried out. Coupons were dimensioned and machined in accordance with the Australian standard AS 1391 and the American standard ASTM E8M. Displacement control was used to drive an MTS testing machine at the loading rates of 0.05 mm/min and 0.2 mm/min up to and beyond the 0.2% proof stress, respectively. |  |  | Tubes | Ends of the stub columns were clamped by steel loops. | [7 empty] | An INSTRON 5000 kN hydraulic testing machine with fixed end platens was employed for the stub column testing, which was performed at a constant speed of 0.2 mm/min. LVDT were used to measure the end shortening and strain gauges were used to measure axial strains. | 283.6 |  |  | 1.587486 | 0.1788658 | 11096.19 | 5583.953 | 0.0507884 | 1.587486 |  | The ends of each stub column were milled flat and square and then clamped by steel loops to eliminate any possibility of local failure at the ends due to any out-of-flatness of the end surfaces. | All the stub columns failed by inelastic local buckling with an elephant foot pattern |  | 2016
[9 empty] | CHS 76.3x3 |  | 2.98 | 36.72 | 240 | 1.861939 | 12.32215 |  |  | Steel | 207.6375 | 195000 |  | 302 |  |  |  |  | Tubes | [9 empty] | 329.5 |  |  | 1.5869 | 0.1775702 | 9577.825 | 6585.15 | 0.05003682 | 1.5869 |  |  |  |  | 2016
[9 empty] | CHS 114.3x3 |  | 2.89 | 55.815 | 360.1 | 1.468066 | 19.31315 |  |  | Steel | 293.9183 | 187000 |  | 290 |  |  |  |  | Tubes | [9 empty] | 382.7 |  |  | 1.302062 | 0.2224567 | 5860.129 | 5939.308 | 0.06443512 | 1.302062 |  |  |  |  | 2016
[9 empty] | CHS 139.4x3 |  | 2.92 | 68.44 | 434.8 | 1.312248 | 23.43836 |  |  | Steel | 405.5788 | 188000 |  | 323 |  |  |  |  | Tubes | [9 empty] | 456.3 |  |  | 1.125059 | 0.2579447 | 4854.554 | 6095.679 | 0.0748563 | 1.125059 |  |  |  |  | 2016
| 17 | Behaviour and design of spiral-welded stainless steel tubes subjected to axial compression | Dongxu Li, Brian Uy, Farhad Aslani, Chao Hou, | 2019 | Journal | Journal of Constructional Steel Research | Volume 154,Pages 67-83,ISSN 0143-974X | https://doi.org/10.1016/j.jcsr.2018.11.029 |  | H-100S | 1.7 | 51.5 | 306 | 1.079531 | 30.29412 |  |  | Steel |  | 195500 |  |  |  | Tensile coupons tests. Sadowski et al. highlighted that the manufacturing process of spiral welded tubes might induce a distinctly oriented anisotropy. "Moreover, it can be found from Table 1 that an isotropic material property would be acceptable for the stainless steel tubes without welding seam in the following computational analysis". |  |  | Miscellaneous | Loading plates of the testing machine were restrained against rotation in any direction to simulate the fixed-supports at both ends. Effective length taken as half its physical length. | [7 empty] | Tested under uniaxial compression with a 500 t capacity Amsler Machine | 160 |  |  |  |  | 3905.774 | 2148.539 | 0.07446922 |  |  |  |  | Good correlation with FEM model and various design codes | 2019
[10 empty] | H-100L | 1.5 | 51.5 | 1020 | 3.380142 | 34.33333 |  |  | Steel |  | 195500 | [6 empty] | Miscellaneous | [9 empty] | 149 |  |  |  |  | 3446.271 | 1672.738 | 0.08907554 | [5 empty] | 2019
[10 empty] | H-150S | 2.1 | 76.5 | 456 | 0.9876029 | 36.42857 |  |  | Steel |  | 180500 | [6 empty] | Miscellaneous | [9 empty] | 380 |  |  |  |  | 2998.843 | 3027.013 | 0.1255363 | [5 empty] | 2019
[10 empty] | H-150L | 2.1 | 77 | 1522 | 3.264286 | 36.66667 |  |  | Steel |  | 180500 | [6 empty] | Miscellaneous | [9 empty] | 274 |  |  |  |  | 2979.37 | 3027.013 | 0.09051827 | [5 empty] | 2019
[10 empty] | H-200S | 2.1 | 101.5 | 608 | 0.8616168 | 48.33333 |  |  | Steel |  | 180500 | [6 empty] | Miscellaneous | [9 empty] | 332 |  |  |  |  | 2260.212 | 3027.013 | 0.1096791 | [5 empty] | 2019
[10 empty] | H-200L | 2.1 | 101.5 | 2030 | 2.87678 | 48.33333 |  |  | Steel |  | 180500 | [6 empty] | Miscellaneous | [9 empty] | 350 |  |  |  |  | 2260.212 | 3027.013 | 0.1156255 | [5 empty] | 2019
[10 empty] | H-250S | 2.1 | 127 | 762 | 0.771541 | 60.47619 |  |  | Steel |  | 180500 | [6 empty] | Miscellaneous | [9 empty] | 405 |  |  |  |  | 1806.39 | 3027.013 | 0.1337952 | [5 empty] | 2019
[10 empty] | H-250L | 2.1 | 127 | 2537 | 2.568766 | 60.47619 |  |  | Steel |  | 180500 | [6 empty] | Miscellaneous | [9 empty] | 395 |  |  |  |  | 1806.39 | 3027.013 | 0.1304917 | [5 empty] | 2019
| 18 | Test of steel columns thin cylindrical shells laced channels angles: a report of tests | Wilson | 1937 |  | Engineering Experiment Station | Bulletin No.292 | https://core.ac.uk/reader/4814280 |  | A1 | 3.0226 | 154.305 | 9144 | 8.293857 | 51.05042 | Measured | Steel | Steel | 703.1352 | 197123 | 239.9376 |  |  | Tension control specimens were cut from the plates, one from each plate forming a course, that the direction of stress was the same for the controls as for the corresponding plates in the specimen. After the cylindrical shells had been loaded to failure, the control specimens for the courses which wrinkled were tested. |  | All cylindrical shells were fabricated with butt welds. The ten small specimens were formed of sheets 40 in. wide, the width of the plate corresponding to the width of a course. The two large specimens D1 and D2 were each composed of four courses 7 ft. 6 in. wide; the other large-diameter specimens each contained 8 courses 3 ft. 9 in. wide. I.e. 8 segments each 3 ft. 9 in. tall stacked to reach a total height of 360 inches. | CLTW | "Both ends of the specimen were fixed." - Does not say how this was achieved. |  | The deviation of the axis of the cylinder from a straight line was obtained from four wires extending from top to bottom, spaced 90 degrees apart around the cylinder. The distance of each wire from the shell was measured at the top, mid-height, and bottom at each of a number of loads up to near the ultimate. These measurements give the deviation from a straight line at no load, and the lateral deflection as the load was increased. Measurements of the inital imperfections have been amplified and plotted, but actual number for initial imperfection are not provided. | [5 empty] | The specimen was first centered in the 3 000 000-lb. testing machine and allowed to stand free upon a plate laid directly upon the base of the machine. The upper head of the machine was then lowered until the spherical head was carried by the specimen and a small load had been applied. The spherical head was then wedged in position, and the loading from that time to the end of the test was with both ends of the specimen fixed. Strains were measured with an 8-in. Berry strain gauge at three sections, one at the top, one at mid-height, and one at the bottom. Readings were taken on six gauge lines at each section. | 596.2652 | 205.4638 | 0.8563218 |  | 0.3204209 | 2336.989 |  | 0.08791816 | 0.8563218 |  |  | Lobe formed 6 in. above bottom of 3rd course | F1 and F2 had diaphragms and the rest did not. The diaphragms do not appear to have increased the strength ofthe F specimens. Values quoted for failure stress correspond to the average stress at failure. The flexural stress due to the eccentricity was also computed, and the values added to the average stresses to obtain the maximum unit stresses. Both average stress at failure and maximum stress at failure have been given in Table 2 of the report. These corrections are only approximations, but the corrected values given are an indication of the magnitude of the flexural stress due to lack of alignment of the axis of the column. Max load given in pounds has been converted to kN. It is remarked that F1 appears to have an anomalous result. | 1937
[10 empty] | A2 | 2.9972 | 153.924 | 9144 | 8.289619 | 51.35593 |  |  | Steel | 679.5161 | 197123 | 234.4217 | [5 empty] | CLTW | [9 empty] | 489.4715 | 170.3005 | 0.7264707 |  | 0.3176627 | 2323.087 |  | 0.07330785 | 0.7264707 |  |  | Lobe formed 10 in. below top of 7th course |  | 1937
[10 empty] | B1 | 2.794 | 153.924 | 9144 | 8.003684 | 55.09091 |  |  | Steel | 726.6013 | 197485.5 | 268.8955 | [5 empty] | CLTW | [9 empty] | 521.9546 | 194.4322 | 0.7230772 |  | 0.3520503 | 2169.572 |  | 0.08961777 | 0.7230772 |  |  | Lobe formed 3 in. above bottom of 7th course |  | 1937
[10 empty] | B2 | 2.6924 | 154.813 | 9144 | 7.789236 | 57.5 |  |  | Steel | 686.1665 | 197485.5 | 262.0008 | [5 empty] | CLTW | [9 empty] | 477.0122 | 184.09 | 0.7026314 |  | 0.3550244 | 2078.673 |  | 0.08856131 | 0.7026314 |  |  | Lobe formed 18 in. below top of 4th course |  | 1937
[10 empty] | C1 | 1.5748 | 153.162 | 9144 | 6.053721 | 97.25806 |  |  | Steel | 417.9605 | 198655.2 | 275.7903 | [5 empty] | CLTW | [9 empty] | 222.487 | 147.5478 | 0.535 |  | 0.4723273 | 1236.212 |  | 0.1193548 | 0.535 |  |  | Lobe formed at weld between 4th and 5th courses |  | 1937
[10 empty] | C2 | 1.6002 | 153.924 | 9144 | 6.057087 | 96.19048 |  |  | Steel | 426.8148 | 198655.2 | 275.7903 | [5 empty] | CLTW | [9 empty] | 231.3865 | 150.3057 | 0.545 |  | 0.4697278 | 1249.932 |  | 0.1202511 | 0.545 |  |  | Lobe formed at middle of 1st course |  | 1937
[10 empty] | D1 | 12.5476 | 609.6 | 9144 | 2.152034 | 48.583 |  |  | Steel | 11432.03 | 215461.165 | 237.8691 | [5 empty] | CLTW | [9 empty] | 10990.86 | 230.9744 | 0.9710147 |  | 0.2976921 | 2684.129 |  | 0.0860519 | 0.9710147 |  |  | Lobe formed at middle of 4th course |  | 1937
[10 empty] | D2 | 12.5222 | 609.6 | 9144 | 2.149855 | 48.68154 |  |  | Steel | 11243.55 | 215461.165 | 234.4217 | [5 empty] | CLTW | [9 empty] | 10123.16 | 213.048 | 0.9088237 |  | 0.2958266 | 2678.696 |  | 0.07953423 | 0.9088237 |  |  | Lobe formed at top of 2nd course |  | 1937
[10 empty] | E1 | 2.9464 | 154.813 | 2286 | 2.037093 | 52.5431 |  |  | Steel | 632.336 | 193709.8 | 220.6322 | [5 empty] | CLTW | [9 empty] | 484.1318 | 170.3005 | 0.7718751 |  | 0.314454 | 2231.283 |  | 0.07632403 | 0.7718751 |  |  | Lobe formed at middle of 2nd course |  | 1937
[10 empty] | E2 | 2.9464 | 154.813 | 2286 | 2.037093 | 52.5431 |  |  | Steel | 671.8569 | 193709.8 | 234.4217 | [5 empty] | CLTW | [9 empty] | 485.6892 | 170.99 | 0.729412 |  | 0.3241318 | 2231.283 |  | 0.07663304 | 0.729412 |  |  | Lobe formed at middle of 2nd course |  | 1937
[10 empty] | H1 | 12.2936 | 431.8 | 9144 | 3.573155 | 35.12397 |  |  | Steel | 7358.859 | 184407.4 | 220.6322 | [5 empty] | CLTW | [9 empty] | 7876.041 | 239.5928 | 1.085938 |  | 0.2635043 | 3177.558 |  | 0.07540156 | 1.085938 |  |  | Lobe formed just below bottom weld from NNE to W |  | 1937
[10 empty] | H2 | 12.4714 | 431.8 | 9144 | 3.598901 | 34.62322 |  |  | Steel | 7581.935 | 184407.4 | 224.0796 | [5 empty] | CLTW | [9 empty] | 8401.11 | 251.9344 | 1.124308 |  | 0.2636552 | 3223.514 |  | 0.0781552 | 1.124308 |  |  | Lobe indented at weld between plates 3 and 4 extending from SW to SSE |  | 1937
[10 empty] | J1 | 9.3726 | 609.6 | 9144 | 1.85994 | 65.04065 |  |  | Steel | 7920.522 | 179838.3 | 220.6322 | [5 empty] | CLTW | [9 empty] | 7631.305 | 210.9106 | 0.9559375 |  | 0.3631002 | 1673.462 |  | 0.1260325 | 0.9559375 |  |  | Three-lobe failure just below weld connecting plates 4 and 5 extending from SSW to SE to NE |  | 1937
[10 empty] | J2 | 9.3218 | 609.6 | 9144 | 1.854892 | 65.3951 |  |  | Steel | 8123.769 | 179838.3 | 227.527 | [5 empty] | CLTW | [9 empty] | 7831.543 | 217.2538 | 0.9548484 |  | 0.3697334 | 1664.392 |  | 0.1305304 | 0.9548484 |  |  | Main failure above and at weld between plates 3 and 4 extending from WSW to N to NNE |  | 1937
[10 empty] | K1 | 6.2484 | 609.6 | 9144 | 1.518634 | 97.56098 |  |  | Steel | 6682.942 | 211439.2 | 279.2377 | [5 empty] | CLTW | [9 empty] | 4894.715 | 203.1885 | 0.7276543 |  | 0.4613951 | 1311.681 |  | 0.154907 | 0.7276543 |  |  | A slightly flattened area on east side of plate 3 produced in shipping, bent inward at 1 000 000 lb. A five-lobe failure occurred at and below weld between plates 2 and 3 at 1 100 000 lb., extending from E to S to SW. A large indentation in plate 6 was hammered out before the test and had no effect upon the action of the specimen. |  | 1937
[10 empty] | K2 | 6.35 | 609.6 | 9144 | 1.530931 | 96 |  |  | Steel | 6640.683 | 211439.2 | 273.0324 | [5 empty] | CLTW | [9 empty] | 5339.689 | 218.1501 | 0.7989898 |  | 0.452575 | 1333.009 |  | 0.1636524 | 0.7989898 |  |  | Seven-lobe failure extending from ESE to N to SW developed between plates 4 and 5. |  | 1937
| 19 | Strength tests on thin-walled duralumin cylinders in compression | Lundquist E. | 1933 | NACA Report | NACA | NACA-TR-473 | http://hdl.handle.net/2060/19930091547 | Measured (thickness measured to an estimated precision of ± 0.0003 inch in a large number of stations) | 1 | 0.2943614 | 381 | 95.25 | 0.00694893 | 1294.327 |  | Duralumin | Aluminium |  | 72705.22 | 253.7271 |  |  | Modulus of elasticity is substantially the same in the two direrctions of the sheet but ultimate strength and yield point are considerably lower normal to than parallel to the direction of rolling. In Figure 1 data, longitudinal and transverse refer to specimens taken parallel and normal to the direction of rolling, respectively. Transverse data given - modulus of elasticity at 20,000 pounds |  | 1. Duralumin sheet cut to dimensions of bulkheads 2. Parts bolted together and turned to the specified outside diameter (sheet wrapped and clamped to bulkheads) 3. Steel bands approximately one fourth inch thick were used to clamp the duralumin sheet to the bulkheads 4. A butt strap was fitted, drilled, and bolted in place to close the seam. | LTWb | End bulkheads constructed of two steel plates separated by plywood |  | In general, the variation in thickness throughout the sheet was not more than 2 percent of the average thickness. The average thickness of the sheets was used in all calculations |  |  |  | 0.03333333 |  | Loads were applied by the jack in increments of about 1 percent of the estimated load at failure. In all the tests, 5 to 10 minutes elapsed from the time that load was first applied to the specimen until failure occurred. |  | 14.54104 | 0.05730978 |  | 2.731891 | 33.99696 |  | 0.427716 | 0.05730978 |  | With the cylinder loaded at the axis, the I-inch butt strap at the seam caused a slight eccentricity on all specimens. The effect of this eccentricity was small, however, as there was no tendency for failure to occur consistently on one side of the cylinder. |  |  | 1933 | 0.0002
[10 empty] | 2 | 0.2943614 | 381 | 190.5 | 0.01389786 | 1294.327 |  |  | Aluminium |  | 72705.22 | 253.7271 | [5 empty] | LTWb | [6 empty] | 0.03333333 |  |  |  | 9.226292 | 0.03636306 |  | 2.731891 | 33.99696 |  | 0.271385802 | 0.03636306 |  |  |  |  | 1933 | 0.0001269
[10 empty] | 3 | 0.2644467 | 381 | 190.5 | 0.01317275 | 1440.744 |  |  | Aluminium |  | 72705.22 | 253.7271 | [5 empty] | LTWb | [6 empty] | 0.03333333 |  |  |  | 8.913659 | 0.0351309 |  | 2.88227 | 30.54199 |  | 0.2918493 | 0.0351309 |  |  |  |  | 1933 | 0.0001226
[10 empty] | 4 | 0.2644467 | 381 | 247.65 | 0.01712458 | 1440.744 |  |  | Aluminium |  | 72705.22 | 253.7271 | [5 empty] | LTWb | [6 empty] | 0.03333333 |  |  |  | 7.325778 | 0.02887267 |  | 2.88227 | 30.54199 |  | 0.23985918 | 0.02887267 |  |  |  |  | 1933 | 0.00010076
[10 empty] | 5 | 0.2691064 | 381 | 381 | 0.02657661 | 1415.797 |  |  | Aluminium |  | 72705.22 | 253.7271 | [5 empty] | LTWb | [6 empty] | 0.03333333 |  |  |  | 7.326177 | 0.02887424 |  | 2.857207 | 31.08017 |  | 0.2357187 | 0.02887424 |  |  |  |  | 1933 | 0.0001007655
[10 empty] | 6 | 0.2659864 | 381 | 381 | 0.02642209 | 1432.404 |  |  | Aluminium |  | 72705.22 | 253.7271 | [5 empty] | LTWb | [6 empty] | 0.03333333 |  |  |  | 7.476859 | 0.02946812 |  | 2.873916 | 30.71982 |  | 0.2433888 | 0.02946812 |  |  |  |  | 1933 | 0.000102838
[10 empty] | 7 | 0.4162085 | 381 | 381 | 0.03305164 | 915.4066 |  |  | Aluminium |  | 71412.45 | 249.7626 | [5 empty] | LTWb | [6 empty] | 0.03333333 |  |  |  | 16.24833 | 0.06505511 |  | 2.299982 | 47.21484 |  | 0.3441361 | 0.06505511 |  |  |  |  | 1933 | 0.000227528
[10 empty] | 8 | 0.4102199 | 381 | 381 | 0.032813 | 928.7701 |  |  | Aluminium |  | 71412.45 | 249.7626 | [5 empty] | LTWb | [6 empty] | 0.03333333 |  |  |  | 14.87521 | 0.05955741 |  | 2.316709 | 46.5355 |  | 0.319653014 | 0.05955741 |  |  |  |  | 1933 | 0.0002083
[10 empty] | 9 | 0.5286846 | 381 | 190.5 | 0.01862541 | 720.6565 |  |  | Aluminium |  | 70050.73 | 262.6213 | [5 empty] | LTWb | [6 empty] | 0.03333333 |  |  |  | 29.9607 | 0.1140833 |  | 2.112825 | 58.83057 |  | 0.509270944 | 0.1140833 |  |  |  |  | 1933 | 0.0004277
[10 empty] | 10 | 0.4956501 | 381 | 190.5 | 0.01803413 | 768.6874 |  |  | Aluminium |  | 70050.73 | 262.6213 | [5 empty] | LTWb | [6 empty] | 0.03333333 |  |  |  | 23.78783 | 0.09057844 |  | 2.182098 | 55.15458 |  | 0.4312937664 | 0.09057844 |  |  |  |  | 1933 | 0.00033958
[10 empty] | 11 | 0.5036123 | 381 | 190.5 | 0.0181784 | 756.5344 |  |  | Aluminium |  | 70050.73 | 262.6213 | [5 empty] | LTWb | [6 empty] | 0.03333333 |  |  |  | 29.35826 | 0.1117893 |  | 2.164779 | 56.04059 |  | 0.523875 | 0.1117893 |  |  |  |  | 1933 | 0.0004191
[10 empty] | 12 | 0.5651351 | 381 | 381 | 0.03851356 | 674.1751 |  |  | Aluminium |  | 70050.73 | 262.6213 | [5 empty] | LTWb | [6 empty] | 0.03333333 |  |  |  | 28.76283 | 0.1095221 |  | 2.043552 | 62.88668 |  | 0.457375552 | 0.1095221 |  |  |  |  | 1933 | 0.0004106
[10 empty] | 13 | 0.5510367 | 381 | 381 | 0.03803013 | 691.424 |  |  | Aluminium |  | 70050.73 | 262.6213 | [5 empty] | LTWb | [6 empty] | 0.03333333 |  |  |  | 26.87917 | 0.1023495 |  | 2.069529 | 61.31785 |  | 0.4383579782 | 0.1023495 |  |  |  |  | 1933 | 0.00038371
[10 empty] | 14 | 0.555677 | 381 | 571.5 | 0.05728487 | 685.6502 |  |  | Aluminium |  | 70050.73 | 262.6213 | [5 empty] | LTWb | [6 empty] | 0.03333333 |  |  |  | 29.55861 | 0.1125522 |  | 2.06087 | 61.8342 |  | 0.4780300448 | 0.1125522 |  |  |  |  | 1933 | 0.00042196
[10 empty] | 15 | 0.555677 | 381 | 571.5 | 0.05728487 | 685.6502 |  |  | Aluminium |  | 70050.73 | 262.6213 | [5 empty] | LTWb | [6 empty] | 0.03333333 |  |  |  | 32.94976 | 0.1254649 |  | 2.06087 | 61.8342 |  | 0.5328727656 | 0.1254649 |  |  |  |  | 1933 | 0.00047037
[10 empty] | 16 | 0.2923953 | 190.5 | 95.25 | 0.01958879 | 651.5153 |  |  | Aluminium |  | 72705.22 | 253.7271 | [5 empty] | LTWb | [6 empty] | 0.06666667 |  |  |  | 41.63755 | 0.1641037 |  | 1.938222 | 67.53977 |  | 0.6164893312 | 0.1641037 |  |  |  |  | 1933 | 0.00057269
[10 empty] | 17 | 0.2898908 | 190.5 | 95.25 | 0.01950472 | 657.144 |  |  | Aluminium |  | 72705.22 | 253.7271 | [5 empty] | LTWb | [6 empty] | 0.06666667 |  |  |  | 37.86357 | 0.1492295 |  | 1.946577 | 66.96128 |  | 0.5654547 | 0.1492295 |  |  |  |  | 1933 | 0.000520782
[10 empty] | 18 | 0.2755183 | 190.5 | 95.25 | 0.01901506 | 691.424 |  |  | Aluminium |  | 72705.22 | 253.7271 | [5 empty] | LTWb | [6 empty] | 0.06666667 |  |  |  | 24.02835 | 0.09470155 |  | 1.996703 | 63.64141 |  | 0.3775583858 | 0.09470155 |  |  |  |  | 1933 | 0.00033049
[10 empty] | 19 | 0.3027447 | 190.5 | 95.25 | 0.01993246 | 629.243 |  |  | Aluminium |  | 72705.22 | 253.7271 | [5 empty] | LTWb | [6 empty] | 0.06666667 |  |  |  | 39.43676 | 0.1554299 |  | 1.904805 | 69.93038 |  | 0.5639432256 | 0.1554299 |  |  |  |  | 1933 | 0.00054242
[10 empty] | 20 | 0.2874184 | 190.5 | 123.825 | 0.02524778 | 662.7968 |  |  | Aluminium |  | 72705.22 | 253.7271 | [5 empty] | LTWb | [6 empty] | 0.06666667 |  |  |  | 28.08748 | 0.1106996 |  | 1.954931 | 66.39018 |  | 0.4230667584 | 0.1106996 |  |  |  |  | 1933 | 0.00038632
[10 empty] | 21 | 0.2874184 | 190.5 | 123.825 | 0.02524778 | 662.7968 |  |  | Aluminium |  | 72705.22 | 253.7271 | [5 empty] | LTWb | [6 empty] | 0.06666667 |  |  |  | 41.07657 | 0.1618927 |  | 1.954931 | 66.39018 |  | 0.6187145 | 0.1618927 |  |  |  |  | 1933 | 0.0005649742
[10 empty] | 22 | 0.2849775 | 190.5 | 123.825 | 0.02514034 | 668.4738 |  |  | Aluminium |  | 72705.22 | 253.7271 | [5 empty] | LTWb | [6 empty] | 0.06666667 |  |  |  | 28.66549 | 0.1129776 |  | 1.963286 | 65.82636 |  | 0.435471215 | 0.1129776 |  |  |  |  | 1933 | 0.00039427
[10 empty] | 23 | 0.2643423 | 190.5 | 190.5 | 0.03725082 | 720.6565 |  |  | Aluminium |  | 72705.22 | 253.7271 | [5 empty] | LTWb | [6 empty] | 0.06666667 |  |  |  | 28.08748 | 0.1106996 |  | 2.038475 | 61.05988 |  | 0.4599989504 | 0.1106996 |  |  |  |  | 1933 | 0.00038632
[10 empty] | 24 | 0.2849775 | 190.5 | 190.5 | 0.03867745 | 668.4738 |  |  | Aluminium |  | 72705.22 | 253.7271 | [5 empty] | LTWb | [6 empty] | 0.06666667 |  |  |  | 24.18903 | 0.09533482 |  | 1.963286 | 65.82636 |  | 0.36746715 | 0.09533482 |  |  |  |  | 1933 | 0.0003327
[10 empty] | 25 | 0.2923953 | 190.5 | 190.5 | 0.03917759 | 651.5153 |  |  | Aluminium |  | 72705.22 | 253.7271 | [5 empty] | LTWb | [6 empty] | 0.06666667 |  |  |  | 38.38108 | 0.1512691 |  | 1.938222 | 67.53977 |  | 0.5682737 | 0.1512691 |  |  |  |  | 1933 | 0.0005278999
[10 empty] | 26 | 0.2923953 | 190.5 | 190.5 | 0.03917759 | 651.5153 |  |  | Aluminium |  | 72705.22 | 253.7271 | [5 empty] | LTWb | [6 empty] | 0.06666667 |  |  |  | 34.19835 | 0.134784 |  | 1.938222 | 67.53977 |  | 0.5063438976 | 0.134784 |  |  |  |  | 1933 | 0.00047037
[10 empty] | 27 | 0.2778385 | 190.5 | 285.75 | 0.05728487 | 685.6502 |  |  | Aluminium |  | 72705.22 | 253.7271 | [5 empty] | LTWb | [6 empty] | 0.06666667 |  |  |  | 21.70251 | 0.08553485 |  | 1.988349 | 64.17733 |  | 0.33816468 | 0.08553485 |  |  |  |  | 1933 | 0.0002985
[10 empty] | 28 | 0.2949323 | 190.5 | 285.75 | 0.05902078 | 645.9109 |  |  | Aluminium |  | 72705.22 | 253.7271 | [5 empty] | LTWb | [6 empty] | 0.06666667 |  |  |  | 32.83368 | 0.1294055 |  | 1.929868 | 68.1258 |  | 0.481956552 | 0.1294055 |  |  |  |  | 1933 | 0.0004516
[10 empty] | 29 | 0.2975025 | 190.5 | 285.75 | 0.05927739 | 640.3307 |  |  | Aluminium |  | 72705.22 | 253.7271 | [5 empty] | LTWb | [6 empty] | 0.06666667 |  |  |  | 36.847 | 0.145223 |  | 1.921514 | 68.71949 |  | 0.5361944 | 0.145223 |  |  |  |  | 1933 | 0.0005068
[10 empty] | 30 | 0.2975025 | 190.5 | 285.75 | 0.05927739 | 640.3307 |  |  | Aluminium |  | 72705.22 | 253.7271 | [5 empty] | LTWb | [6 empty] | 0.06666667 |  |  |  | 28.27942 | 0.1114561 |  | 1.921514 | 68.71949 |  | 0.41151968 | 0.1114561 |  |  |  |  | 1933 | 0.00038896
[10 empty] | 31 | 0.2874184 | 190.5 | 381 | 0.07768547 | 662.7968 |  |  | Aluminium |  | 72705.22 | 253.7271 | [5 empty] | LTWb | [6 empty] | 0.06666667 |  |  |  | 33.05688 | 0.1302852 |  | 1.954931 | 66.39018 |  | 0.4979182104 | 0.1302852 |  |  |  |  | 1933 | 0.00045467
[10 empty] | 32 | 0.2825676 | 190.5 | 381 | 0.07702712 | 674.1751 |  |  | Aluminium |  | 72705.22 | 253.7271 | [5 empty] | LTWb | [6 empty] | 0.06666667 |  |  |  | 29.053 | 0.1145049 |  | 1.97164 | 65.26969 |  | 0.445122432 | 0.1145049 |  |  |  |  | 1933 | 0.0003996
[10 empty] | 33 | 0.3027447 | 190.5 | 381 | 0.07972983 | 629.243 |  |  | Aluminium |  | 72705.22 | 253.7271 | [5 empty] | LTWb | [6 empty] | 0.06666667 |  |  |  | 32.6112 | 0.1285286 |  | 1.904805 | 69.93038 |  | 0.4663380672 | 0.1285286 |  |  |  |  | 1933 | 0.00044854
[10 empty] | 34 | 0.3001065 | 190.5 | 476.25 | 0.09922708 | 634.7747 |  |  | Aluminium |  | 72705.22 | 253.7271 | [5 empty] | LTWb | [6 empty] | 0.06666667 |  |  |  | 28.86106 | 0.1137485 |  | 1.913159 | 69.32097 |  | 0.4163395872 | 0.1137485 |  |  |  |  | 1933 | 0.00039696
[10 empty] | 35 | 0.2923953 | 190.5 | 476.25 | 0.09794397 | 651.5153 |  |  | Aluminium |  | 72705.22 | 253.7271 | [5 empty] | LTWb | [6 empty] | 0.06666667 |  |  |  | 33.05688 | 0.1302852 |  | 1.938222 | 67.53977 |  | 0.4894431616 | 0.1302852 |  |  |  |  | 1933 | 0.00045467
[10 empty] | 36 | 0.2975025 | 190.5 | 571.5 | 0.1185548 | 640.3307 |  |  | Aluminium |  | 72705.22 | 253.7271 | [5 empty] | LTWb | [6 empty] | 0.06666667 |  |  |  | 35.13916 | 0.138492 |  | 1.921514 | 68.71949 |  | 0.51134198 | 0.138492 |  |  |  |  | 1933 | 0.00048331
[10 empty] | 37 | 0.4138825 | 190.5 | 190.5 | 0.04661128 | 460.2755 |  |  | Aluminium |  | 71412.45 | 249.7626 | [5 empty] | LTWb | [6 empty] | 0.06666667 |  |  |  | 51.864 | 0.2076532 |  | 1.630896 | 93.90197 |  | 0.55232073 | 0.2076532 |  |  |  |  | 1933 | 0.00072626
[10 empty] | 38 | 0.4138825 | 190.5 | 190.5 | 0.04661128 | 460.2755 |  |  | Aluminium |  | 71412.45 | 249.7626 | [5 empty] | LTWb | [6 empty] | 0.06666667 |  |  |  | 47.48399 | 0.1901165 |  | 1.630896 | 93.90197 |  | 0.505676223 | 0.1901165 |  |  |  |  | 1933 | 0.000664926
[10 empty] | 39 | 0.4138825 | 190.5 | 190.5 | 0.04661128 | 460.2755 |  |  | Aluminium |  | 71412.45 | 249.7626 | [5 empty] | LTWb | [6 empty] | 0.06666667 |  |  |  | 41.45493 | 0.1659773 |  | 1.630896 | 93.90197 |  | 0.44147025 | 0.1659773 |  |  |  |  | 1933 | 0.0005805
[10 empty] | 40 | 0.4181603 | 190.5 | 190.5 | 0.04685155 | 455.5669 |  |  | Aluminium |  | 71412.45 | 249.7626 | [5 empty] | LTWb | [6 empty] | 0.06666667 |  |  |  | 40.34589 | 0.161537 |  | 1.622533 | 94.87253 |  | 0.4252642184 | 0.161537 |  |  |  |  | 1933 | 0.00056497
[10 empty] | 41 | 0.5319728 | 190.5 | 95.25 | 0.02642209 | 358.101 |  |  | Aluminium |  | 70050.73 | 262.6213 |  |  |  | 0.011 thick |  | LTWb | [6 empty] | 0.06666667 |  |  |  | 63.64739 | 0.2423543 |  | 1.489368 | 118.3929 |  | 0.5375945 | 0.2423543 |  |  |  |  | 1933 | 0.0009085899
[10 empty] | 42 | 0.551027 | 190.5 | 190.5 | 0.05378225 | 345.7181 |  |  | Aluminium |  | 70050.73 | 262.6213 |  |  |  | 0.016 thick |  | LTWb | [6 empty] | 0.06666667 |  |  |  | 58.66749 | 0.223392 |  | 1.463391 | 122.6335 |  | 0.47839675 | 0.223392 |  |  |  |  | 1933 | 0.0008375
[10 empty] | 43 | 0.5319728 | 190.5 | 190.5 | 0.05284419 | 358.101 |  |  | Aluminium |  | 70050.73 | 262.6213 |  |  |  | 0.022 thick |  | LTWb | [6 empty] | 0.06666667 |  |  |  | 52.98918 | 0.2017703 |  | 1.489368 | 118.3929 |  | 0.4475704192 | 0.2017703 |  |  |  |  | 1933 | 0.00075644
[10 empty] | 44 | 0.5258406 | 190.5 | 190.5 | 0.05253873 | 362.2771 |  |  | Aluminium |  | 70050.73 | 262.6213 | [5 empty] | LTWb | [6 empty] | 0.06666667 |  |  |  | 59.47027 | 0.2264488 |  | 1.498027 | 117.0282 |  | 0.5081704768 | 0.2264488 |  |  |  |  | 1933 | 0.00084896
[10 empty] | 45 | 0.5258406 | 190.5 | 190.5 | 0.05253873 | 362.2771 |  |  | Aluminium |  | 70050.73 | 262.6213 | [5 empty] | LTWb | [6 empty] | 0.06666667 |  |  |  | 64.08031 | 0.2440027 |  | 1.498027 | 117.0282 |  | 0.5475630266 | 0.2440027 |  |  |  |  | 1933 | 0.00091477
| 20 | Tests of fabricated tubular columns | Chen W, Ross D. | 1977 | Journal | Journal of the Structural Division | Vol 103, Issue 3, pp. 619-634 | https://ascelibrary.org/doi/pdf/10.1061/JSDEAG.0004586 |  | 1 | 7.916667 | 190 | 5500 | 5.908857 | 24 |  |  | Steel | 2561.21 | 212500 | 271 |  |  | Tensile tests carried out on both types of heat lots. Static properties recorded |  | Members formed by several cycles of repeated cold-rolling of a flat plate until opposite edges come toegther. A cylinder is then fomed by welding down the longitudinal seam | CLTW | Spherical end bearing blocks. Pin-ended condition seeked (but impossible as spherical end blocks will always have some frictional resistance) | Welding process introduces significant circumferential residual stresses that vary though the thickness of the plate, while the longitudinal welding ptocess introduces significant longitudinal residual stresses |  | Experimental or measured values of longitudinal strains and longitudinal residual stesses obtained - method of sectioning Hole drilling technique to measure the variation in circumferential residual stresses through wall thickness Measurements of the out-of-roundness made |  |  |  |  | 5000000-lb Baldwin Testing Machine. | 2476 |  |  | 0.9667307 | 0.2248803 | 5358.785 |  | 0.04888869 | 0.9667307 |  | Initial end eccentricities (center of pipe relative to end block) | Plastic instability |  | 1977
[10 empty] | 2 | 7.916667 | 190 | 5500 | 5.908857 | 24 |  |  | Steel | 2561.21 | 212500 | 271 | [5 empty] | CLTW | [9 empty] | 2492 |  |  | 0.9729778 | 0.2248803 | 5358.785 |  | 0.04920462 | 0.9729778 |  |  | Plastic instability |  | 1977
[10 empty] | 3 | 7.916667 | 190 | 7600 | 8.164966 | 24 |  |  | Steel | 2910.895 | 212500 | 308 | [5 empty] | CLTW | [9 empty] | 2270 |  |  | 0.7798289 | 0.2397409 | 5358.785 |  | 0.04482122 | 0.7798289 |  |  | Plastic instability |  | 1977
[10 empty] | 4 | 7.916667 | 190 | 7600 | 8.164966 | 24 |  |  | Steel | 2910.895 | 212500 | 308 | [5 empty] | CLTW | [9 empty] | 2296 |  |  | 0.7887608 | 0.2397409 | 5358.785 |  | 0.04533459 | 0.7887608 |  |  | Plastic instability |  | 1977
[10 empty] | 5 | 8 | 280 | 7600 | 4.58798 | 35 |  |  | Steel | 4334.895 | 212500 | 308 | [5 empty] | CLTW | [9 empty] | 4263 |  |  | 0.9834148 | 0.2895147 | 3674.596 |  | 0.08242859 | 0.9834148 |  |  | Plastic instability then local buckling |  | 1977
[10 empty] | 6 | 8 | 280 | 7600 | 4.58798 | 35 |  |  | Steel | 4334.895 | 212500 | 308 | [5 empty] | CLTW | [9 empty] | 4112 |  |  | 0.9485812 | 0.2895147 | 3674.596 |  | 0.07950888 | 0.9485812 |  |  | Local buckling |  | 1977
[10 empty] | 7 | 7.916667 | 190 | 11000 | 11.81771 | 24 |  |  | Steel | 2910.895 | 212500 | 308 | [5 empty] | CLTW | [9 empty] | 2212 |  |  | 0.7599037 | 0.2397409 | 5358.785 |  | 0.04367601 | 0.7599037 |  |  | Plastic instability |  | 1977
[10 empty] | 8 | 7.916667 | 190 | 11000 | 11.81771 | 24 |  |  | Steel | 2561.21 | 212500 | 271 | [5 empty] | CLTW | [9 empty] | 2367 |  |  | 0.9241727 | 0.2248803 | 5358.785 |  | 0.04673649 | 0.9241727 |  |  | Plastic instability |  | 1977
[10 empty] | 9 | 8 | 280 | 11000 | 6.640498 | 35 |  |  | Steel | 4334.895 | 212500 | 308 | [5 empty] | CLTW | [9 empty] | 4183 |  |  | 0.9649599 | 0.2895147 | 3674.596 |  | 0.08088173 | 0.9649599 |  |  | Local buckling |  | 1977
[10 empty] | 10 | 8 | 280 | 11000 | 6.640498 | 35 |  |  | Steel | 4334.895 | 212500 | 308 | [5 empty] | CLTW | [9 empty] | 4094 |  |  | 0.9444288 | 0.2895147 | 3674.596 |  | 0.07916084 | 0.9444288 |  |  | Local buckling |  | 1977
| 21 | Buckling of axially compressed cylinders | Miller C.D | 1977 | Journal | Journal of the stuctural division | Volume 103 Issue 3 | https://ascelibrary.org/doi/pdf/10.1061/JSDEAG.0004591 |  | 1 | 0.381 | 190.6905 | 202.8635 | 0.04755244 | 500 |  | ASTM A 366 | Steel | 90.33056 | 197190.1 |  | 197.8795 |  | Does not specifically say, but tensile tests were performed on the material of larger specimens so it is possible that these properties were measured. |  | Potentially rolling and welding? Not very clear. | LTWa | [8 empty] | The cylinders were tested on 120000-lb Tinius-Olsen "Electromatic universal Testing Machine" |  | 94.38923 | 0.4770036 |  | 0.9109626 | 238.4513 |  | 0.3958428 | 0.4770036 |  |  |  | Report aims to assess the impact of axial stiffeners. A total of 41 tests on small cylinders were performed, but only 8 appear to be on unstiffened cylinders, the rest (ring stiffened) have been left out as are not representative. 4 tests on large scale cylinders were also performed but these were also stiffened so have not been included | 1977
[10 empty] | 1.1 | 0.381 | 190.6905 | 177.2925 | 0.04155844 | 500 |  | ASTM A 366 | Steel | 90.33056 | 197190.1 |  | 197.8795 |  |  |  |  | LTWa | [10 empty] | 82.53024 | 0.4170732 |  | 0.9109626 | 238.4513 |  | 0.3461094 | 0.4170732 |  |  |  |  | 1977
[10 empty] | 1.2 | 0.38608 | 190.693 | 177.6137 | 0.04190955 | 494 |  | ASTM A 366 | Steel | 111.9484 | 206842.7 | 242.006 | [5 empty] | LTWa | [10 empty] | 121.8993 | 0.5037036 |  | 0.9771525 | 253.4553 |  | 0.4809498 | 0.5037036 |  |  |  |  | 1977
[10 empty] | 13.2 | 0.74168 | 190.8708 | 222.4947 | 0.0726639 | 257 |  | ASTM A 366 | Steel | 217.7125 | 204084.8 | 244.7639 | [5 empty] | LTWa | [10 empty] | 163.7505 | 0.6690141 |  | 0.7141188 | 479.9615 |  | 0.3411742 | 0.6690141 |  |  |  |  | 1977
[10 empty] | 13.3 | 0.74422 | 190.8721 | 221.6843 | 0.07252236 | 256 |  | ASTM A 366 | Steel | 254.7669 | 204084.8 | 285.443 | [5 empty] | LTWa | [10 empty] | 189.399 | 0.6635265 |  | 0.7698668 | 481.6019 |  | 0.3932688 | 0.6635265 |  |  |  |  | 1977
[10 empty] | 13.5 | 0.7874 | 190.8937 | 214.5515 | 0.07218415 | 243 |  | Cold rolled half hard temper | Steel | 514.4142 | 204084.8 |  | 544.6858 |  |  |  |  | LTWa | [10 empty] | 313.7115 | 0.5759495 |  | 1.033966 | 509.4871 |  | 0.6157399 | 0.5759495 |  |  |  |  | 1977
[10 empty] | 19 | 0.51308 | 190.7565 | 236.445 | 0.06428411 | 372 |  | SAE 1075 | Steel | 280.2624 | 201326.9 | 455.7435 | [5 empty] | LTWa | [10 empty] | 133.5514 | 0.2930407 |  | 1.179226 | 327.7376 |  | 0.4074949 | 0.2930407 |  |  |  |  | 1977
[10 empty] | 19.2 | 0.51308 | 190.7565 | 236.445 | 0.06428411 | 372 |  | SAE 1075 | Steel | 280.2624 | 201326.9 | 455.7435 | [5 empty] | LTWa | [10 empty] | 195.1216 | 0.4281391 |  | 1.179226 | 327.7376 |  | 0.5953593 | 0.4281391 |  |  |  |  | 1977
ALL RELATE TO OSTAPENKO 1980 | 22 | Local buckling of cylindrical tubular columns made of A-36 steel | Ostapenko A, Grimm D | 1980 | Laboratory report | Lehigh University, Bethlehem, Pa. | Fritz Engineering Laboratory Report No. 450.7 | https://digital.lib.lehigh.edu/fritz/pdf/450_7.pdf |  | T1 | 9.94 | 385 | 2030 | 0.8472238 | 38.73239 |  | ASTM A 36 | Steel |  | 203400 | 239 |  |  | Static yield stress measured by coupon tests |  | Cold rolling and welding. Specimens re-rolled after welding to maintain the circularity | LTWa | Steel end rings welded to ends of specimens. Layer of gypsum ("Hydrostone") grout was placed between each of the end rings and the testing machine components |  | Out-of-roundness (placing specimen within a reference circle drawn on the floor and measuring the distances between the reference circle and the specimen wall at the grid lines) and the out-of-straightness (maximum offset between a longitudinal straight line and the specimen wall) Longitudinal residual stresses due to welding determined from the strain caused by welding | [5 empty] | five million pound hydraulic testing machine between the loading head and the machine floor |  | 252.384 | 1.056 |  | 0.2742214 | 3178.303 |  | 0.07940842 | 1.056 |  | Alignment was accomplished by centering the specimen in the testing machine and by plumbing with a four foot level |  | Four mechanical dial gages at the corners of the machine head were used to measure the longitudinal shortening of the specimen Yielding failure There is overlap in the papers for the results of the 16 specimens of entry 22 due to them all being tested at Lehigh University. All specimens were likely tested between 1975 and 1980. For simplicity, the year listed in the adjacent column is simply the year of the paper from which a particular result was extracted. | 1980
[10 empty] | T2 | 6.73 | 390 | 2030 | 0.6837647 | 57.94948 |  |  | Steel |  | 203400 | 203.8 | [5 empty] | LTWa | [10 empty] | 204.6152 | 1.004 |  | 0.3097363 | 2124.321 |  | 0.0963203 | 1.004 |  |  |  |  | 1980
[10 empty] | T3 | 6.73 | 510 | 3050 | 0.6869927 | 75.78009 |  |  | Steel |  | 203400 | 203.8 | [5 empty] | LTWa | [10 empty] | 203.5962 | 0.999 |  | 0.354197 | 1624.481 |  | 0.12533 | 0.999 |  |  |  |  | 1980
[10 empty] | T4 | 6.73 | 765 | 3050 | 0.3739514 | 113.6701 |  |  | Steel |  | 203400 | 203.8 | [5 empty] | LTWa | [10 empty] | 179.344 | 0.88 |  | 0.4338009 | 1082.987 |  | 0.1656012 | 0.88 |  |  |  |  | 1980
[10 empty] | T5 | 9.73 | 290 | 1220 | 0.7705827 | 29.80473 |  |  | Steel |  | 203400 | 335.6 | [5 empty] | LTWa | [10 empty] | 338.6204 | 1.009 |  | 0.2850485 | 4130.327 |  | 0.08198391 | 1.009 |  |  |  |  | 1980
[10 empty] | P11 | 6.55 | 765 | 1960 | 0.2370744 | 116.7939 |  | ASTM A514 | Steel |  | 203400 | 622.8 | [5 empty] | LTWa | [10 empty] | 516.3012 | 0.829 |  | 0.768687 | 1054.022 |  | 0.4898393 | 0.829 |  |  |  |  | 1980
|  | Local Buckling Tests on Three Steel Large-diameter Tubular Columns | A. Ostapenko S. X. Gunzelman | 1978 | Article - Conference proceedings | International Specialty Conference on Cold-Formed Steel Structures | 7 | https://scholarsmine.mst.edu/isccss/4iccfss/4iccfss-session2/7 |  | P5 | 7.16534 | 893.445 | 3032.252 | 0.3039359 | 124.6898 |  | A572 Gr50 | Steel |  | 203403 | 377.1432 | [5 empty] | LTWa | [10 empty] | 306.9946 | 0.814 |  | 0.61806 | 987.2906 |  | 0.3109465 | 0.814 |  |  |  |  | 1978
[10 empty] | P6 | 7.26186 | 766.318 | 3032.252 | 0.3851906 | 105.5264 |  | A572 Gr50 | Steel |  | 203403 | 372.0411 | [5 empty] | LTWa | [10 empty] | 330.7445 | 0.889 |  | 0.5647263 | 1166.581 |  | 0.2835162 | 0.889 |  |  |  |  | 1978
[10 empty] | P7 | 7.26186 | 601.345 | 3032.252 | 0.5541198 | 82.80867 |  | A572 Gr50 | Steel |  | 203403 | 372.0411 | [5 empty] | LTWa | [10 empty] | 350.0907 | 0.941 |  | 0.5002595 | 1486.621 |  | 0.2354943 | 0.941 |  |  |  |  | 1978
|  | Local Buckling Tests on Two High-strength steel large-diameter Tubular Columns | Marzullo | 1977 |  |  |  | https://preserve.lib.lehigh.edu/islandora/object/preserve%3Abp-7979703 |  | P1 | 8.349 | 358.5 | 2050 | 0.8726445 | 42.93927 |  | A572 Gr50 | Steel |  | 203400 | 319.17 | [5 empty] | LTWa | [10 empty] | 300.33897 | 0.941 |  | 0.3336596 | 2866.916 |  | 0.1047603 | 0.941 |  |  |  |  | 1977
|  | Ostapenko, A. and Gunzelman, S. X., "Local Buckling of Tubular | [7 empty] | P2 | 8.037 | 370.5 | 2050 | 0.8149267 | 46.09929 |  | A633 GrD | Steel |  | 203400 | 346.68 | [5 empty] | LTWa | [10 empty] | 349.45344 | 1.008 |  | 0.3603103 | 2670.394 |  | 0.1308621 | 1.008 |  |  |  |  | 1977
|  | Steel Columns," Proceedings, Methods of Structural Analysis, | [7 empty] | P3 | 8.349 | 595 | 3050 | 0.6072138 | 71.26602 |  | A572 Gr50 | Steel |  | 203400 | 319.17 | [5 empty] | LTWa | [10 empty] | 315.65913 | 0.989 |  | 0.4298505 | 1727.377 |  | 0.182739 | 0.989 |  |  |  |  | 1977
|  | Vol. II, ASCE, New York, N. Y., 1976, pp. 549-568. | [7 empty] | P3A | 8.349 | 595 | 2030 | 0.4041456 | 71.26602 |  | A572 Gr50 | Steel |  | 203400 | 319.17 | [5 empty] | LTWa | [10 empty] | 322.04253 | 1.009 |  | 0.4298505 | 1727.377 |  | 0.1864344 | 1.009 |  |  |  |  | 1977
[10 empty] | P4 | 8.037 | 608.5 | 3050 | 0.5760444 | 75.71233 |  | A633 GrD | Steel |  | 203400 | 346.68 | [5 empty] | LTWa | [10 empty] | 329.69268 | 0.951 |  | 0.4617564 | 1625.934 |  | 0.2027712 | 0.951 |  |  |  |  | 1977
[10 empty] | P8 | 7.262 | 766.5 | 2440 | 0.3098487 | 105.5494 |  | A572 Gr50 | Steel |  | 203400 | 372.05 | [5 empty] | LTWa | [10 empty] | 324.4276 | 0.872 |  | 0.5647988 | 1166.309 |  | 0.278166 | 0.872 |  |  |  |  | 1977
[10 empty] | P9 | 6.553 | 766 | 2440 | 0.2946231 | 116.893 |  | A514 B | Steel |  | 203400 | 622.76 | [5 empty] | LTWa | [10 empty] | 567.95712 | 0.912 |  | 0.7689885 | 1053.128 |  | 0.5393051 | 0.912 |  |  |  |  | 1977
| 23 | Zum Beulverhalten von Kreiszylinderschalen | Steinhardt, O. / Schulz, U. | 1971 | Article | Schweizerische Bauzeitung 89 |  | https://www.e-periodica.ch/cntmng?pid=sbz-002:1971:89::11 | Tests on shorter cylinder shells | A1 | 0.095 | 49.1 | 36.8 | 0.0329676 | 501 |  | MS 63 (Brass) | Brass |  | 92182.51 | [5 empty] | Soldered? | LTWa | The edges of the specimens were jammed inside internal and external rings. | [8 empty] | 1.255251 |  |  |  |  | 107.9467 | 3.163693 | 0.3967677 | [5 empty] | 1971
[10 empty] | A2 | 0.096 | 49.1 | 36.8 | 0.03314066 | 496 |  | MS 63 (Brass) | Brass |  | 92182.51 | [6 empty] | LTWa | [9 empty] | 1.196411 |  |  |  |  | 109.083 | 3.230647 | 0.3703317 | [5 empty] | 1971
[10 empty] | A3 | 0.095 | 49.1 | 17.2 | 0.01540877 | 501 |  | MS 63 (Brass) | Brass |  | 92182.51 | [6 empty] | LTWa | [9 empty] | 1.765197 |  |  |  |  | 107.9467 | 3.163693 | 0.5579546 | [5 empty] | 1971
[10 empty] | A4 | 0.095 | 49.1 | 17.2 | 0.01540877 | 511 |  | MS 63 (Brass) | Brass |  | 92182.51 | [6 empty] | LTWa | [9 empty] | 1.490611 |  |  |  |  | 107.9467 | 3.163693 | 0.4711618 | [5 empty] | 1971
[10 empty] | A5 | 0.094 | 49.1 | 7.4 | 0.006594371 | 496 |  | MS 63 (Brass) | Brass |  | 92182.51 | [6 empty] | LTWa | [9 empty] | 2.598762 |  |  |  |  | 106.8104 | 3.097439 | 0.8390034 | [5 empty] | 1971
[10 empty] | A6 | 0.094 | 49.1 | 7.4 | 0.006594371 | 496 |  | MS 63 (Brass) | Brass |  | 92182.51 | [6 empty] | LTWa | [9 empty] | 2.500696 |  |  |  |  | 106.8104 | 3.097439 | 0.8073431 | [5 empty] | 1971
[9 empty] | Tests on thick-walled cylinder shells | B1 | 2 | 49 | 200 | 0.8246143 | 24.5 |  | St 52 (Steel) | Steel | 217.3848 | 205939.65 |  | 353.0394 |  |  |  | Turned or welded using a lathe? | LTWa | [9 empty] | 203.9783 |  |  | 0.9383284 | 0.26343 | 5087.361 | 3132.554 | 0.06511566 | 0.9383284 |  |  |  |  | 1971
[10 empty] | B2 | 1.15 | 49.1 | 87 | 0.2711727 | 42.7 |  | St 52 (Steel) | Steel | 125.2513 | 205939.65 |  | 353.0394 |  |  |  |  | LTWa | [9 empty] | 98.55683 |  |  | 0.7868725 | 0.3477556 | 2919.275 | 1035.701 | 0.09515958 | 0.7868725 |  |  |  |  | 1971
[10 empty] | B3 | 0.5 | 48.7 | 87 | 0.1810134 | 97.3 |  | St 52 (Steel) | Steel | 54.01346 | 205939.65 |  | 353.0394 |  |  |  |  | LTWa | [9 empty] | 37.26527 |  |  | 0.6899256 | 0.5252448 | 1279.675 | 195.7846 | 0.1903381 | 0.6899256 |  |  |  |  | 1971
[10 empty] | B4 | 0.53 | 48.5 | 90 | 0.1939849 | 91.5 |  | St 52 (Steel) | Steel | 57.01914 | 205939.65 |  | 353.0394 |  |  |  |  | LTWa | [9 empty] | 58.34957 |  |  | 1.023333 | 0.5091142 | 1362.049 | 219.9836 | 0.2652451 | 1.023333 |  |  |  |  | 1971
[10 empty] | B5 | 0.5 | 49.8 | 87 | 0.1750492 | 99 |  | St 52 (Steel) | Steel | 55.23348 | 205939.65 |  | 353.0394 |  |  |  |  | LTWa | [9 empty] | 47.07192 |  |  | 0.8522353 | 0.5311436 | 1251.409 | 195.7846 | 0.2404271 | 0.8522353 |  |  |  |  | 1971
[10 empty] | B6 | 0.3 | 48.5 | 90 | 0.1459454 | 162 |  | St 52 (Steel) | Steel | 32.27498 | 205939.65 |  | 353.0394 |  |  |  |  | LTWa | [9 empty] | 25.69342 |  |  | 0.7960785 | 0.6766943 | 770.9712 | 70.48246 | 0.3645364 | 0.7960785 |  |  |  |  | 1971
[10 empty] | B7 | 3 | 350 | 800 | 0.211616 | 117 |  | St 37 (steel) | Steel | 1552.748 | 205939.65 |  | 235.3596 |  |  |  |  | LTWa | [9 empty] | 1784.81 |  |  | 1.149452 | 0.4693643 | 1068.346 | 7048.246 | 0.2532276 | 1.149452 |  |  |  |  | 1971
[10 empty] | B8 | 2 | 350 | 800 | 0.1727838 | 150 |  | St 37 (steel) | Steel | 1035.166 | 205939.65 |  | 235.3596 |  |  |  |  | LTWa | [9 empty] | 874.7532 |  |  | 0.845037 | 0.5748515 | 712.2305 | 3132.554 | 0.279246 | 0.845037 |  |  |  |  | 1971
[10 empty] | B9 | 2.5 | 350 | 3000 | 0.7244179 | 140 |  | St 37 (steel) | Steel | 1293.957 | 205939.65 |  | 235.3596 |  |  |  |  | LTWa | [9 empty] | 1138.552 |  |  | 0.8798994 | 0.5141628 | 890.2882 | 4894.615 | 0.2326132 | 0.8798994 |  |  |  |  | 1971
| 24 | Some New Experiments on Buckling of Thin -Wall Construction | F. J. BRIDGET, C. C. JEROME, A. B. VOSSELLER | 1934 | Article | Transactions of the ASME | 56 (8). pp. 569-578 | https://authors.library.caltech.edu/50462/ |  | A1 | 0.051816 | 23.876 | 135.001 | 0.2634066 | 460.7843 |  | Steel | Steel | 3.092432 | 216495.4 | 397.8275 |  |  | "The modulus of elasticity, E, and the proportional limit state was obtained with the special testing machine" |  | "Made by a technique and tested on special testing machines developed by Dr. L. H. Donnell. These have been described by him in a previous paper" Sheets rolled around rods of the desired diameter, wrapped around a wooden roll and soldered | LTWb | "Made by a technique and tested on special testing machines developed by Dr. L. H. Donnell. These have been described by him in a previous paper" Cylinders were soldered at each end to rings which fitted inside them, and the cylinder and ring were soldered to heavy base plates with which they were mounted in the testing machine. |  | It has been found that buckling waves seem to form across the joints as freely as elsewhere, so the effect of the double thickness at the joint is probably very small |  |  |  | 0.06648936 |  |  | 0.8543503 |  |  | 0.2762714 | 1.182803 | 284.3607 | 2.210421 | 0.3865103 | 0.2762714 |  |  |  |  | 1934
[10 empty] | A2 | 0.051816 | 23.876 | 135.001 | 0.2634066 | 460.7843 |  |  | Steel | 3.092432 | 216495.4 | 397.8275 | [5 empty] | LTWb | [6 empty] | 0.06648936 |  |  | 0.9700436 |  |  | 0.3136831 | 1.182803 | 284.3607 | 2.210421 | 0.4388502 | 0.3136831 |  |  |  |  | 1934
[10 empty] | A3 | 0.051816 | 23.876 | 135.001 | 0.2634066 | 460.7843 |  |  | Steel | 3.092432 | 216495.4 | 397.8275 | [5 empty] | LTWb | [6 empty] | 0.06648936 |  |  | 1.02789 |  |  | 0.332389 | 1.182803 | 284.3607 | 2.210421 | 0.4650202 | 0.332389 |  |  |  |  | 1934
[10 empty] | B1 | 0.08128 | 23.876 | 135.001 | 0.3299032 | 293.75 |  | Brass | Brass | 2.269906 | 113763.5 | 186.1584 | [5 empty] | LTWb | [6 empty] | 0.06648936 |  |  | 1.112435 |  |  | 0.4900799 | 0.8911884 | 234.3925 | 2.858044 | 0.3892296 | 0.4900799 |  |  |  |  | 1934
[10 empty] | C1 | 0.07493 | 47.625 | 135.001 | 0.1124378 | 635.5932 |  | Steel | Steel | 7.513215 | 210979.6 | 335.0852 | [5 empty] | LTWb | [6 empty] | 0.03333333 |  |  | 1.277076 |  |  | 0.1699773 | 1.29148 | 200.9 | 4.50454 | 0.2835086 | 0.1699773 |  |  |  |  | 1934
[10 empty] | C2 | 0.07493 | 47.625 | 135.001 | 0.1124378 | 635.5932 |  |  | Steel | 7.513215 | 210979.6 | 335.0852 | [5 empty] | LTWb | [6 empty] | 0.03333333 |  |  | 1.277076 |  |  | 0.1699773 | 1.29148 | 200.9 | 4.50454 | 0.2835086 | 0.1699773 |  |  |  |  | 1934
[10 empty] | D1 | 0.051816 | 23.876 | 287.401 | 0.5607611 | 460.7843 |  | Steel | Steel | 2.856614 | 186572.1 | 367.4906 | [5 empty] | LTWb | [6 empty] | 0.06648936 |  |  | 0.5562176 |  |  | 0.1947122 | 1.224586 | 245.0574 | 1.904904 | 0.2919925 | 0.1947122 |  |  |  |  | 1934
[10 empty] | D2 | 0.051816 | 23.876 | 287.401 | 0.5607611 | 460.7843 |  |  | Steel | 2.856614 | 186572.1 | 367.4906 | [5 empty] | LTWb | [6 empty] | 0.06648936 |  |  | 0.5784663 |  |  | 0.2025007 | 1.224586 | 245.0574 | 1.904904 | 0.3036722 | 0.2025007 |  |  |  |  | 1934
[10 empty] | D3 | 0.051816 | 23.876 | 287.401 | 0.5607611 | 460.7843 |  |  | Steel | 2.856614 | 186572.1 | 367.4906 | [5 empty] | LTWb | [6 empty] | 0.06648936 |  |  | 0.6229638 |  |  | 0.2180777 | 1.224586 | 245.0574 | 1.904904 | 0.3270316 | 0.2180777 |  |  |  |  | 1934
[10 empty] | E1 | 0.07493 | 23.876 | 135.001 | 0.3167543 | 318.6441 |  | Steel | Steel | 3.766625 | 210979.6 | 335.0852 | [5 empty] | LTWb | [6 empty] | 0.06648936 |  |  | 2.180373 |  |  | 0.5788665 | 0.9144311 | 400.7313 | 4.50454 | 0.4840391 | 0.5788665 |  |  |  |  | 1934
[10 empty] | E2 | 0.07493 | 23.876 | 135.001 | 0.3167543 | 318.6441 |  |  | Steel | 3.766625 | 210979.6 | 335.0852 | [5 empty] | LTWb | [6 empty] | 0.06648936 |  |  | 2.313865 |  |  | 0.6143073 | 0.9144311 | 400.7313 | 4.50454 | 0.5136741 | 0.6143073 |  |  |  |  | 1934
[10 empty] | F1 | 0.051816 | 47.625 | 33.528 | 0.02322133 | 919.1176 |  | Steel | Steel | 6.168414 | 216495.4 | 397.8275 | [5 empty] | LTWb | [6 empty] | 0.03333333 |  |  | 0.5873658 |  |  | 0.09522153 | 1.670511 | 142.5595 | 2.210421 | 0.2657258 | 0.09522153 |  |  |  |  | 1934
[10 empty] | G1 | 0.10033 | 23.876 | 135.001 | 0.3665304 | 237.9747 |  | Steel | Steel | 3.735887 | 204084.8 | 248.2113 | [5 empty] | LTWb | [6 empty] | 0.06648936 |  |  | 2.224871 |  |  | 0.5955401 | 0.6915307 | 519.0374 | 7.812155 | 0.284796 | 0.5955401 |  |  |  |  | 1934
[10 empty] | G2 | 0.10033 | 23.876 | 135.001 | 0.3665304 | 237.9747 |  |  | Steel | 3.735887 | 204084.8 | 248.2113 | [5 empty] | LTWb | [6 empty] | 0.06648936 |  |  | 2.727691 |  |  | 0.7301322 | 0.6915307 | 519.0374 | 7.812155 | 0.3491599 | 0.7301322 |  |  |  |  | 1934
[10 empty] | G3 | 0.10033 | 23.876 | 135.001 | 0.3665304 | 237.9747 |  |  | Steel | 3.735887 | 204084.8 | 248.2113 | [5 empty] | LTWb | [6 empty] | 0.06648936 |  |  | 2.714342 |  |  | 0.7265589 | 0.6915307 | 519.0374 | 7.812155 | 0.3474511 | 0.7265589 |  |  |  |  | 1934
[10 empty] | G4 | 0.10033 | 23.876 | 135.001 | 0.3665304 | 237.9747 |  |  | Steel | 3.735887 | 204084.8 | 248.2113 | [5 empty] | LTWb | [6 empty] | 0.06648936 |  |  | 2.936829 |  |  | 0.7861129 | 0.6915307 | 519.0374 | 7.812155 | 0.3759307 | 0.7861129 |  |  |  |  | 1934
| 25 | Buckling of Cylindrical Shells under Axial Compression | A.N Sherbourne and R.M Korol | 1967 | Journal | Journal of the structural division | Volume 93 Issue 5 | https://ascelibrary.org/doi/abs/10.1061/JSDEAG.0001772 |  | 1 | 0.508 | 60.325 | 276.86 | 0.421159 | 119 |  | Brass | Brass | 78.99087 | 105489.8 | 410.2381 |  |  | Materials were tested in tension. Has been assumed that the properties in compression are the same. | LWTb | Soldered - Fabricated from flat sheets and rolled to a circular profile before being lapped. Dipped at a constant rate into a chemical milling solution made predominately of phosphoric acid which attacked both surfaces uniformly. Figure 1b has a picture of the joint. | LTWb | Fixed end conditions were obtained by seating specimens in grooves chased out of the end plates. The grooves were then filled with metal alloy (cerrosafe). This alloys expanded slighly on cooling. | [5 empty] | 0.07894737 |  | Three different screw gear testing machines were used at various times depending on the availability. One was a 200,000-lb Riehle machine. The others were a 10,000 ln and 10,000 kg Instron machines. In the case of the Riehle machine, load was measured by a lever system and a trolley weight. Axial shortening was measured by averaging two dial gage readings where the diametrically opposed gauges measured movement of the top plate relative to a fixed base. The average axial strain was determined from these data and was checked, for one cylinder, by taking extensometer (6-in, gage length) readings over an 18-in. distance (three independent gage lengths) on opposite sides of the cylinder during loading. For the Instron machines, the load was taken directly from the ordinate of the recording chart while axial shortening was determined from the chart absissae. These latter readings, however, were checked against dial gauges mounted on the specimen in a similar manner to that mentioned previously. In general, axial shortening was increased from zero to that corresponding to the buckling load. On snapping, further shortening was noted due to the "give" of the machine. |  | 174.1137 | 0.424421 |  | 0.8735147 | 537.6449 |  | 0.3238451 | 0.424421 |  | Ends were trimmed in a lathe to assure flatness. | The top of the upper loading plate has a disc-shaped recess which is designed to contain molten suphur bituminous mixtyre. The upper crosshead of the machine is slowly moved into this hot mixture and upon cooling the hardened matrix ensures a uniform loading on the cylinder. |  | 1967
[10 empty] | 2 | 0.508 | 60.325 | 276.86 | 0.421159 | 119 |  | Brass | Brass | 78.99087 | 105489.8 | 410.2381 |  |  |  | LWTb | Epoxied - Fabricated from flat sheets and rolled to a circular profile before being lapped. Dipped at a constant rate into a chemical milling solution made predominately of phosphoric acid which attacked both surfaces uniformly. Lapped edges were bonded with Hysol epoxy resin #2039 and hardener #3404. Figure 1b has a picture of the joint. | LTWb | [6 empty] | 0.07894737 |  |  |  | 199.8754 | 0.487218 |  | 0.8735147 | 537.6449 |  | 0.371761 | 0.487218 |  |  |  |  | 1967
[10 empty] | 3 | 0.2286 | 60.325 | 276.86 | 0.282522 | 263 |  | Brass | Brass | 35.54589 | 105489.8 | 410.2381 |  |  |  | LWTb |  | LTWb | [6 empty] | 0.07894737 |  |  |  | 135.9153 | 0.3313082 |  | 1.302159 | 241.9402 |  | 0.5617721 | 0.3313082 |  |  |  |  | 1967
[10 empty] | 4 | 0.2286 | 60.325 | 276.86 | 0.282522 | 263 |  | Brass | Brass | 35.54589 | 105489.8 | 410.2381 |  |  |  | LWTb |  | LTWb | [6 empty] | 0.07894737 |  |  |  | 101.9364 | 0.2484812 |  | 1.302159 | 241.9402 |  | 0.4213291 | 0.2484812 |  |  |  |  | 1967
[10 empty] | 5 | 0.127 | 60.325 | 276.86 | 0.2105795 | 475 |  | Brass | Brass | 19.74772 | 105489.8 | 410.2381 |  |  |  | LWTb |  | LTWb | [6 empty] | 0.07894737 |  |  |  | 42.19591 | 0.1028571 |  | 1.747029 | 134.4112 |  | 0.3139315 | 0.1028571 |  |  |  |  | 1967
[10 empty] | 6 | 0.127 | 60.325 | 276.86 | 0.2105795 | 475 |  | Brass | Brass | 19.74772 | 105489.8 | 410.2381 |  |  |  | LWTb |  | LTWb | [6 empty] | 0.07894737 |  |  |  | 77.72932 | 0.1894737 |  | 1.747029 | 134.4112 |  | 0.5782948 | 0.1894737 |  |  |  |  | 1967
[10 empty] | 7 | 0.1016 | 60.325 | 276.86 | 0.188348 | 594 |  | Brass | Brass | 15.79817 | 105489.8 | 410.2381 |  |  |  | LWTb |  | LTWb | [6 empty] | 0.07894737 |  |  |  | 31.62473 | 0.07708871 |  | 1.953238 | 107.529 |  | 0.2941042 | 0.07708871 |  |  |  |  | 1967
[10 empty] | 7a | 0.1016 | 60.325 | 276.86 | 0.188348 | 594 |  | Reloading of previous | Brass | 15.79817 | 105489.8 | 410.2381 |  |  |  | LWTb |  | LTWb | [6 empty] | 0.07894737 |  |  |  | 50.6351 | 0.1234286 |  | 1.953238 | 107.529 |  | 0.4708972 | 0.1234286 |  |  |  |  | 1967
[10 empty] | 8 | 1.016 | 137.16 | 609.6 | 0.3825169 | 135 |  | 3SH-14 (Aluminium) | Aluminium | 123.1544 | 70326.52 | 140.653 |  |  |  | LWTb | Epoxied - Fabricated from flat sheets and rolled to a circular profile before being lapped. The edges of the 0.032 and 0.04 inch specimens were milled to a single bevel to provide an inclided bonded joint having a large contact surface. Hysol epoxy resin #4297 and hardener #3478 were used to seal the joint. See figure 1a. | LTWb | [6 empty] | 0.0462963 |  |  |  | 125.0249 | 0.8888892 |  | 0.667917 | 315.2855 |  | 0.3965451 | 0.8888892 |  | Ends were filed down to ensure a plane surface. |  |  | 1967
[10 empty] | 9 | 1.016 | 137.16 | 609.6 | 0.3825169 | 135 |  | 65S-T6 (Aluminium) | Aluminium | 268.6458 | 70671.26 | 306.8167 |  |  |  | LWTb |  | LTWb | [6 empty] | 0.0462963 |  |  |  | 125.6378 | 0.4094881 |  | 0.9840692 | 316.8311 |  | 0.3965451 | 0.4094881 |  |  |  |  | 1967
[10 empty] | 10 | 0.8128 | 137.16 | 609.6 | 0.3421335 | 169 |  | 3SH-14 (Aluminium) | Aluminium | 98.52355 | 70326.52 | 140.653 |  |  |  | LWTb |  | LTWb | [6 empty] | 0.0462963 |  |  |  | 97.9362 | 0.6962965 |  | 0.7467539 | 252.2284 |  | 0.3882837 | 0.6962965 |  |  |  |  | 1967
[10 empty] | 11 | 0.8128 | 137.16 | 609.6 | 0.3421335 | 169 |  | 65S-T6 (Aluminium) | Aluminium | 214.9166 | 70671.26 | 306.8167 |  |  |  | LWTb |  | LTWb | [6 empty] | 0.0462963 |  |  |  | 150.7654 | 0.4913858 |  | 1.100223 | 253.4648 |  | 0.5948176 | 0.4913858 |  |  |  |  | 1967
[10 empty] | 12 | 0.508 | 137.16 | 609.6 | 0.2704803 | 270 |  | 65S-T6 (Aluminium) | Aluminium | 134.3229 | 70671.26 | 306.8167 |  |  |  | LWTb | Epoxied - Fabricated from flat sheets and rolled to a circular profile before being lapped. Dipped at a constant rate into a chemical milling solution made predominately of phosphoric acid which attacked both surfaces uniformly. Lapped edges were bonded with Hysol epoxy resin #2039 and hardener #3404. Figure 1b has a picture of the joint. | LTWb | [6 empty] | 0.03472222 |  |  |  | 78.52362 | 0.2559301 |  | 1.391684 | 158.4155 |  | 0.4956814 | 0.2559301 |  |  |  |  | 1967
[10 empty] | 13 | 0.508 | 137.16 | 609.6 | 0.2704803 | 270 |  | 65S-T6 (Aluminium) | Aluminium | 134.3229 | 70671.26 | 306.8167 |  |  |  | LWTb |  | LTWb | [6 empty] | 0.03472222 |  |  |  | 115.168 | 0.3753641 |  | 1.391684 | 158.4155 |  | 0.7269993 | 0.3753641 |  |  |  |  | 1967
[10 empty] | 16 | 0.0508 | 60.325 | 241.3 | 0.1160762 | 1185 |  | Aluminium Foil | Aluminium | 5.31031 | 68947.57 | 275.7903 |  |  |  | LWTb | Epoxied | LTWb | [6 empty] | 0.07894737 |  |  |  | 10.16069 | 0.0368421 |  | 2.80148 | 35.14018 |  | 0.2891475 | 0.0368421 |  | Ends were trimmed in a lathe to assure flatness. |  |  | 1967
[10 empty] | 17 | 0.0508 | 60.325 | 241.3 | 0.1160762 | 1185 |  | Foil | Aluminium | 5.31031 | 68947.57 | 275.7903 |  |  |  | LWTb | Epoxied | LTWb | [6 empty] | 0.07894737 |  |  |  | 15.96681 | 0.05789473 |  | 2.80148 | 35.14018 |  | 0.4543746 | 0.05789473 |  |  |  |  | 1967
[10 empty] | 18 | 1.016 | 137.16 | 609.6 | 0.3825169 | 135 |  | 65S-T6 (Aluminium) | Aluminium | 268.6458 | 70671.26 | 306.8167 |  |  |  | LWTb | Epoxied - Fabricated from flat sheets and rolled to a circular profile before being lapped. The edges of the 0.032 and 0.04 inch specimens were milled to a single bevel to provide an inclided bonded joint having a large contact surface. Hysol epoxy resin #4297 and hardener #3478 were used to seal the joint. See figure 1a. | LTWb | Fixed end conditions were obtained by seated specimens in grooves chased out of the end plates. The grooves were then filled with metal alloy (cerrosafe). This alloys expanded slighly on cooling. | [5 empty] | 0.0462963 |  |  |  | 183.2218 | 0.5971702 |  | 0.9840692 | 316.8311 |  | 0.5782949 | 0.5971702 |  | Ends were filed down to ensure a plane surface. |  |  | 1967
[10 empty] | 22 | 0.508 | 137.16 | 609.6 | 0.2704803 | 270 |  | 3SH-14 (Aluminium) | Aluminium | 61.57722 | 70326.52 | 140.653 |  |  |  | LWTb | Welded - Fabricated from flat sheets and rolled to a circular profile before being lapped. | LTWb | Fixed end conditions were obtained by seated specimens in grooves chased out of the end plates. The grooves were then filled with metal alloy (cerrosafe). This alloys expanded slighly on cooling. | [5 empty] | 0.03472222 |  |  |  | 59.90778 | 0.4259261 |  | 0.9445772 | 157.6428 |  | 0.3800224 | 0.4259261 |  | Ends were filed down to ensure a plane surface. |  |  | 1967
|  | Buckling of Cylindrical Shells under Axial Compression | A.N Sherbourne and R.M Korol | 1967 | Journal | Journal of the structural division | Volume 93 Issue 5 | https://ascelibrary.org/doi/abs/10.1061/JSDEAG.0001772 |  | 14 | 0.1651 | 31.75 | 101.6 | 0.2307553 | 192 |  | Drawn Tube | Aluminium | 8.629255 | 68947.57 | 262.0008 |  |  |  | Machined | Drawn from aluminium cylinders. Acid dipped to reduce the wall thickness. It was found that some variation in the wall thickness could be detected if more than 0.001 inches was removed. The wall thickness under tests varied between 0.006 and 0.007 inches. | Miscellaneous | [10 empty] | 91.42448 | 0.3489473 |  | 1.098831 | 216.9906 |  | 0.4213292 | 0.3489473 |  | Ends were trimmed in a lathe to assure flatness. |  |  | 1967
[10 empty] | 15 | 0.1651 | 31.75 | 101.6 | 0.2307553 | 192 |  | Drawn Tube | Aluminium | 8.629255 | 68947.57 | 262.0008 |  |  |  | Machined |  | Miscellaneous | [10 empty] | 130.8625 | 0.4994736 |  | 1.098831 | 216.9906 |  | 0.603079 | 0.4994736 |  |  |  |  | 1967
[10 empty] | 19 | 0.1778 | 31.75 | 101.6 | 0.2394661 | 179 |  | Drawn Tube | Aluminium | 9.293044 | 68947.57 | 262.0008 |  |  |  | Machined | Drawn from aluminium cylinders. Acid dipped to reduce the wall thickness. It was found that some variation in the wall thickness could be detected if more than 0.001 inches was removed. The wall thickness under tests varied between 0.006 and 0.007 inches | Miscellaneous | [10 empty] | 154.4426 | 0.5894736 |  | 1.05886 | 233.6822 |  | 0.6609085 | 0.5894736 |  | Ends were trimmed in a lathe to assure flatness. |  |  | 1967
[10 empty] | 20 | 0.1651 | 31.75 | 101.6 | 0.2307553 | 192 |  | Drawn Tube | Aluminium | 8.629255 | 68947.57 | 262.0008 |  |  |  | Machined | Drawn from aluminium cylinders. | Miscellaneous | [10 empty] | 64.89346 | 0.2476842 |  | 1.098831 | 216.9906 |  | 0.2990611 | 0.2476842 |  |  |  |  | 1967
[10 empty] | 21 | 0.1524 | 31.75 | 101.6 | 0.2217025 | 209 |  | Drawn Tube | Aluminium | 7.965466 | 68947.57 | 262.0008 |  |  |  | Machined | Drawn from aluminium cylinders. Acid dipped to reduce the wall thickness. It was found that some variation in the wall thickness could be detected if more than 0.001 inches was removed. The wall thickness under tests varied between 0.006 and 0.007 inches | Miscellaneous | [10 empty] | 138.9983 | 0.5305263 |  | 1.143699 | 200.299 |  | 0.6939539 | 0.5305263 |  |  |  |  | 1967
| 26 | An experimental study of the bucking of cylinders under axial compression | B.O Almroth, A.M.C Holmes and D.O. Brush | 1964 | Journal | Experimental Mechanics | Volume 4 Issue 9 Pages 263 - 270 | https://link.springer.com/article/10.1007/BF02323088 |  | 1 | 0.09144 | 75.565 | 254 | 0.1169286 | 826.3889 |  | Nickel | Nickel | 43.4034 | 180642.6 |  | 999.7398056 |  | Before the electrodeposition mandrel was removed circumferential notches were cut into the test cylinder near its ends to form ring coupons once the mandrel was removed. The rings were cut into strips which were used to determine the shell thickness and material modulus. Additional tests were also performed on longitudinal strips after the cylinder had buckled to see if the modulus and thickness were representative of the cylinder. Thickness was measured using vernier callipers. Strain gauges were used to obtain the Young's modulus. Young modulus and thickness values have been taken from either the circumferential or longitudinal coupons. |  | Electrodeposition of pure nickel onto an aluminium mandrel | Electroforming | 0.25 inch of the cylinder at each end was inserted into a circular cavity in the end plate which was then filled with a rigid potting compound. | Cylinders may have been damaged slightly when handling or storing before testing. |  | "Extent of such imperfections in general, was limited to a circle of about 0.5 to 0.75 inches in diameter and the imperfection depths were masured and found to be of the order of the shell wall thickness, or less" Any changes in thickness were usually gradual. In cylinder No. 2, the thickest and thinnest portions were diametrically opposed and the thickness varied in a smooth pattern between them. |  |  |  |  | The 40lb loading poise was propelled along the loading beam using a motor. See figure for loading arrangement. Actual shortening of the cylinder before and during buckling was measured using two diametricaly located deflectometers attached to the cylinder end plates. When ball bearing were first trialled for load application to the cylinder end plates, but it was found to induce a nonuniformity of 10% in the stress from one side of the cylinder to the next. 1/8 inch dowels were used in the end and strain gauge measurements showed a departure from uniform stress of 4.5%, however they note that these differences could have manifested from a difference in wall thickness of the cylinder. In some tests a rigid mandrel was placed inside to limit the level of stress of the buckled portions of the cylinder. The mandrel was fastened to one plate so there was a gap between the mandrel and the other plate. All cylinders but 6 and 7 were subjected to dead weight loading only. 6 and 7 were subjected to controlled end shortening. | 2.554151 |  |  | 0.0588468 | 2.748946 | 132.2984 | 5.743693 | 0.4446879 | 0.0588468 |  | Cylinders 1 to 4 were tested without a mandrel. 5 to 9 were tested with a mandrel and then tested one or more additional times to see if the mandrel infuluenced the buckling load. The mandrel meant that the bucking load of the cylinder could be repeated to within 1%. | Buckling typically began with a single diamond shaped buckle at midway between the end plates . |  | 1964
[10 empty] | 2 | 0.09398 | 75.565 | 254 | 0.1185415 | 804.0541 |  | Nickel | Nickel | 44.60905 | 179263.7 |  | 999.7398056 |  |  |  |  | Electroforming | [9 empty] | 4.641079 |  |  | 0.104039 | 2.721953 | 134.9354 | 6.020905 | 0.7708276 | 0.104039 |  |  |  |  | 1964
[10 empty] | 3 | 0.08763 | 75.565 | 254 | 0.1144667 | 862.3188 |  | Nickel | Nickel | 41.59493 | 193742.7 |  | 999.7398056 |  |  |  |  | Electroforming | [9 empty] | 2.411759 |  |  | 0.05798206 | 2.711474 | 135.9803 | 5.657564 | 0.4262894 | 0.05798206 |  |  |  |  | 1964
[10 empty] | 4 | 0.0889 | 75.565 | 254 | 0.1152932 | 850 |  | Nickel | Nickel | 42.19775 | 184779.5 |  | 999.7398056 |  |  |  |  | Electroforming | [9 empty] | 2.420659 |  |  | 0.05736464 | 2.756555 | 131.569 | 5.55336 | 0.4358908 | 0.05736464 |  |  |  |  | 1964
[10 empty] | 5 | 0.08255 | 75.565 | 254 | 0.1110993 | 915.3846 |  | Nickel | Nickel | 39.18363 | 176505.8 |  | 999.7398056 |  |  |  |  | Electroforming | [9 empty] | 3.132617 |  |  | 0.0799471 | 2.926891 | 116.7008 | 4.573952 | 0.6848819 | 0.0799471 |  |  |  |  | 1964
[10 empty] | 6 | 0.09652 | 75.565 | 254 | 0.1201327 | 782.8947 |  | Nickel | Nickel | 45.8147 | 189605.8252 |  | 999.7398056 |  |  |  |  | Electroforming | [9 empty] | 3.960269 |  |  | 0.08644101 | 2.61162 | 146.5774 | 6.717147 | 0.5895761 | 0.08644101 |  |  |  |  | 1964
[10 empty] | 7 | 0.09144 | 75.565 | 254 | 0.1169286 | 826.3889 |  | Nickel | Nickel | 43.4034 | 174437.4 |  | 999.7398056 |  |  |  |  | Electroforming | [9 empty] | 3.395152 |  |  | 0.07822318 | 2.797413 | 127.7538 | 5.546391 | 0.6121371 | 0.07822318 |  |  |  |  | 1964
[10 empty] | 8 | 0.09398 | 75.565 | 254 | 0.1185415 | 804.0541 |  | Nickel | Nickel | 44.60905 | 173747.9 |  | 999.7398056 |  |  |  |  | Electroforming | [9 empty] | 3.372903 |  |  | 0.07561029 | 2.764821 | 130.7835 | 5.835646 | 0.5779828 | 0.07561029 |  |  |  |  | 1964
[10 empty] | 9 | 0.08255 | 75.565 | 254 | 0.1110993 | 915.3846 |  | Nickel | Nickel | 39.18363 | 194432.2 |  | 999.7398056 |  |  |  |  | Electroforming | [9 empty] | 3.09257 |  |  | 0.07892505 | 2.788701 | 128.5533 | 5.038495 | 0.6137884 | 0.07892505 |  |  |  |  | 1964
| 27 | The effect of general imperfections on the buckling of cylindrical shells | Johann Arbocz | 1968 | Phd Thesis |  | California Institute of Technology | https://core.ac.uk/reader/11813686 |  | A7 | 0.1141476 | 101.6762 | 203.2 | 0.06696196 | 890.7432 |  | Copper | Copper |  | 104110.8 |  |  |  | Average wall thickness was determined by weighing the shells. The thickness variation along the generator was determined by cutting strips from the first specimen and determining their thickness using a comparator. The thickness variation was less than +- 2% of the nominal value. Long strips of plated copper were soldered into 1/8 thick plates which were clamped into an Instron testing machine before being tested in uniaxial tension. The head displacement of the testing machine was used as the measure of strain and the load was read from the Instron load cell. |  | Electroforming on wax mandrels. Wax was machined to the desired dimensions using a lathe before being spray painted with a silver paint thined with Toluene. Plating of specimen was carried out in a Copper Fluoborate bath. Once plating was done, the shell was cut to the desired length whilst on the mandrel. The shell was removed from the mandrel by melting out the wax. Excess silver paint was removed from finished shells using benzene. | Electroforming | The shells were fastened into an end ring with a low melting point Cerrolow on one end and the other end was similarly secured into a load cell. After this, the end ring was secured to the upper end plate using a thin layer of Devcon. Once the Devcon had hardened, the cylinder was ready for testing. |  | The best fit cylider was fit to the data of the initial imperfection scan using the method of least squares. The harmonic components of the measured imperfection surface were then found. 3D plots of the imperfection have been produced. | Electroformed copper was used as it was felt that it would reduce the size of the unintended initial imperfections. All five shells had initial imperfections that were greater than the wall thicknesses of the respective shells. At the location of the initial buckles there were very pronounced localized defects in the test specimen as can be seen from the initial scan. The initial imperfections of the shells surveyed so far were characterized by being composed predominantly of lower order modes (i. e. few circumferential and even fewer axial waves). The amplitudes of the higher order modes were in general very small (i. e. of the order of one per cent of the wall thickness or less). By tracing the growth of individual modal components of the measured imperfection surfaces during the loading process prior to buckling it was discovered that for each shell tested several different modal components seemed to grow exponentially towards the buckling load. |  |  |  |  | Buckling tests were carried out in a controlled end displacement type machine. The relative displacement of the end plates was controlled by four loading screws which could be adjusted independently to give proper load distribution on the shell or turned simultaneously to increase the load up to the critical value. Upon completing the initial imperfection measurements, the cylinders were initially loaded to about 1/6 of the expected buckling load, and the circumferential distribution was made as uniform as possible by individually adjusting the four loading screws of the testing machine. The adjustment was done by equalizing the strain in the load cell at the 45 deg, 135 deg, 225 deg, and 315 deg position. The shell was then scanned. The axial load was then increased in small increments by turning the four loading screws simultaneouly. After each load increment, the distribution was adjusted again and a scan was performed. This took place until 2/3 of the expected buckling load was reached. After this point, the load distribution was no longer adjusted to prevent buckling from occuring during an adjustment. |  | 40.67522 |  |  |  | 70.73952 |  | 0.575 |  |  | The cylinders were initially loaded to about 1/6 of the expected buckling load, and the circumferential distribution was made as uniform as possible by individually adjusting the four loading screws of the testing machine. After 2/3 of the expected buckling load was reached, the load distribution was no longer adjusted to prevent buckling from occuring during an adjustment. Figures 38 and 39 in the paper show the load distribution in the shells at the last load level before buckling. An example has been provided. | A7 and A10 failed initially in isolated localized buckles. After the initial local buckling the load was increased until general collapse occurred without attempting to adjust the load distribution. General collapse occurred in the same manner as for the other three shells A8, A9 and A12 which did not have any initial local buckling. General collapse typically consisted of a snap through. | Tables with information on the principal Fourier coefficients of these initial surveys, defined as the components whose amplitudes exceeded 5 percent of the respective wall thicknesses, are summarised in Table 2. | 1968
[10 empty] | A8 | 0.117856 | 101.6762 | 203.2 | 0.06804099 | 862.7155 |  | Copper | Copper |  | 104800.3 | [6 empty] | Electroforming | [10 empty] | 48.37707 |  |  |  | 73.52138 |  | 0.658 | [5 empty] | 1968
[10 empty] | A9 | 0.115316 | 101.6762 | 203.2 | 0.06730379 | 881.7181 |  | Copper | Copper |  | 101352.9 | [6 empty] | Electroforming | [10 empty] | 51.2039 |  |  |  | 69.57052 |  | 0.736 | [5 empty] | 1968
[10 empty] | A10 | 0.120396 | 101.6762 | 203.2 | 0.06877028 | 844.5148 |  | Copper | Copper |  | 102731.9 | [6 empty] | Electroforming | [10 empty] | 41.3028 |  |  |  | 73.62354 |  | 0.561 | [5 empty] | 1968
[10 empty] | A12 | 0.120396 | 101.6762 | 208.28 | 0.07048953 | 844.5148 |  | Copper | Copper |  | 104800.3 | [6 empty] | Electroforming | [10 empty] | 50.54626 |  |  |  | 75.10589 |  | 0.673 | [5 empty] | 1968
| 28 | Loading rig in which axially compressd thin cylindrical shells buckle near theoretical values | Sendelbeck, R. S; Hoff, N. J | 1972 | Journal Article | Experimental Mechanics | Volume 12 Issue 8 Pages 372 - 376 | https://doi-org.iclibezp1.cc.ic.ac.uk/10.1007/BF02321695 |  | S3011 | 0.03836458 | 36.83 | 180.848 | 0.1584807 | 960 |  | Nickel | Nickel |  | 168921.6 |  |  |  | Material properties were found by plotting stress strain curves using two methods. The first method involved cutting tensile coupons from shells in the axial and circumferential directions with strain gauges applied to both sides of the coupons (to compensate for temperature and curvature effects) which were then loaded in tension. The second method uses the average end shortening measurements taken during the compression test. The values from both methods were within 5% of eachother. Poisson's ratio has been determined using a biaxial loading technique and is taken as 0.3. |  | Specimens were electroformed nickel shells. | Electroforming | Nonrestrained |  | Shells were reported to have a very uniform thickness on individual shells with the variation being less than 2% overall. Thickness measurements were taken with a sensitive large face dial-gage indicator. | The gross surface dispacements were measured using a linear displacement differential transformer as a sensing device. The output of the transducer was fed into a X-Y plotter. The resulting trace was then reduced by fitting it to a best fit coordinate system which plotted deviations from a perfect cylindrical surface. The results of this can be seen in Figure 4, which compares the imperfection of 3 sources with the same shell radius in each plot. They say that 3 factors may contribute to the initial waviness: 1) The alignment of the fixtures, 2) The potting of the ends and 3) The geometry of the end caps. |  |  |  |  | The test rig has two possible configurations, one where the plane of the upper edge of the test specimen is always parallel to the plane of the lower edge, and one where the upper plane is free to translate and tilt. A Tinius Olsen testing machine with a 10,000 lb capacity was used to apply compressive loads. A load cell with a sensitivity of 1mm/deflection/5.5lb of load was used to monitor the loading and unloading of specimens. Shells were tested at a rate of 0.006 inches per hour. Shells specimens were fitted over a tapered circular extension. This maintains the circular shape of the shell ends and the coincidence of the axes of the central shaft with that of the specimen. The trough surrounding the ends holds material which is used for encasing or "potting in" the ends. A cold setting epoxy resin was used. Once the test was completed, the assembly was heated to 250 deg F, to make the epoxy pliable enough for it to be remved. Once the shell was potted, a 1.75 inch guide shaft could either be removed or left in place depending on whether a laterally restrained test was desired. The guide shaft had the effect of laterally restraining end motions. A short length of chain fastened to a steel rod (used to transmit load) was inserted into the center of the assembly if the guide shaft was removed. A carefully balanced weight was attached to the bottom end of the rod. Since the rod passed through a 0.5 inch hole in the alignment platform, the centreline of the hole was coincident with the axis of the shell. The position of the rod in the hole indicated the degree of alignment between the shell axis and the load transmitting axis. By manipulating three alignment screws, on the alignment platfom until the rod was in the center of the hole it was possible to align the rod with the axis of the shell. The maximum possible initial error that could occur prior to load application (when the rod touched one side of the hole) was 0.4-lb side load for a 100 lb vertical force. Four dial gauges were evenly spaced around the shell and indicate the end shortening during the test. This allowed load strain curves to be plotted and to determine the extent of any end cap tipping. The tapered end fit of the ends meant that a exact circular fit was obtained in each case allowing an appreciable reduction in the initial out of roundness of the specimens. |  | 96.91118 |  |  |  | 106.4958 |  | 0.91 |  |  | A short length of chain fastened to a steel rod (used to transmit load) was inserted into the center of the assembly if the guide shaft was removed. A carefully balanced weight was attached to the bottom end of the rod. Since the rod passed through a 0.5 inch hole in the alignment platform, the centreline of the hole was coincident with the axis of the shell. The position of the rod in the hole indicated the degree of alignment between the shell axis and the load transmitting axis. By manipulating three alignment screws, on the alignment platfom until the rod was in the center of the hole it was possible to align the rod with the axis of the shell. The maximum possible initial error that could occur prior to load application (when the rod touched one side of the hole) was 0.4-lb side load for a 100 lb vertical force. |  | They found that when comparing restrained and unrestrained tests there was no noticable change in the buckling load. However, when there was a restraining mechanism there were slightly higher post-buckling loads, repeated buckling loads and an increased number of circumferential waves. They also estimate that an overall accumulative error of 10% in the determination of the buckling load is possible. | 1972
[10 empty] | S3012 | 0.03876842 | 36.83 | 180.848 | 0.1593126 | 950 |  | Nickel | Nickel |  | 168921.6 | [6 empty] | Electroforming | Nonrestrained | [9 empty] | 103.3121 |  |  |  | 107.6168 |  | 0.96 | [5 empty] | 1972
[10 empty] | S3019 | 0.06696364 | 36.83 | 180.848 | 0.2093778 | 550 |  | Nickel | Nickel |  | 168921.6 | [6 empty] | Electroforming | Nonrestrained | [9 empty] | 154.2834 |  |  |  | 185.8836 |  | 0.83 | [5 empty] | 1972
[10 empty] | S3026 | 0.04846053 | 36.83 | 180.848 | 0.1781169 | 760 |  | Nickel | Nickel |  | 168921.6 | [6 empty] | Electroforming | Nonrestrained | [9 empty] | 114.3429 |  |  |  | 134.521 |  | 0.85 | [5 empty] | 1972
[10 empty] | S3018 | 0.0783617 | 36.83 | 180.848 | 0.2264973 | 470 |  | Nickel | Nickel |  | 168921.6 | [6 empty] | Electroforming | Nonrestrained | [9 empty] | 176.1939 |  |  |  | 217.5234 |  | 0.81 | [5 empty] | 1972
[10 empty] | S3027 | 0.05874003 | 36.83 | 180.848 | 0.1961003 | 627 |  | Nickel | Nickel |  | 168921.6 | [6 empty] | Electroforming | Nonrestrained | [9 empty] | 130.4446 |  |  |  | 163.0558 |  | 0.8 | [5 empty] | 1972
[10 empty] | S3073 | 0.05261429 | 36.83 | 180.848 | 0.1855936 | 700 |  | Nickel | Nickel |  | 168921.6 | [6 empty] | Electroforming | Nonrestrained | [9 empty] | 125.6042 |  |  |  | 146.0514 |  | 0.86 | [5 empty] | 1972
[10 empty] | S3071 | 0.03960215 | 36.83 | 180.848 | 0.1610166 | 930 |  | Nickel | Nickel |  | 168921.6 | [6 empty] | Electroforming | Nonrestrained | [9 empty] | 92.34217 |  |  |  | 109.9312 |  | 0.84 | [5 empty] | 1972
[10 empty] | S3074 | 0.04977027 | 36.83 | 180.848 | 0.1805079 | 740 |  | Nickel | Nickel |  | 168921.6 | [6 empty] | Electroforming | Nonrestrained | [9 empty] | 116.0516 |  |  |  | 138.1567 |  | 0.84 | [5 empty] | 1972
[10 empty] | S3092 | 0.06077558 | 36.83 | 180.848 | 0.1994691 | 606 |  | Nickel | Nickel |  | 168921.6 | [6 empty] | Electroforming | Nonrestrained | [9 empty] | 153.5227 |  |  |  | 168.7062 |  | 0.91 | [5 empty] | 1972
[10 empty] | S3084 | 0.07705021 | 36.83 | 180.848 | 0.2245939 | 478 |  | Nickel | Nickel |  | 168921.6 | [6 empty] | Electroforming | Nonrestrained | [9 empty] | 183.9392 |  |  |  | 213.8828 |  | 0.86 | [5 empty] | 1972
[10 empty] | S3007 | 0.03990249 | 36.83 | 180.848 | 0.161626 | 923 |  | Nickel | Nickel |  | 168921.6 | [6 empty] | Electroforming | Restrained | [9 empty] | 88.6119 |  |  |  | 110.7649 |  | 0.8 | [5 empty] | 1972
[10 empty] | S3020 | 0.06988615 | 36.83 | 180.848 | 0.213898 | 527 |  | Nickel | Nickel |  | 168921.6 | [6 empty] | Electroforming | Restrained | [9 empty] | 174.5965 |  |  |  | 193.9962 |  | 0.9 | [5 empty] | 1972
[10 empty] | S3023 | 0.04332941 | 36.83 | 180.848 | 0.1684234 | 850 |  | Nickel | Nickel |  | 168921.6 | [6 empty] | Electroforming | Restrained | [9 empty] | 97.42487 |  |  |  | 120.2776 |  | 0.81 | [5 empty] | 1972
[10 empty] | S3097 | 0.06530142 | 36.83 | 180.848 | 0.2067628 | 564 |  | Nickel | Nickel |  | 168921.6 | [6 empty] | Electroforming | Restrained | [9 empty] | 154.079 |  |  |  | 181.2695 |  | 0.85 | [5 empty] | 1972
| 29 | Interactive buckling tests on cylindrical shells subjected to axial compression and external pressure - a comparison of experiment, theory and various codes | G D Galletly and K Pemsing | 1985 | Journal Article | Journal of Mechanical Engineering Science | 199(4), pp.259-280. | https://journals.sagepub.com/doi/abs/10.1243/PIME_PROC_1985_199_123_02 |  | B1 | 0.76 | 76 | 25.46 | 0.0335 | 100 | Welded | Steel | Steel |  | 207000 | 270 |  |  | For machined specimens, cylindrical tensile test specimens were taken in various directions. Specimens were heat treated with models and after final machining were tested on an Instron testing machine. Test results showed there was negligible anisotropy in the pipes. For welded models, flat tensile specimens were taken along and transverse to the rolling direction. Yield stress was slighly higher for specimens taken transverse to the direction of rolling than others. |  | Models were either machined from extruded steel pipes or made from steel sheets which were wrapped around a mandrel and welded longitudinally with no stress relief. | LTWa | Models under test were bolted to a rigid flange at the top ends and to a cylindrical load cell fixed to a piston at the bottom. | The thickness of the machined specimens varied +-3% from the mean at certain locations. There was some initial out of roundness and lack of straightness. The value of sig_y used varied by +-5%. | Imperfections in the welded geometries were higher than the machined ones. | [5 empty] | Models under test were bolted to a rigid flange at the top ends and to a cylindrical load cell fixed to a piston at the bottom. Axial compressive forces were applied to the models by pressurizing the lower part of the cylinder. |  | 224 | 0.8296296 |  | 0.4642345 | 1252.821 |  | 0.1787965 | 0.8296296 |  |  |  |  | 1985
[10 empty] | B1-2 | 0.8 | 76 | 24.7 | 0.0333443 | 95 | Welded | Steel | Steel |  | 207000 | 400 | [5 empty] | LTWa | [10 empty] | 360 | 0.9 |  | 0.5507408 | 1318.759 |  | 0.2729839 | 0.9 |  |  |  |  | 1985
[10 empty] | E1 | 0.76 | 76 | 54.72 | 0.072 | 100 | Welded | Steel | Steel |  | 207000 | 270 | [5 empty] | LTWa | [10 empty] | 220 | 0.8148148 |  | 0.4642345 | 1252.821 |  | 0.1756037 | 0.8148148 |  |  |  |  | 1985
[10 empty] | E1-2 | 0.8 | 76 | 55.1 | 0.07438343 | 95 | Welded | Steel | Steel |  | 207000 | 400 | [5 empty] | LTWa | [10 empty] | 354 | 0.885 |  | 0.5507408 | 1318.759 |  | 0.2684342 | 0.885 |  |  |  |  | 1985
[10 empty] | G1-2 | 0.76 | 76 | 109.82 | 0.1445 | 100 | Welded | Steel | Steel |  | 207000 | 225 | [5 empty] | LTWa | [10 empty] | 182 | 0.8088889 |  | 0.4237861 | 1252.821 |  | 0.1452722 | 0.8088889 |  |  |  |  | 1985
[10 empty] | G1-3 | 0.8085106 | 76 | 110.2 | 0.1495561 | 94 | Welded | Steel | Steel |  | 207000 | 400 | [5 empty] | LTWa | [10 empty] | 365 | 0.9125 |  | 0.5478345 | 1332.788 |  | 0.2738619 | 0.9125 |  |  |  |  | 1985
|  | Interactive buckling tests on cylindrical shells subjected to axial compression and external pressure - a comparison of experiment, theory and various codes | G D Galletly and K Pemsing | 1985 | Journal Article | Journal of Mechanical Engineering Science | 199(4), pp.259-280. | https://journals.sagepub.com/doi/abs/10.1243/PIME_PROC_1985_199_123_02 |  | A1-2 | 0.76 | 76 | 24.7 | 0.0325 | 100 | Machined | Steel | Steel |  | 207000 | 425 | [5 empty] | Machined | [10 empty] | 370 | 0.8705882 |  | 0.5824383 | 1252.821 |  | 0.2953335 | 0.8705882 |  |  |  |  | 1985
[10 empty] | A1-4 | 0.6440678 | 76 | 24.7 | 0.02991868 | 118 | Machined | Steel | Steel |  | 207000 | 340 | [5 empty] | Machined | [10 empty] | 310 | 0.9117647 |  | 0.5658951 | 1061.713 |  | 0.2919811 | 0.9117647 |  |  |  |  | 1985
[10 empty] | C1 | 0.76 | 76 | 54.72 | 0.072 | 100 | Machined | Steel | Steel |  | 207000 | 425 | [5 empty] | Machined | [10 empty] | 384 | 0.9035294 |  | 0.5824383 | 1252.821 |  | 0.3065083 | 0.9035294 |  |  |  |  | 1985
[10 empty] | C1-2 | 0.8 | 76 | 54.72 | 0.07387044 | 95 | Machined | Steel | Steel |  | 207000 | 340 | [5 empty] | Machined | [10 empty] | 302 | 0.8882353 |  | 0.507758 | 1318.759 |  | 0.2290032 | 0.8882353 |  |  |  |  | 1985
[10 empty] | F1 | 0.76 | 76 | 110.2 | 0.145 | 100 | Machined | Steel | Steel |  | 207000 | 340 | [5 empty] | Machined | [10 empty] | 290 | 0.8529412 |  | 0.5209487 | 1252.821 |  | 0.2314776 | 0.8529412 |  |  |  |  | 1985
| 30 | Mild steel tubes in compression and under combined tests | Mason, William | 1909 |  | Proceedings of the Institution of Mechanical Engineers | Part 4, 1205-1236 | https://doi.org/10.1243/PIME_PROC_1909_077_021_02 |  | I-1a | 2.032 | 76.2 | 76.2 | 0.1632993 | 37.5 |  | Solid drawn mild steel tubes cut to appropriate lengths | Steel |  | 201326.9 | 189.1921 |  |  |  |  | Specimens cut from solid-drawn mild-steel tubes. Two groups considered (cold and hot drawn). | Tubes |  |  | Thickness of walls of tube "not quite uniform" over the circumference. Centre of gravity of the ring cross-section deviated measurably from tube axis. Cone placed such that axis passed through centre of gravity to achieve equal distribution of compressive stress | Greatest eccentricity in position of cap to compensate for variation of thickness = 0.4 in Minimum variation of thickness of wall of tubes = 0.007 in |  |  |  |  | 100-ton Buckton machine, more than 1 test done on the same specimen |  | 259.2429 | 1.370262 |  | 0.2412998 | 3249.296 |  | 0.07978433 | 1.370262 |  |  | "Wave-like flexure of walls of the tubes" |  | 1909
[10 empty] | I-2b | 2.032 | 76.2 | 101.6 | 0.2177324 | 37.5 |  |  | Steel |  | 201326.9 | 213.7375 | [5 empty] | Tubes | [10 empty] | 277.1692 | 1.296774 |  | 0.2564754 | 3249.296 |  | 0.08530133 | 1.296774 |  |  |  |  | 1909
[10 empty] | I-4 | 2.032 | 76.2 | 177.8 | 0.3810317 | 37.5 |  |  | Steel |  | 201326.9 | 225.4586 | [5 empty] | Tubes | [10 empty] | 260.6218 | 1.155963 |  | 0.2634139 | 3249.296 |  | 0.08020871 | 1.155963 |  |  |  |  | 1909
[10 empty] | II-4b | 2.032 | 76.2 | 101.6 | 0.2177324 | 37.5 |  |  | Steel |  | 201326.9 | 168.9216 | [5 empty] | Tubes | [10 empty] | 261.3113 | 1.546939 |  | 0.2280069 | 3249.296 |  | 0.0804209 | 1.546939 |  |  |  |  | 1909
[10 empty] | II-5b | 2.032 | 76.2 | 177.8 | 0.3810317 | 37.5 |  |  | Steel |  | 201326.9 | 217.8743 | [5 empty] | Tubes | [10 empty] | 266.1376 | 1.221519 |  | 0.2589455 | 3249.296 |  | 0.08190625 | 1.221519 |  |  |  |  | 1909
[10 empty] | II-6 | 2.032 | 76.2 | 107.95 | 0.2313407 | 37.5 |  |  | Steel |  | 201326.9 | 152.0983 | [5 empty] | Tubes | [10 empty] | 224.0796 | 1.473255 |  | 0.2163553 | 3249.296 |  | 0.06896252 | 1.473255 |  |  |  |  | 1909
[10 empty] | IIA-1b | 2.032 | 76.2 | 101.6 | 0.2177324 | 37.5 |  |  | Steel |  | 201326.9 | 152.3741 | [5 empty] | Tubes | [10 empty] | 242.006 | 1.588235 |  | 0.2165514 | 3249.296 |  | 0.07447952 | 1.588235 |  |  |  |  | 1909
[10 empty] | III-4 | 3.2258 | 69.85 | 114.3 | 0.3516538 | 21.65354 |  |  | Steel |  | 201326.9 | 224.7691 | [5 empty] | Tubes | [10 empty] | 341.98 | 1.521472 |  | 0.1998585 | 5627.189 |  | 0.06077278 | 1.521472 |  |  |  |  | 1909
[10 empty] | IV-3b | 2.032 | 76.2 | 101.6 | 0.2177324 | 37.5 |  |  | Steel |  | 201326.9 | 263.3797 | [5 empty] | Tubes | [10 empty] | 317.1588 | 1.204188 |  | 0.284706 | 3249.296 |  | 0.09760848 | 1.204188 |  |  |  |  | 1909
[10 empty] | IV-4 | 2.032 | 76.2 | 50.8 | 0.1088662 | 37.5 |  |  | Steel |  | 201326.9 | 238.5586 | [5 empty] | Tubes | [10 empty] | 314.4009 | 1.317919 |  | 0.2709586 | 3249.296 |  | 0.09675972 | 1.317919 |  |  |  |  | 1909
[10 empty] | IV-5 | 2.032 | 76.2 | 76.2 | 0.1632993 | 37.5 |  |  | Steel |  | 201326.9 | 230.9744 | [5 empty] | Tubes | [10 empty] | 303.3693 | 1.313433 |  | 0.2666167 | 3249.296 |  | 0.09336464 | 1.313433 |  |  |  |  | 1909
[10 empty] | V-5 | 2.032 | 76.2 | 101.6 | 0.2177324 | 37.5 |  |  | Steel |  | 201326.9 | 282.685 | [5 empty] | Tubes | [10 empty] | 304.7483 | 1.078049 |  | 0.2949557 | 3249.296 |  | 0.09378902 | 1.078049 |  |  |  |  | 1909
[10 empty] | V-6b | 2.032 | 76.2 | 101.6 | 0.2177324 | 37.5 |  |  | Steel |  | 201326.9 | 282.685 | [5 empty] | Tubes | [10 empty] | 317.1588 | 1.121951 |  | 0.2949557 | 3249.296 |  | 0.09760848 | 1.121951 |  |  |  |  | 1909
[10 empty] | VI-2 | 2.032 | 76.2 | 152.4 | 0.3265986 | 37.5 |  |  | Steel |  | 201326.9 | 246.8323 | [5 empty] | Tubes | [10 empty] | 306.1272 | 1.240223 |  | 0.2756172 | 3249.296 |  | 0.09421341 | 1.240223 |  |  |  |  | 1909
| 31 | The Crinkling Strength and the Bending Strength of Round Aircraft Tubing | WR Osgood | 1938 |  | NACA Technical Reports | Report No. 632 | https://ntrs.nasa.gov/citations/19930091707 |  | 1CL-Cr | 1.651 | 12.7 |  |  | 7.75 |  | Chromium-Molybdenum steel tubing | Steel |  | 205463.8 | 619.0425 |  |  | One tensile specimen and one compressive specimen were taken form each tube. Compressive results were used for the duralumin specimens, but not for the chromium-molybdenum-steel tubes as the specimens crinkled before the yield stress was achieved. Tensile tests were made in a pendulum hydraulic machine having a capacity of 100,000 pounds. Compressive material tests were conducted in the exact same way as the crinkling tests. Strains were measured using a Ewing extensometer when possible. The modulus of elasticity was obtained from stress strain data by difference of curves drawn for each of the tensile and compressive specimens. Tensile tests were made of full tube specimens, and compressive tests were made on specimens which were 4 or 5 diameters long.The stress strain data used for determining the modulus of elasticity were taken after first loading the specimen to produce a strain of 0.002 and then removing the load. The tensile yield stress was obtained from stress strain diagrams. The yield strength of chromium-molybdenum steel was taken as the stress at a strain 0.002 in excess of the elastic strain corresponding to this stress and as the stress at a strain of 0.006 for duralumin. The compressive yield stress of the duralumin was obtained as the stress corresponding to the intersection with the stress-strain curve of a line drawn through the origin with a slope of 2/3E. The cross sectional areas of the specimens were computed from the weights, lengths, and densities of material. Dimensions provided in the left columns are nominal. |  | Most of the chromium-molybdenum-steel tubing was manufactured to comply with Navy Department Specification 44T18c, Feb. 1, 1937: Tubing, Steel (Chrome-molybdenum) Round, Seamless (Aircraft use). Duralim tubing was 17ST aluminium alloy tubing and it complied with Navy Department specification 44T21b, May 1, 1937: Tubing, Aluminium-alloy (Aluminum-copper-magnesiym-manganese), Round, Seamless, Condition "T", heat treated. | Tubes | Each end of a specimen was embedded in wood's metal to a depth of one quarter of the diameter of the specimen. | [7 empty] | Most compressive tests took place in a fluid support Bourdon-tube hydraulic machine having a capacity of 100,000 pounds. Th unsymmetrical position of the motor, the hand-wheel, and the other mechanism for raising and lowering the adjustable head causes it to exert on the portion of the two screws below it a constant moment of roughly 1000 pound inches in a plane normal to that of the screws. This means that the screws are bent elastically slightly and tend to straighten out under load, produce rotation of the load. Ends of the specimen were machined plane and normal to the axis of the tubes. Each end of a specimen was embedded in wood's metal to a depth of one quarter of the diameter of the specimen. In order to secure as nearly uniform bearing as practically possible, the upper bearing block was capped with paster of paris. Load was then immediately applied to allow the plaster to set for 15 mins before testing. |  | 775.660194 | 1.253 |  | 0.1964193 | 16045.46 |  | 0.04834141 | 1.253 |  | Ends of the specimen were machined plane and normal to the axis of the tubes. In order to secure as nearly uniform bearing as practically possible, the upper bearing block was capped with paster of paris. Unsymmetrical arrangement of apparatus may have caused rotation of the load. |  | The material properties namely the yield stress reported are the minimum for tubing accoring to the Navy department specification 44T18c. The measured yield stress was not reported. Hovever, the failure stress normalised by the yield stress has been reported so it can be calculated from there. Chromium Molydenum steel specimens have been normalised by the tensile yield stress. Duralumin specimens have been normalised by the yield strength in compression. | 1938
[10 empty] | 1CL-9 | 1.651 | 12.7 |  |  | 7.8 |  |  | Steel |  | 205463.8 | 619.2666 | [5 empty] | Tubes | [10 empty] | 778.4181 | 1.257 |  | 0.1970875 | 15942.61 |  | 0.04882628 | 1.257 |  |  |  |  | 1938
[10 empty] | 2CE-9 | 1.4732 | 19.05 |  |  | 12 |  |  | Steel |  | 205463.8 | 665.7845 | [5 empty] | Tubes | [10 empty] | 755.6654 | 1.135 |  | 0.2534723 | 10362.69 |  | 0.07292171 | 1.135 |  |  |  |  | 1938
[10 empty] | 2CE-C | 1.4732 | 19.05 |  |  | 12 |  |  | Steel |  | 205463.8 | 666.2281 | [5 empty] | Tubes | [10 empty] | 750.8391 | 1.127 |  | 0.2535567 | 10362.69 |  | 0.07245597 | 1.127 |  |  |  |  | 1938
[10 empty] | 1CE-1a | 1.4732 | 19.05 |  |  | 12.3 |  |  | Steel |  | 205463.8 | 631.6046 | [5 empty] | Tubes | [10 empty] | 699.8179 | 1.108 |  | 0.2499472 | 10109.95 |  | 0.06922074 | 1.108 |  |  |  |  | 1938
[10 empty] | 1CK-9 | 0.7112 | 12.7 |  |  | 17 |  |  | Steel |  | 205463.8 | 651.1372 | [5 empty] | Tubes | [10 empty] | 726.0179 | 1.115 |  | 0.2983553 | 7314.843 |  | 0.09925271 | 1.115 |  |  |  |  | 1938
[10 empty] | 1CK-C | 0.7112 | 12.7 |  |  | 17 |  |  | Steel |  | 205463.8 | 650.9645 | [5 empty] | Tubes | [10 empty] | 722.5706 | 1.11 |  | 0.2983157 | 7314.843 |  | 0.09878142 | 1.11 |  |  |  |  | 1938
[10 empty] | 1CT-C | 0.889 | 19.05 |  |  | 21.35 |  |  | Steel |  | 205463.8 | 635.0779 | [5 empty] | Tubes | [10 empty] | 668.102 | 1.052 |  | 0.3302064 | 5824.465 |  | 0.1147062 | 1.052 |  |  |  |  | 1938
[10 empty] | 1CP-3C | 0.889 | 20.6375 |  |  | 22.6 |  |  | Steel |  | 205463.8 | 646.5437 | [5 empty] | Tubes | [10 empty] | 695.681 | 1.076 |  | 0.3427885 | 5502.315 |  | 0.1264342 | 1.076 |  |  |  |  | 1938
[10 empty] | 1CP-C | 0.889 | 20.6375 |  |  | 22.6 |  |  | Steel |  | 205463.8 | 646.9075 | [5 empty] | Tubes | [10 empty] | 691.5442 | 1.069 |  | 0.3428849 | 5502.315 |  | 0.1256824 | 1.069 |  |  |  |  | 1938
[10 empty] | 2CN-C | 0.7112 | 19.05 |  |  | 26.35 |  |  | Steel |  | 205463.8 | 594.7489 | [5 empty] | Tubes | [10 empty] | 606.0492 | 1.019 |  | 0.3550015 | 4719.253 |  | 0.1284206 | 1.019 |  |  |  |  | 1938
[10 empty] | 1CO-C | 0.7112 | 19.05 |  |  | 27.05 |  |  | Steel |  | 205463.8 | 636.6475 | [5 empty] | Tubes | [10 empty] | 648.1072 | 1.018 |  | 0.3721399 | 4597.129 |  | 0.1409809 | 1.018 |  |  |  |  | 1938
[10 empty] | 2CO-C | 0.889 | 25.4 |  |  | 28.35 |  |  | Steel |  | 205463.8 | 643.5107 | [5 empty] | Tubes | [10 empty] | 608.1176 | 0.945 |  | 0.3830253 | 4386.326 |  | 0.1386394 | 0.945 |  |  |  |  | 1938
[10 empty] | 2CO-Cr | 0.889 | 25.4 |  |  | 28.45 |  |  | Steel |  | 205463.8 | 643.4627 | [5 empty] | Tubes | [10 empty] | 617.0808 | 0.959 |  | 0.3836859 | 4370.908 |  | 0.1411791 | 0.959 |  |  |  |  | 1938
[10 empty] | 1CM-C | 0.889 | 25.4 |  |  | 30.9 |  |  | Steel |  | 205463.8 | 666.8819 | [5 empty] | Tubes | [10 empty] | 630.8703 | 0.946 |  | 0.4070772 | 4024.347 |  | 0.1567634 | 0.946 |  |  |  |  | 1938
[10 empty] | 2CM-C | 0.889 | 25.4 |  |  | 30.9 |  |  | Steel |  | 205463.8 | 655.641 | [5 empty] | Tubes | [10 empty] | 601.2228 | 0.917 |  | 0.4036318 | 4024.347 |  | 0.1493964 | 0.917 |  |  |  |  | 1938
[10 empty] | 1CS-3 | 0.3175 | 12.7 |  |  | 39.2 |  |  | Steel |  | 205463.8 | 461.3199 | [5 empty] | Tubes | [10 empty] | 571.5754 | 1.239 |  | 0.3813442 | 3172.253 |  | 0.1801796 | 1.239 |  |  |  |  | 1938
[10 empty] | 1CS-C | 0.3175 | 12.7 |  |  | 39.55 |  |  | Steel |  | 205463.8 | 461.5129 | [5 empty] | Tubes | [10 empty] | 569.507 | 1.234 |  | 0.383123 | 3144.18 |  | 0.1811305 | 1.234 |  |  |  |  | 1938
[10 empty] | 1CU-C | 0.56388 | 25.4 |  |  | 44.9 |  |  | Steel |  | 205463.8 | 530.165 | [5 empty] | Tubes | [10 empty] | 559.8543 | 1.056 |  | 0.4375239 | 2769.54 |  | 0.2021471 | 1.056 |  |  |  |  | 1938
[10 empty] | 1CU-3 | 0.56388 | 25.4 |  |  | 44.9 |  |  | Steel |  | 205463.8 | 530.5169 | [5 empty] | Tubes | [10 empty] | 559.1648 | 1.054 |  | 0.437669 | 2769.54 |  | 0.2018981 | 1.054 |  |  |  |  | 1938
[10 empty] | 1CC-3 | 0.381 | 19.05 |  |  | 49.65 |  |  | Steel |  | 205463.8 | 509.1888 | [5 empty] | Tubes | [10 empty] | 576.4017 | 1.132 |  | 0.4508915 | 2504.579 |  | 0.2301392 | 1.132 |  |  |  |  | 1938
[10 empty] | 1CC-C | 0.381 | 19.05 |  |  | 49.7 |  |  | Steel |  | 205463.8 | 509.7979 | [5 empty] | Tubes | [10 empty] | 577.0912 | 1.132 |  | 0.4513882 | 2502.059 |  | 0.2306465 | 1.132 |  |  |  |  | 1938
[10 empty] | 1DR-1 | 2.7686 | 19.05 |  |  | 6.75 |  | Duralumin tubing (17ST aluminium alloy tubing) (Heat treated) | Aluminium |  | 73153.37 | 284.664 | [5 empty] | Tubes | [10 empty] | 499.8699028 | 1.756 |  | 0.2083251 | 6559.176 |  | 0.07620926 | 1.756 |  |  |  |  | 1938
[10 empty] | 1DR-C | 2.7686 | 19.05 |  |  | 6.75 |  |  | Aluminium |  | 73153.37 | 281.4437 | [5 empty] | Tubes | [10 empty] | 473.6698 | 1.683 |  | 0.2071434 | 6559.176 |  | 0.07221484 | 1.683 |  |  |  |  | 1938
[10 empty] | v-6C | 1.651 | 12.7 |  |  | 7.85 |  |  | Aluminium |  | 73153.37 | 301.8187 | [5 empty] | Tubes | [10 empty] | 450.9171 | 1.494 |  | 0.2313297 | 5640.056 |  | 0.07994906 | 1.494 |  |  |  |  | 1938
[10 empty] | t-C | 1.2446 | 12.7 |  |  | 10.05 |  |  | Aluminium |  | 73153.37 | 297.0199 | [5 empty] | Tubes | [10 empty] | 420.5802 | 1.416 |  | 0.2596566 | 4405.417 |  | 0.09546888 | 1.416 |  |  |  |  | 1938
[10 empty] | t-6 | 1.2446 | 12.7 |  |  | 10.1 |  |  | Aluminium |  | 73153.37 | 297.0124 | [5 empty] | Tubes | [10 empty] | 422.6486 | 1.423 |  | 0.2602984 | 4383.608 |  | 0.09641571 | 1.423 |  |  |  |  | 1938
[10 empty] | b-C | 1.4732 | 19.05 |  |  | 12.8 |  |  | Aluminium |  | 73153.37 | 286.9344 | [5 empty] | Tubes | [10 empty] | 379.9011 | 1.324 |  | 0.2880181 | 3458.94 |  | 0.1098317 | 1.324 |  |  |  |  | 1938
[10 empty] | 1b-4C | 1.4732 | 19.05 |  |  | 12.9 |  |  | Aluminium |  | 73153.37 | 265.4795 | [5 empty] | Tubes | [10 empty] | 379.9011 | 1.431 |  | 0.278121 | 3432.127 |  | 0.1106897 | 1.431 |  |  |  |  | 1938
[10 empty] | b-7 | 1.4732 | 19.05 |  |  | 12.95 |  |  | Aluminium |  | 73153.37 | 286.5155 | [5 empty] | Tubes | [10 empty] | 386.7959 | 1.35 |  | 0.2894892 | 3418.875 |  | 0.1131354 | 1.35 |  |  |  |  | 1938
[10 empty] | 1b-C | 1.4732 | 19.05 |  |  | 12.95 |  |  | Aluminium |  | 73153.37 | 265.4457 | [5 empty] | Tubes | [10 empty] | 375.0748 | 1.413 |  | 0.2786418 | 3418.875 |  | 0.1097071 | 1.413 |  |  |  |  | 1938
[10 empty] | 1p-O | 0.7112 | 12.7 |  |  | 17.65 |  |  | Aluminium |  | 73153.37 | 262.1877 | [5 empty] | Tubes | [10 empty] | 348.1852 | 1.328 |  | 0.3232972 | 2508.467 |  | 0.138804 | 1.328 |  |  |  |  | 1938
[10 empty] | 1p-9 | 0.7112 | 12.7 |  |  | 17.65 |  |  | Aluminium |  | 73153.37 | 262.1877 | [5 empty] | Tubes | [10 empty] | 348.1852 | 1.328 |  | 0.3232972 | 2508.467 |  | 0.138804 | 1.328 |  |  |  |  | 1938
[10 empty] | X-4 | 0.8128 | 19.05 |  |  | 22.95 |  |  | Aluminium |  | 73153.37 | 273.2611 | [5 empty] | Tubes | [10 empty] | 342.6694 | 1.254 |  | 0.3763602 | 1929.169 |  | 0.1776254 | 1.254 |  |  |  |  | 1938
[10 empty] | X-C | 0.8128 | 19.05 |  |  | 22.95 |  |  | Aluminium |  | 73153.37 | 277.356 | [5 empty] | Tubes | [10 empty] | 341.98 | 1.233 |  | 0.3791697 | 1929.169 |  | 0.177268 | 1.233 |  |  |  |  | 1938
[10 empty] | 1F-3C | 1.0668 | 25.4 |  |  | 23.65 |  |  | Aluminium |  | 73153.37 | 286.0346 | [5 empty] | Tubes | [10 empty] | 342.6694 | 1.198 |  | 0.3908844 | 1872.069 |  | 0.1830431 | 1.198 |  |  |  |  | 1938
[10 empty] | F-C | 1.0668 | 25.4 |  |  | 23.7 |  |  | Aluminium |  | 73153.37 | 284.1027 | [5 empty] | Tubes | [10 empty] | 344.0484 | 1.211 |  | 0.3899737 | 1868.12 |  | 0.1841683 | 1.211 |  |  |  |  | 1938
[10 empty] | E-4 | 0.889 | 25.4 |  |  | 27.9 |  |  | Aluminium |  | 73153.37 | 285.6232 | [5 empty] | Tubes | [10 empty] | 336.4642 | 1.178 |  | 0.4242505 | 1586.897 |  | 0.2120264 | 1.178 |  |  |  |  | 1938
[10 empty] | E-C | 0.889 | 25.4 |  |  | 27.95 |  |  | Aluminium |  | 73153.37 | 284.0053 | [5 empty] | Tubes | [10 empty] | 333.7063 | 1.175 |  | 0.4234261 | 1584.059 |  | 0.2106654 | 1.175 |  |  |  |  | 1938
[10 empty] | 1V-C | 0.635 | 19.05 |  |  | 30.7 |  |  | Aluminium |  | 73153.37 | 267.6446 | [5 empty] | Tubes | [10 empty] | 317.1588 | 1.185 |  | 0.4307962 | 1442.164 |  | 0.2199187 | 1.185 |  |  |  |  | 1938
[10 empty] | V-C | 0.635 | 19.05 |  |  | 30.75 |  |  | Aluminium |  | 73153.37 | 266.5588 | [5 empty] | Tubes | [10 empty] | 318.5378 | 1.195 |  | 0.4302715 | 1439.819 |  | 0.2212346 | 1.195 |  |  |  |  | 1938
[10 empty] | V-7 | 0.635 | 19.05 |  |  | 30.75 |  |  | Aluminium |  | 73153.37 | 267.6446 | [5 empty] | Tubes | [10 empty] | 317.1588 | 1.185 |  | 0.4311469 | 1439.819 |  | 0.2202769 | 1.185 |  |  |  |  | 1938
[10 empty] | 2V-C | 0.8128 | 25.4 |  |  | 31.1 |  |  | Aluminium |  | 73153.37 | 272.3782 | [5 empty] | Tubes | [10 empty] | 319.2273 | 1.172 |  | 0.4374112 | 1423.615 |  | 0.224237 | 1.172 |  |  |  |  | 1938
[10 empty] | DH-4 | 0.8128 | 25.4 |  |  | 31.85 |  |  | Aluminium |  | 73153.37 | 285.4249 | [5 empty] | Tubes | [10 empty] | 326.8115 | 1.145 |  | 0.4531314 | 1390.092 |  | 0.2351006 | 1.145 |  |  |  |  | 1938
[10 empty] | DH-C | 0.8128 | 25.4 |  |  | 31.85 |  |  | Aluminium |  | 73153.37 | 284.0084 | [5 empty] | Tubes | [10 empty] | 324.0536 | 1.141 |  | 0.4520056 | 1390.092 |  | 0.2331166 | 1.141 |  |  |  |  | 1938
[10 empty] | 1B-C | 0.635 | 25.4 |  |  | 39.05 |  |  | Aluminium |  | 73153.37 | 289.6064 | [5 empty] | Tubes | [10 empty] | 300.6114 | 1.038 |  | 0.5054033 | 1133.788 |  | 0.2651389 | 1.038 |  |  |  |  | 1938
[10 empty] | 1B-5 | 0.635 | 25.4 |  |  | 39.2 |  |  | Aluminium |  | 73153.37 | 290.8427 | [5 empty] | Tubes | [10 empty] | 314.4009 | 1.081 |  | 0.5074527 | 1129.45 |  | 0.2783664 | 1.081 |  |  |  |  | 1938
[10 empty] | B-4C | 0.635 | 25.4 |  |  | 39.6 |  |  | Aluminium |  | 73153.37 | 281.0127 | [5 empty] | Tubes | [10 empty] | 311.643 | 1.109 |  | 0.5013419 | 1118.041 |  | 0.2787402 | 1.109 |  |  |  |  | 1938
[10 empty] | 1DQ-1 | 0.508 | 25.4 |  |  | 48.95 |  |  | Aluminium |  | 73153.37 | 290.6341 | [5 empty] | Tubes | [10 empty] | 288.8903 | 0.994 |  | 0.5668565 | 904.4829 |  | 0.3193983 | 0.994 |  |  |  |  | 1938
[10 empty] | 1DQ-C | 0.508 | 25.4 |  |  | 49.2 |  |  | Aluminium |  | 73153.37 | 289.6491 | [5 empty] | Tubes | [10 empty] | 288.2009 | 0.995 |  | 0.5673383 | 899.8869 |  | 0.3202634 | 0.995 |  |  |  |  | 1938
| 32 | Local buckling of thin walled tubular steel members | Stephens, Kulak and Montgomery | 1982 |  |  | Structural engineering report 103 | https://era.library.ualberta.ca/items/87284774-c4ec-494c-b735-168aa1cd3c17/view/3f73195f-182a-4f58-882c-7831f6557af6/SER103.pdf |  | SC1 | 0.89 | 190.5 | 381 | 0.1367028 | 214.3 |  | Steel | Steel |  | 195800 | 239 |  |  | Flat plate coupons were cut from the material prior to rolling to permit the determination of the elastic modulus and yield strength. The coupons were prepared to ASTM A370-77. Coupons were oriented such that material properties would be measured parallel to the longitudinal axis of the specimens. The yield strength measured corresponded to a zero strain rate (static yield). In each case three coupon tests were performed and the average value is reported. All coupons exhibited sharp-yielding behaviour characteristic of unworked mild steels. No proportional limit was observed. | No collars | Rolled from a 0.9mm thick steel sheet. Longitudinal seams were joined with full-penetration groove welds made by manual shielded metal arc process using AWS E4 10xx electrodes. SC1 was tested without end stiffening elements to serve as a control. SC2 had longitudinal stiffening fins pop-riveted at close intervals around each end. SC3, SC4, SC5 had ring stiffeners at each end. 75mm wide strips of 0.9mm sheet metal were rolled and riveted to each cylinder end to form collars for SC3,4 and 5. Rivet spacing was increased towards the centre of each cylinder in the hope of gradually reducing the stiffening effect. | LTWa | No attempt was made to attach specimens to the platens and therefore the cylinders were simply supported along the reaction surfaces but effectively restrained against radial movement by friction under load. | [7 empty] | Compression tests were performed in a 7000 kN Material Testing System (MTS) hydraulic testing machine. Small diameter specimens (SC1..5) were seated directly on the hardened steel platens of the testing machine. The lower platen was fixed and the upper platen was suspended from a ball and socket connection. These were teseted with four equaly spaced longitudinally orientated electical resistace strain gauges attached around each cylinder at mid height. This permitted direct measurement of longitudinal strain and subsequent evaluation of load uniformity. | [10 empty] | The small diameter speciemens (SC1..5) which fitted directly onto the machined platens were fabricated with sufficient care that load uniformity was always obtained by simply centering the specimen under the load head. | Axisymmetric depressed diamond shaped buckles in the unstiffened portion of the tube. Specimen SC3 buckled at midheight and in SC4 and SC5, buckles formed closer to the collars. Axisymmetric buckles formed above the lower stiffening collar in specimen C1 and below the upper collar in specimen C2. | The 5 initial tests SC1 through SC5 were performed to determine the most effective method of supressing the buckle forming at the ends of the speciemens. A stiffening element was introduced to resist the axisymmetric buckling tendancy and to force the buckle to the mid height of the shell. "Fabrication techniques employed were typical of those used in a structural facbrication shop. SC1 and SC2 formed buckles at the base of the cylinder so have not been reported. | 1982
[10 empty] | SC2 | 0.89 | 190.5 | 381 | 0.1367028 | 214.3 |  | Steel | Steel |  | 195800 | 239 |  |  |  | Long stiffeners (riveted) |  | LTWa | [22 empty] | 1982
[10 empty] | SC3 | 0.89 | 190.5 | 381 | 0.1367028 | 214.3 |  | Steel | Steel |  | 195800 | 239 |  |  |  | Collars at ends (riveted) |  | LTWa | [10 empty] | 146 | 0.6108787 |  | 0.6570308 | 553.6386 |  | 0.2637099 | 0.6108787 |  |  |  |  | 1982
[10 empty] | SC4 | 0.86 | 186 | 381 | 0.1392851 | 215.6 |  | Steel | Steel |  | 205100 | 203 |  |  |  | Collars at ends (riveted) |  | LTWa | [10 empty] | 123 | 0.6059113 |  | 0.5947208 | 573.9444 |  | 0.2143065 | 0.6059113 |  |  |  |  | 1982
[10 empty] | SC5 | 0.86 | 186 | 381 | 0.1392851 | 215.6 |  | Steel | Steel |  | 205100 | 203 |  |  |  | Collars at ends (riveted) |  | LTWa | [10 empty] | 116 | 0.5714286 |  | 0.5947208 | 573.9444 |  | 0.2021102 | 0.5714286 |  |  |  |  | 1982
[10 empty] | C1 | 5.13 | 764.5 | 1524 | 0.1632967 | 149 |  | G40.21 300W steel plate | Steel |  | 202000 | 376 |  |  |  | Collars at ends (bolted) | Material was cold formed in rollers to the desired curvature and joined with full penetration groove welded butt splices made by the automatic submerged arc process using AWS E480xx electrodes. Stiffening collars for C1 and C2 were rolled from 305mm wide strips of 6mm steel plate. They were attached to the cylinder ends with 14mm diameter A325 bolts in specimen C1 and plug welds in specimen C2 | LTWa | Reaction surfaces were simply supported. As in the preliminary series, restraint against radial movement could be anticipated because of friction. |  | Out of roundness was measured. The local bulges and depressions in the cylinder wall surface measured with respect to longitudinal reference lines have been measured. Surface imperfections measured this way are characterised by deviation amplitude w0' which is defined as the offset between points on the wall surface and a best fit straight line through those points over a given gauge length. These measurements were conducted for the large specimens, C1 and C2 and results are included in the table at the end. Maximum values of out of roundness of the compression specimens was at sections closest to the ends. The maximum and minimum diameters were more or less perpendicular to one another giving the specimens an oval or eliptical shape. | [5 empty] | Large diameter specimens were tested using a load spreading frame to transfer the load from the small upper loading platen to the perimeter of the test specimen. The base of the tube was seated on a ring of steel plates directly on the load bed. To measure longitudinal strain and load uniformity, two circumferential bands of 8 electrical resistance strain gauges were attached to the outer surface of the tube. Each circumferential band was 450 mm from the specimen mid height. For all specimens, finite load increments were applied, decreasing in size as the expected failure loads were approached. Strain gauge and piston stroke readings were taken after each load increment. |  | 229 | 0.6090426 |  | 0.6770005 | 820.3703 |  | 0.2791422 | 0.6090426 |  | C1 required extensive shimming. Alignment was considered adequate when measured longitudinal strain increments were within 10% up to a load of approximately 35% of the estimated failure load. |  |  | 1982
[10 empty] | C2 | 3.43 | 761.7 | 1828.8 | 0.1611155 | 222.2 |  | ASTM A36 steel | Steel |  | 204000 | 306 |  |  |  | Collars at ends (plug welded) |  | LTWa | [10 empty] | 177 | 0.5784314 |  | 0.7418758 | 555.9798 |  | 0.3183569 | 0.5784314 |  | Load uniformity for C2 was obtained by grouting between the specimen and the end fixtures with a high strength portland cement grout. |  |  | 1982
| 33 | Imperfections, a Main Contributor to Scatter in Experimental Values of Buckling Load,, | Horton, W.H., and Durham, S.C. | 1965 |  | International Journal of Solids and Structures | 1, 59-72 | https://doi.org/10.1016/0020-7683(65)90015-6 |  | C1 | 0.1016 | 36.9062 | 203.2 | 0.2888827 | 363.25 |  | Nickel | Nickel |  | 165474.2 |  |  |  | Material properties determined in a separate test |  | Electroforming - A thin coat of nickel was deposited on an accurate aluminum mandrel. The shells were separated from the mandrels by rapidly cooling the mandrels with liquid nitrogen. | Electroforming | CYLINDER EPOXYED TO END PLATES |  |  | Third nickel shell which had been prepared in the early stages of the development of the electro forming technique was not of the same quality as the other two. |  |  |  |  | Different from usual as there is a central core or mandrel. The mandrel does not carry any direct load but restricts the depth of buckle which can form. This loading fixture was mounted in a standard 60.000 Ib Baldwin Hamilton test machine and load was applied through a spherical seat loading pad in the usual manner | 4.427492 |  |  |  |  | 275.7041 | 6.495554 | 0.6816189 |  |  | Due to a slight failure of the clamping arrangements at the upper end of the cylinder the test was discontinued before the shell was completely filled with buckles | The shell buckled in a normal diamond pattern and the buckles occurred in a small localized region |  | 1965
[10 empty] | C2 | 0.1016 | 36.9062 | 203.2 | 0.2888827 | 363.25 |  |  | Nickel |  | 165474.2 | [6 empty] | Electroforming | [9 empty] | 5.450933 |  |  |  |  | 275.7041 | 6.495554 | 0.8391791 | [5 empty] | 1965
[10 empty] | C3 | 0.1016 | 36.9062 | 203.2 | 0.2888827 | 363.25 |  |  | Nickel |  | 165474.2 | [6 empty] | Electroforming | [9 empty] | 5.264044 |  |  |  |  | 275.7041 | 6.495554 | 0.8104072 | [5 empty] | 1965
| 34 | The Influence of the Testing Machine on the Buckling of Cylindrical Shells under Axial Compression | Babcock, C.D. | 1967 |  | International Journal of Solids and Structures | 3, 809-817. | https://www.sciencedirect.com/science/article/pii/002076836790056X |  | 1 | 0.134112 | 101.92512 | 177.8 | 0.06327669 | 760 |  |  | Copper |  | 110316.1 | [5 empty] | Electrodeposited on wax mandrals | Electroforming | All of the shells tested had boundary supports that should be rigid enough to provide clamped end conditions |  | The resulting test specimens have thickness variations of the order of ± 2 per cent, and have geometrical tolerances of the order of ± 1/2 the thickness. The initial deformation is measured after mounting the shell in the testing apparatus. | [5 empty] | During the testing of these shells three different types of loading systems have been used, but the buckling results are reported to be independent of the machine stiffness |  | 54.29159 |  |  |  | 87.85046 |  | 0.618 |  |  |  |  | The shells do not have the same dimensions, but they all fall into the long-shell range since the value of L^2/ Rt is greater than 2300 for each shell | 1967
[10 empty] | 2 | 0.112014 | 101.93274 | 203.2 | 0.06608293 | 910 |  |  | Copper |  | 110316.1 | [6 empty] | Electroforming | [10 empty] | 48.13047 |  |  |  | 73.36962 |  | 0.656 | [5 empty] | 1967
[10 empty] | 3 | 0.119126 | 101.2571 | 254 | 0.08603968 | 850 |  |  | Copper |  | 115142.4 | [6 empty] | Electroforming | [10 empty] | 56.3238 |  |  |  | 81.98515 |  | 0.687 | [5 empty] | 1967
[10 empty] | 4 | 0.130048 | 102.73792 | 254 | 0.08796085 | 790 |  |  | Copper |  | 108937.2 | [6 empty] | Electroforming | [10 empty] | 57.08523 |  |  |  | 83.45794 |  | 0.684 | [5 empty] | 1967
[10 empty] | 5 | 0.099314 | 101.30028 | 203.2 | 0.06280771 | 1020 |  |  | Copper |  | 110316.1 | [6 empty] | Electroforming | [10 empty] | 45.03456 |  |  |  | 65.45721 |  | 0.688 | [5 empty] | 1967
[10 empty] | 6 | 0.087884 | 101.94544 | 203.2 | 0.05852304 | 1160 |  |  | Copper |  | 114453 | [6 empty] | Electroforming | [10 empty] | 40.24831 |  |  |  | 59.71559 |  | 0.674 | [5 empty] | 1967
[10 empty] | 7 | 0.105664 | 101.43744 | 205.74 | 0.06546133 | 960 |  |  | Copper |  | 118589.8 | [6 empty] | Electroforming | [10 empty] | 45.75582 |  |  |  | 74.7644 |  | 0.612 | [5 empty] | 1967
[10 empty] | 8 | 0.106172 | 101.92512 | 175.26 | 0.05549655 | 960 |  |  | Copper |  | 115142.4 | [6 empty] | Electroforming | [10 empty] | 47.54712 |  |  |  | 72.59102 |  | 0.655 | [5 empty] | 1967
| 35 | Buckling of longitudinally stiffened cylinders | Jeng C. Shang, Walter J. Marulic and Rolland G. St | 1964 | Journal article | Journal of the Structural Division | Volume 90, Issue: 5 pages 161 - 195 | https://ascelibrary.org/doi/pdf/10.1061/JSDEAG.0001150 |  |  | 0.1778 | 190.5 |  |  | 1071.429 | Nominal | Flat-tin coated steel | Steel |  | 206842.7184 | 336.8739 |  |  |  |  | Each specimen was fabricated from flat tin coated steel. The tin was electroplated onto the steel and was 0.00008 inches thick on both sides of the sheet. Tin coated material was selected for ease of soldering on stiffeners. All specimens were fabricated on either a 9 inch or 15 inch mandrel. Both ends were machined parallel while on the mandrel. Each cylinder was fabricated with one longitudinal 1/4 inch lap seam. A 1/4 wide strip of the same material was soldered flat on the surface of the cylinder diametrically opposite the lap seam to balance the reinforcing of the shell at the lapped seam. All joints were soldered with a 95% tin and 5% antimony solder. | LTWb | Specimens were mounted in a special fixture such that both ends of the specimens were clamped by an inner retaining ring plate and an outer retaining steel band. These rings served to hold the ends of the specimens in a circular shape. | [5 empty] | 0.01666667 |  | Prior to testing, stiffened and unstiffened specimens were mounted in a special fixture such that both ends of the specimens were clamped by an inner retaining ring plate and an outer retaining steel band. These rings served to hold the ends of the specimens in a circular shape. Three dial gauges, equally spaced around the test specimen, were used to measure the vertical deflection during the test. A 30,000 lb capacity load cell was positioned between the specimen and the top fixed platen of the press to measure the load. Load was applied to the specimen through a hand operated 25-ton capacity worm gear jack installed under the movable bottom platen of the 25-ton capacity press. |  | 22.92399 | 0.06804919 |  | 1.697993 | 116.8411 |  | 0.196198 | 0.06804919 |  | Both ends were machined parallel while on the mandrel. |  | Data was extracted from a figure. | 1964
[11 empty] | 0.1778 | 190.5 |  |  | 1071.429 |  |  | Steel |  | 206842.7184 | 344.0702 | [5 empty] | LTWb | [6 empty] | 0.01666667 |  |  |  | 30.43768 | 0.08846359 |  | 1.716033 | 116.8411 |  | 0.2605049 | 0.08846359 |  |  |  |  | 1964
[11 empty] | 0.1778 | 190.5 |  |  | 1071.429 |  |  | Steel |  | 206842.7184 | 371.3427 | [5 empty] | LTWb | [6 empty] | 0.01666667 |  |  |  | 32.25446 | 0.086859 |  | 1.782747 | 116.8411 |  | 0.276054 | 0.086859 |  |  |  |  | 1964
[11 empty] | 0.2032 | 114.3 |  |  | 562.5 |  |  | Steel |  | 206842.7184 | 304.6164 | [5 empty] | LTWb | [6 empty] | 0.02777778 |  |  |  | 49.24568 | 0.1616645 |  | 1.169926 | 222.5545 |  | 0.2212747 | 0.1616645 |  |  |  |  | 1964
[11 empty] | 0.2032 | 114.3 |  |  | 562.5 |  |  | Steel |  | 206842.7184 | 272.8242 | [5 empty] | LTWb | [6 empty] | 0.02777778 |  |  |  | 55.21281 | 0.2023751 |  | 1.107193 | 222.5545 |  | 0.2480867 | 0.2023751 |  |  |  |  | 1964
[11 empty] | 0.2032 | 114.3 |  |  | 562.5 |  |  | Steel |  | 206842.7184 | 270.6542 | [5 empty] | LTWb | [6 empty] | 0.02777778 |  |  |  | 56.85805 | 0.2100764 |  | 1.102781 | 222.5545 |  | 0.2554792 | 0.2100764 |  |  |  |  | 1964
[11 empty] | 0.2032 | 114.3 |  |  | 562.5 |  |  | Steel |  | 206842.7184 | 242.9565 | [5 empty] | LTWb | [6 empty] | 0.02777778 |  |  |  | 52.8286 | 0.2174406 |  | 1.044831 | 222.5545 |  | 0.2373738 | 0.2174406 |  |  |  |  | 1964
[11 empty] | 0.2032 | 114.3 |  |  | 562.5 |  |  | Steel |  | 206842.7184 | 235.4855 | [5 empty] | LTWb | [6 empty] | 0.02777778 |  |  |  | 50.13272 | 0.2128909 |  | 1.028641 | 222.5545 |  | 0.2252604 | 0.2128909 |  |  |  |  | 1964
[11 empty] | 0.381 | 114.3 |  |  | 300 |  |  | Steel |  | 206842.7184 | 327.6649 | [5 empty] | LTWb | [6 empty] | 0.02777778 |  |  |  | 142.092 | 0.4336505 |  | 0.8861273 | 417.2897 |  | 0.3405117 | 0.4336505 |  |  |  |  | 1964
[11 empty] | 0.381 | 114.3 |  |  | 300 |  |  | Steel |  | 206842.7184 | 258.5916 | [5 empty] | LTWb | [6 empty] | 0.02777778 |  |  |  | 128.975 | 0.4987595 |  | 0.787206 | 417.2897 |  | 0.3090779 | 0.4987595 |  |  |  |  | 1964
[11 empty] | 0.381 | 114.3 |  |  | 300 |  |  | Steel |  | 206842.7184 | 235.3217 | [5 empty] | LTWb | [6 empty] | 0.02777778 |  |  |  | 126.7433 | 0.5385959 |  | 0.750952 | 417.2897 |  | 0.3037298 | 0.5385959 |  |  |  |  | 1964
[11 empty] | 0.381 | 114.3 |  |  | 300 |  |  | Steel |  | 206842.7184 | 204.449 | [5 empty] | LTWb | [6 empty] | 0.02777778 |  |  |  | 117.1536 | 0.5730211 |  | 0.6999607 | 417.2897 |  | 0.2807488 | 0.5730211 |  |  |  |  | 1964
[11 empty] | 0.381 | 114.3 |  |  | 300 |  |  | Steel |  | 206842.7184 | 175.2347 | [5 empty] | LTWb | [6 empty] | 0.02777778 |  |  |  | 118.4572 | 0.6759918 |  | 0.6480242 | 417.2897 |  | 0.2838729 | 0.6759918 |  |  |  |  | 1964
[11 empty] | 0.381 | 114.3 |  |  | 300 |  |  | Steel |  | 206842.7184 | 168.9783 | [5 empty] | LTWb | [6 empty] | 0.02777778 |  |  |  | 120.9125 | 0.7155502 |  | 0.6363509 | 417.2897 |  | 0.2897567 | 0.7155502 |  |  |  |  | 1964
[11 empty] | 0.381 | 114.3 |  |  | 300 |  |  | Steel |  | 206842.7184 | 160.781 | [5 empty] | LTWb | [6 empty] | 0.02777778 |  |  |  | 111.6834 | 0.6946307 |  | 0.6207239 | 417.2897 |  | 0.26764 | 0.6946307 |  |  |  |  | 1964
[11 empty] | 0.381 | 114.3 |  |  | 300 |  |  | Steel |  | 206842.7184 | 162.7253 | [5 empty] | LTWb | [6 empty] | 0.02777778 |  |  |  | 100.9695 | 0.6204904 |  | 0.624466 | 417.2897 |  | 0.241965 | 0.6204904 |  |  |  |  | 1964
| 36 | Compression tests on circular cylinders stiffened longitudinally by closely spaced Z-section stringers | James P. Peterson and Marvin B. Dow | 1959 |  |  | NASA Memo 2-12-59L | https://core.ac.uk/download/pdf/42769611.pdf | Nominal | 1b | 1.29794 | 238.76 | 951.992 | 0.2939803 | 183.953 |  | 7075-T6 aluminum-alloy | Aluminium |  | 72394.95 | [5 empty] | The cylinders were fabricated with the with-grain direction of the skin material in the longitudinal direction and with two longitudinal splices in the skin. | Miscellaneous | [8 empty] | Specimens are loaded in compression in the Langley 1,200,000 pound capacity testing machine. The ends of the specimens were ground flat and parallel prior to testing and the specimens were carefully aligned in the testing machine to insure uniform bearing between the ends of the specimens and the platens of the testing machine. The circularity of the cylinders was maintained during the tests with the use of thin plywood or aluminium bulkheads at each end of the cylinder. Gauges with 13/16 inch gauge length were used on the skin to detect local buckling. In some tests, buckling was observed to occur rather abruptly causing sudden movements of the crosshead of the testing machine. These movements could not be accurately recorded so for some of the subsequent tests, the Langley 1,200,000 pound capacity testing machine was adapted with a 300,000 pound capacity hydraulic jack. | 382.5471 |  |  |  |  | 238.1881 | 463.7843 | 0.8248384 | [5 empty] | 1959
[10 empty] | 2b | 1.30556 | 238.76 | 950.722 | 0.2944487 | 182.8794 |  |  | Aluminium |  | 72394.95 | [6 empty] | Miscellaneous | [9 empty] | 406.5675 |  |  |  |  | 239.5864 | 469.2459 | 0.8664274 | [5 empty] | 1959
[10 empty] | 3b | 1.33858 | 238.76 | 950.468 | 0.2980693 | 178.3681 |  |  | Aluminium |  | 72394.95 | [6 empty] | Miscellaneous | [9 empty] | 412.795 |  |  |  |  | 245.646 | 493.2822 | 0.8368333 | [5 empty] | 1959
| 37 | On the problem of geometric imperfections in thin circular cylindrical shells | Shover | 1968 |  | PhD Thesis | Stanford University | https://search.proquest.com/docview/302378610?pq-origsite=primo |  | 8 | 0.07874 | 42.5196 | 206.22006 | 0.2087108 | 540 |  | Nickel cylinders | Nickel | [5 empty] | Limited amount of permanent plastic deformation |  | Electroforming. Nickel plating process, using a hollow aluminium mandrel that was turned and polished to diameter. The mandrel was processed for the nickel plating and then immersed in a bath consisting primarily of nickel sulfate, nickel bormide and borix acid. The resulting shell was separated from the mandrel by subcooling both with liquid nitrogen and carefully removing the nickel shell. | Electroforming | End plates (6 inch diameter, 1.25 in thick) turned from solid aluminium stock with accurrately machined groove center, to center the thin shell and provide a close fitting circular internal restraint. Once assembled, holes filled. Maintain circularity |  | 1) Measuring the distance between the outside of the cylinder wall and fixed reference surface at 4320 locations. The variations in this distance were a measure of initial imperfections. Asymmetric imperfections of the order of 10% of the shell thickness coupled with axisymmetric of 1/40th of the wall thickness could reduce the buckling load to approximately 60% of its classical value. Maximum peak variation of from the true circular cross section was 0.0069 in for cylinder 14, assuming equal inwards and outward displacement | [5 empty] | Compression spring and screw thread arranegment. | [10 empty] | Protected against premature collapse by means of an interior mandrel. |  |  | 1968
[10 empty] | 9 | 0.06604 | 42.5958 | 206.58963 | 0.1909686 | 645 |  |  | Nickel | [8 empty] | Electroforming | [22 empty] | 1968
[10 empty] | 12 | 0.05588 | 42.4688 | 205.97368 | 0.175928 | 760 |  |  | Nickel | [8 empty] | Electroforming | [22 empty] | 1968
[10 empty] | 13 | 0.06604 | 42.5958 | 206.58963 | 0.1909686 | 645 |  |  | Nickel | [8 empty] | Electroforming | [22 empty] | 1968
[10 empty] | 14 | 0.06096 | 42.672 | 206.9592 | 0.1833128 | 700 |  |  | Nickel |  | 170035.7 | [6 empty] | Electroforming |  |  |  | Max imp = about one and one-half times the thickness of the shell (peak to peak imperfection equal to 0.0069 in). Delta_0/t = 1.45 | [5 empty] | 1.601907 |  |  |  |  | 147.0147 | 2.40286 | 0.6666667 | [5 empty] | 1968
[10 empty] | 15 | 0.08128 | 42.672 | 206.9592 | 0.2116714 | 525 |  |  | Nickel | [8 empty] | Electroforming | [22 empty] | 1968
[10 empty] | 359 | 0.0508 | 42.672 | 206.9592 | 0.1673409 | 840 |  |  | Nickel |  | 167768.5 | [6 empty] | Electroforming |  |  |  | Max imp = one order of magnitude less than specimen 14 (0.0003 in imperfection amplitude) but similar buckling load. Delta_0/t = 0.15 | [5 empty] | 1.001192 |  |  |  |  | 120.8787 | 1.646404 | 0.6081081 | [5 empty] | 1968
[10 empty] | 360 | 0.04318 | 42.5323 | 206.281655 | 0.1545338 | 985 |  |  | Nickel |  | 109827 | [6 empty] | Electroforming |  |  |  | Delta_0/t = 0.65 | [5 empty] | 0.4894715 |  |  |  |  | 67.48254 | 0.7787047 | 0.6285714 | [5 empty] | 1968
[10 empty] | 381 | 0.0635 | 42.545 | 206.34325 | 0.1873718 | 670 |  |  | Nickel | [8 empty] | Electroforming | [22 empty] | 1968
| 38 | Buckling of thin-walled cylinder under axial compression and internal pressure | H. Lo, H. Crate and E. B. Schwartz | 1951 |  | NACA Rept. No. 1027 - superseeded by NACA TN 2021 |  | https://ntrs.nasa.gov/citations/19930090955 https://ntrs.nasa.gov/citations/19930083209 |  |  | 0.63246 | 381.31623 | 812.8 | 0.08681051 | 602.9096 |  | 24S-T aluminum alloy sheet | Aluminium |  | 86156.99 |  |  |  | Youngs Modulus from stress strain plot |  | LTWb - Butt-joint of the two longitudinal edges was covered both inside and outside by straps; 0.032 inch thick and 1.5 inch wide, along the total length of the cylinder. | LTWb | Closely riveted around two heavy steel rings, one at each end | [5 empty] | 0.04995853 |  | The applied compressive load was transmitted from the machine head through the three steel blocks to the cover plate. The joint between the cylinder and the cover plates was sealed. The specimen was subjected to compressive load in the 1,200,000-pound universal testing machine of the Langley structures research laboratory |  | 27.66583 |  |  |  | 86.48822 |  | 0.3198797 | [5 empty] | 1951
| 39 | The Stability of Thin-Walled Unstiffened Circular Cylinders Under Axial Compression Including the Effect of Internal Pressure | Harris, L., Suer, H.S., Skene, WT., and Benjamin, R.J. | 1957 |  | Journal of the Aeronautical Sciences | 24, (8), August 1957, 587-606. |  |  | 35(1) | 0.127 | 222.25 | 546.1 | 0.05873695 | 1750 |  | 2S-H18 aluminum foil | Aluminium |  | 72394.95 | [5 empty] | 0.005-in.-thick 2S H-18 aluminum foil and 0.0032-,0.004-, and 0.0087-in.- thick half-hard 18-8 stainless-steel foil. Most of the cylinders were fabricated by wrapping the sheet around a form and adhesive bonding a single 3/8-in.-wide longitudinal seam with Epon VI adhesive. Some of the later cylinders were fabricated by seam welding, which proved to be a faster and simpler technique. | LTWb | The test cylinders snugly fitted the lower and upper heads of the test jig and were clamped to the heads by metal straps. The straps prevented slippage and leakage between the heads and the cylinder. |  |  | The sheet thicknesses were the averages of a number of micrometer measurements. |  |  | 0.02142857 |  | The axial compression loading was applied by a hydraulic strut and was measured by an SR-4 load cell. The buckling loads of the test specimens were determined visually. Buckling occurred at or just prior to the ultimate load the specimen would resist. For most specimens, a visual determination of the buckling load was relatively simple because the buckles often snapped into position. Occasionally, buckles appeared to grow out of relatively large initial irregularities |  | 5.895017 |  |  |  | 25.03738 |  | 0.2354486 |  |  |  | The buckle patterns frequently ran through the vertical seam, but in no case did buckling begin at the seam. |  | 1957
[10 empty] | 36(1) | 0.127 | 222.25 | 546.1 | 0.05873695 | 1750 |  |  | Aluminium |  | 72394.95 | [6 empty] | LTWb | [6 empty] | 0.02142857 |  |  |  | 5.639911 |  |  |  | 25.03738 |  | 0.2252596 | [5 empty] | 1957
[10 empty] | 43(1) | 0.22098 | 222.25 | 546.1 | 0.07747936 | 1005.747 |  | 18-8 1/2 hard stainless steel | Steel |  | 186158.4 | [6 empty] | LTWb | [6 empty] | 0.02142857 |  |  |  | 40.05854 |  |  |  | 112.0244 |  | 0.3575876 | [5 empty] | 1957
[10 empty] | 44(1) | 0.22098 | 222.25 | 546.1 | 0.07747936 | 1005.747 |  |  | Steel |  | 186158.4 | [6 empty] | LTWb | [6 empty] | 0.02142857 |  |  |  | 45.29856 |  |  |  | 112.0244 |  | 0.4043633 | [5 empty] | 1957
[10 empty] | 45(1) | 0.22098 | 222.25 | 546.1 | 0.07747936 | 1005.747 |  |  | Steel |  | 186158.4 | [6 empty] | LTWb | [6 empty] | 0.02142857 |  |  |  | 39.98959 |  |  |  | 112.0244 |  | 0.3569722 | [5 empty] | 1957
[10 empty] | 56(1) | 0.22098 | 222.25 | 546.1 | 0.07747936 | 1005.747 |  |  | Steel |  | 186158.4 | [6 empty] | LTWb | [6 empty] | 0.02142857 |  |  |  | 46.74645 |  |  |  | 112.0244 |  | 0.4172882 | [5 empty] | 1957
[10 empty] | 25(1) | 0.08128 | 222.25 | 241.3 | 0.02076283 | 2734.375 |  |  | Steel |  | 186158.4 | [6 empty] | LTWb | [6 empty] | 0.02142857 |  |  |  | 11.98998 |  |  |  | 41.20438 |  | 0.2909881 | [5 empty] | 1957
[10 empty] | 29(1) | 0.08128 | 222.25 | 241.3 | 0.02076283 | 2734.375 |  |  | Steel |  | 186158.4 | [6 empty] | LTWb | [6 empty] | 0.02142857 |  |  |  | 11.36256 |  |  |  | 41.20438 |  | 0.275761 | [5 empty] | 1957
[10 empty] | 4(1) | 0.08128 | 222.25 | 546.1 | 0.04698956 | 2734.375 |  |  | Steel |  | 186158.4 | [6 empty] | LTWb | [6 empty] | 0.02142857 |  |  |  | 8.108235 |  |  |  | 41.20438 |  | 0.1967809 | [5 empty] | 1957
[10 empty] | 4(2) | 0.08128 | 222.25 | 546.1 | 0.04698956 | 2734.375 |  |  | Steel |  | 186158.4 | [6 empty] | LTWb | [6 empty] | 0.02142857 |  |  |  | 7.915181 |  |  |  | 41.20438 |  | 0.1920956 | [5 empty] | 1957
[10 empty] | 7(1) | 0.08128 | 222.25 | 546.1 | 0.04698956 | 2734.375 |  |  | Steel |  | 186158.4 | [6 empty] | LTWb | [6 empty] | 0.02142857 |  |  |  | 7.563549 |  |  |  | 41.20438 |  | 0.1835618 | [5 empty] | 1957
[10 empty] | 7(2) | 0.08128 | 222.25 | 546.1 | 0.04698956 | 2734.375 |  |  | Steel |  | 186158.4 | [6 empty] | LTWb | [6 empty] | 0.02142857 |  |  |  | 7.715233 |  |  |  | 41.20438 |  | 0.1872431 | [5 empty] | 1957
[10 empty] | 58(1) | 0.08128 | 222.25 | 546.1 | 0.04698956 | 2734.375 |  |  | Steel |  | 186158.4 | [6 empty] | LTWb | [6 empty] | 0.02142857 |  |  |  | 8.618447 |  |  |  | 41.20438 |  | 0.2091634 | [5 empty] | 1957
[10 empty] | 67(1) | 0.08128 | 222.25 | 546.1 | 0.04698956 | 2734.375 |  |  | Steel |  | 186158.4 | [6 empty] | LTWb | [6 empty] | 0.02142857 |  |  |  | 8.425393 |  |  |  | 41.20438 |  | 0.2044781 | [5 empty] | 1957
| 40 | Discussion: Effect of Imperfections on Buckling of Thin Cylinders and Columns Under Axial Compression | Clark, J. W., and Holt, M | 1950 |  | J . Appl. Mech., Trans. ASME, | Vol. 72, pp. 340-342, 1950 | https://doi.org/10.1115/1.4010141 | Group A | 33-1 | 0.4953 | 49.84115 | 152.4 | 0.3048155 | 100.6282 |  | 17S-T4 aluminium alloy | Aluminium | 48.33856 | 84800.82 |  | 311.643 |  |  |  | Machined from tubing initially 4 in outside diameter x 0.054 inches wall | Machined | The ends were cut flat and perpendicular to the axis of the specimen. Specimen fitted with snug-fitting rings to facilitate handling and to ensure roundness at the ends. These ends bore directly against the hardened platens of the testing machine | [8 empty] | 31.86015 |  |  | 0.6591042 | 0.7816804 | 510.0339 | 79.11071 | 0.4027286 | 0.6591042 |  |  | In all cases the failure was quite sudden and the buckle pattern consisted of a number of small waves near one end. |  | 1950
[9 empty] | Group A | 33-2 | 0.4953 | 49.85385 | 101.6 | 0.2031327 | 100.6538 |  |  | Aluminium | 48.35087 | 84800.82 |  | 311.643 |  |  |  |  | Machined | [9 empty] | 35.37544 |  |  | 0.7316402 | 0.7817799 | 509.9039 | 79.11071 | 0.4471638 | 0.7316402 |  |  |  |  | 1950
[9 empty] | Group A | 33-3 | 0.49022 | 49.85639 | 50.8 | 0.1010364 | 101.7021 |  |  | Aluminium | 47.8574 | 84800.82 |  | 311.643 |  |  |  |  | Machined | [9 empty] | 35.50893 |  |  | 0.7419737 | 0.7858402 | 504.6485 | 77.49625 | 0.458202 | 0.7419737 |  |  |  |  | 1950
[9 empty] | Group A | 34 | 0.32004 | 49.75098 | 101.6 | 0.1637923 | 155.4524 |  |  | Aluminium | 31.17764 | 84800.82 |  | 311.643 |  |  |  |  | Machined | [9 empty] | 18.68891 |  |  | 0.5994333 | 0.9715564 | 330.1577 | 33.02989 | 0.5658182 | 0.5994333 |  |  |  |  | 1950
[9 empty] | Group A | 35 | 0.24892 | 49.63668 | 101.6 | 0.1449504 | 199.4082 |  |  | Aluminium | 24.19356 | 84800.82 |  | 311.643 |  |  |  |  | Machined | [9 empty] | 11.48033 |  |  | 0.4745201 | 1.100375 | 257.3806 | 19.98105 | 0.5745611 | 0.4745201 |  |  |  |  | 1950
[9 empty] | Group A | 36-1 | 0.2032 | 49.6824 | 152.4 | 0.1961747 | 244.5 |  |  | Aluminium | 19.76804 | 84800.82 |  | 311.643 |  |  |  |  | Machined | [9 empty] | 8.134127 |  |  | 0.4114787 | 1.218453 | 209.9133 | 13.31515 | 0.6108927 | 0.4114787 |  |  |  |  | 1950
[9 empty] | Group A | 36-2 | 0.1905 | 49.73955 | 101.6 | 0.126412 | 261.1 |  |  | Aluminium | 18.55385 | 84800.82 |  | 311.643 |  |  |  |  | Machined | [9 empty] | 8.098529 |  |  | 0.4364877 | 1.259136 | 196.5676 | 11.70277 | 0.6920183 | 0.4364877 |  |  |  |  | 1950
[9 empty] | Group A | 36-3 | 0.2032 | 49.6824 | 50.8 | 0.06539156 | 244.5 |  |  | Aluminium | 19.76804 | 84800.82 |  | 311.643 |  |  |  |  | Machined | [9 empty] | 8.343265 |  |  | 0.4220583 | 1.218453 | 209.9133 | 13.31515 | 0.6265994 | 0.4220583 |  |  |  |  | 1950
[9 empty] | Group A | 37 | 0.10414 | 49.51603 | 152.4 | 0.1411481 | 475.4756 |  |  | Aluminium | 10.09719 | 84800.82 |  | 311.643 |  |  |  |  | Machined | [9 empty] | 1.397219 |  |  | 0.1383769 | 1.699157 | 107.942 | 3.497307 | 0.3995127 | 0.1383769 |  |  |  |  | 1950
[9 empty] | Group A | 38 | 0.08382 | 49.53889 | 88.9 | 0.07381696 | 591.0152 |  |  | Aluminium | 8.130761 | 84800.82 |  | 311.643 |  |  |  |  | Machined | [9 empty] | 0.6051648 |  |  | 0.07442904 | 1.894387 | 86.84006 | 2.265656 | 0.2671036 | 0.07442904 |  |  |  |  | 1950
[9 empty] | Group A | 39 | 0.07874 | 49.54143 | 50.8 | 0.04087979 | 629.1774 |  |  | Aluminium | 7.63838 | 84800.82 |  | 311.643 |  |  |  |  | Machined | [9 empty] | 0.3550893 |  |  | 0.04648752 | 1.954591 | 81.57285 | 1.999353 | 0.1776021 | 0.04648752 |  |  |  |  | 1950
[9 empty] | Group B | 17(1) | 1.6637 | 32.20085 | 48.26 | 0.3406621 | 19.35496 |  | 17S-T4 aluminium alloy | Aluminium | 94.6894 | 76545.88 |  | 281.3061 |  |  |  | Machined from tubing initially 2 7/8 in outside diameter x 0.203 inches wall | Machined | [9 empty] | 112.1335 |  |  | 1.184224 | 0.3428195 | 2393.581 | 805.6945 | 0.1391762 | 1.184224 |  |  |  |  | 1950
[9 empty] | Group B | 17(2) | 1.6637 | 32.20085 | 88.138 | 0.6221566 | 19.35496 |  |  | Aluminium | 94.6894 | 76545.88 |  | 281.3061 |  |  |  |  | Machined | [9 empty] | 110.1311 |  |  | 1.163077 | 0.3428195 | 2393.581 | 805.6945 | 0.1366909 | 1.163077 |  |  |  |  | 1950
[9 empty] | Group B | 17(3) | 1.6637 | 32.20085 | 144.78 | 1.021986 | 19.35496 |  |  | Aluminium | 94.6894 | 76545.88 |  | 281.3061 |  |  |  |  | Machined | [9 empty] | 110.3536 |  |  | 1.165427 | 0.3428195 | 2393.581 | 805.6945 | 0.136967 | 1.165427 |  |  |  |  | 1950
[9 empty] | Group B | 19 | 1.27 | 32.0294 | 92.202 | 0.5732169 | 25.22 |  |  | Aluminium | 71.89713 | 76545.88 |  | 281.3061 |  |  |  |  | Machined | [9 empty] | 80.54031 |  |  | 1.120216 | 0.3913289 | 1836.942 | 469.4916 | 0.171548 | 1.120216 |  |  |  |  | 1950
[9 empty] | Group B | 20 | 1.0541 | 31.90875 | 53.086 | 0.3023822 | 30.27108 |  |  | Aluminium | 59.44983 | 76545.88 |  | 281.3061 |  |  |  |  | Machined | [9 empty] | 66.74612 |  |  | 1.12273 | 0.4287295 | 1530.427 | 323.4327 | 0.2063678 | 1.12273 |  |  |  |  | 1950
[9 empty] | Group B | 24 | 0.6477 | 31.73095 | 77.47 | 0.3488156 | 48.9902 |  |  | Aluminium | 36.32587 | 76545.88 |  | 281.3061 |  |  |  |  | Machined | [9 empty] | 35.15296 |  |  | 0.9677114 | 0.545411 | 945.6519 | 122.1148 | 0.2878682 | 0.9677114 |  |  |  |  | 1950
[9 empty] | Group B | 29 | 1.0922 | 31.9659 | 73.152 | 0.4230063 | 29.26744 |  |  | Aluminium | 61.70895 | 76545.88 |  | 281.3061 |  |  |  |  | Machined | [9 empty] | 68.97099 |  |  | 1.117682 | 0.4215623 | 1582.908 | 347.236 | 0.1986286 | 1.117682 |  |  |  |  | 1950
[9 empty] | Group B | 31 | 0.8001 | 31.81985 | 69.342 | 0.3455583 | 39.76984 |  |  | Aluminium | 44.99885 | 76545.88 |  | 281.3061 |  |  |  |  | Machined | [9 empty] | 43.38498 |  |  | 0.9641352 | 0.4914126 | 1164.895 | 186.3412 | 0.2328255 | 0.9641352 |  |  |  |  | 1950
[9 empty] | Group C | 1 | 4.36626 | 19.64817 | 152.4 | 3.656424 | 4.5 |  | 75S-T6 aluminium alloy | Aluminium | 282.8233 | 66627.43 |  | 524.691 |  |  |  | Machined from 75S-T6 aluminium alloy 2 inches diameter rolled round rod | Machined | [9 empty] | 369.3285 |  |  | 1.305863 | 0.2419759 | 8961.057 | 4830.263 | 0.07646136 | 1.305863 |  |  |  |  | 1950
[9 empty] | Group C | 2 | 1.3081 | 18.11655 | 152.4 | 2.260436 | 13.84951 |  |  | Aluminium | 78.12678 | 66627.43 |  | 524.691 |  |  |  |  | Machined | [9 empty] | 84.54508 |  |  | 1.082152 | 0.4245054 | 2911.637 | 433.5443 | 0.1950091 | 1.082152 |  |  |  |  | 1950
[9 empty] | Group C | 3 | 0.73152 | 17.83334 | 152.4 | 1.730809 | 24.37847 |  |  | Aluminium | 43.00732 | 66627.43 |  | 524.691 |  |  |  |  | Machined | [9 empty] | 44.7199 |  |  | 1.039821 | 0.5632085 | 1654.113 | 135.5826 | 0.329835 | 1.039821 |  |  |  |  | 1950
[9 empty] | Group C | 4 | 0.44704 | 17.68348 | 152.4 | 1.370271 | 39.55682 |  |  | Aluminium | 26.06139 | 66627.43 |  | 524.691 |  |  |  |  | Machined | [9 empty] | 24.47358 |  |  | 0.939074 | 0.7174252 | 1019.414 | 50.63425 | 0.4833403 | 0.939074 |  |  |  |  | 1950
[9 empty] | Group C | 5 | 0.30734 | 17.63903 | 152.4 | 1.140466 | 57.39256 |  |  | Aluminium | 17.87217 | 66627.43 |  | 524.691 |  |  |  |  | Machined | [9 empty] | 14.90663 |  |  | 0.8340695 | 0.8641592 | 702.6129 | 23.9326 | 0.622859 | 0.8340695 |  |  |  |  | 1950
[9 empty] | Group C | 6 | 0.23622 | 17.58569 | 152.4 | 1.004394 | 74.44624 |  |  | Aluminium | 13.69492 | 66627.43 |  | 524.691 |  |  |  |  | Machined | [9 empty] | 10.52364 |  |  | 0.7684335 | 0.984209 | 541.6628 | 14.1379 | 0.7443564 | 0.7684335 |  |  |  |  | 1950
| 41 | Torsion, Compression, and bending tests of tubular sections machined from 75S-T6 Rolled round rod | R. L. Moore and J. W. Clark | 1952 |  | NACA |  | https://core.ac.uk/download/pdf/42798908.pdf |  | 1 | 4.36626 | 19.64817 | 152.4 | 3.656424 | 4.5 |  | Aluminium 75S-T6 | Aluminium |  | 72236.37 |  | 565.3701 |  |  |  | Test specimens were cut from five 12-foot lengths of 2 inch diameter 75S-T6 rolled round rod. The tubular specimens were made by first turning down the reduced section to approximate size in a lathe, boring and reaming the hole, and finally finishing the exterior of the reduced section and cutting to length. | Machined | [8 empty] | The compression specimens were tested in a Southwark-Emery 50,000-pound capacity testing machine and an Amsler 300,000-pound capacity testing machine, using appropriate load ranges. The specimens originally had a 6-inch-long reduced section with a short length of thicker material at each end. However all compression specimens failed at the end of the reduced proportion, the specimens were retested with the ends and the buckled portions of the test sections cut off and the remaining length of the undamaged uniform section being retested. |  | 684.6494 | 1.210976 |  | 0.2412323 | 9715.431 |  | 0.0704703 | 1.210976 |  |  | In tests with an without the thicker end section, the specimens failed near the end of the specimen forming one to six buckles around the circumference, depending on the thickness. | Young's modulus E does not appear to be given so has been calculated based on Figure 8 in the paper. Specimen 1 result is from before the ends were cut off. The rest of the results are the retests. | 1952
[10 empty] | 2 | 1.3081 | 18.11655 | 114.3 | 1.695327 | 13.84951 |  |  | Aluminium |  | 72236.37 |  | 565.3701 |  |  |  |  | Machined | [10 empty] | 577.7807 | 1.021951 |  | 0.4232007 | 3156.749 |  | 0.1830303 | 1.021951 |  |  |  |  | 1952
[10 empty] | 3 | 0.73152 | 17.83334 | 114.3 | 1.298106 | 24.37847 |  |  | Aluminium |  | 72236.37 |  | 565.3701 |  |  |  |  | Machined | [10 empty] | 553.649 | 0.9792683 |  | 0.5614775 | 1793.363 |  | 0.3087212 | 0.9792683 |  |  |  |  | 1952
[10 empty] | 4 | 0.44704 | 17.68348 | 114.3 | 1.027703 | 39.55682 |  |  | Aluminium |  | 72236.37 |  | 565.3701 |  |  |  |  | Machined | [10 empty] | 505.3857 | 0.8939024 |  | 0.7152202 | 1105.231 |  | 0.4572668 | 0.8939024 |  |  |  |  | 1952
[10 empty] | 5 | 0.30734 | 17.63903 | 114.3 | 0.8553497 | 57.39256 |  |  | Aluminium |  | 72236.37 |  | 565.3701 |  |  |  |  | Machined | [10 empty] | 469.533 | 0.8304878 |  | 0.8615033 | 761.7614 |  | 0.616378 | 0.8304878 |  |  |  |  | 1952
[10 empty] | 6 | 0.23622 | 17.58569 | 114.3 | 0.7532956 | 74.44624 |  |  | Aluminium |  | 72236.37 |  | 565.3701 |  |  |  |  | Machined | [10 empty] | 417.1328 | 0.7378049 |  | 0.9811841 | 587.2619 |  | 0.7103011 | 0.7378049 |  |  |  |  | 1952
| 42 | Elastic stability of circular cylindrical shells stabilized by a soft elastic core | William S. Goree and William A. Nash | 1962 |  | Experimental Mechanics | Volume 2 Issue 5, pp 142-149 |  |  | A0 | 0.1524 | 76.2 | 450.85 | 0.2646014 | 500 |  | flat-sheet, Type 301, full-hard stainless steel | Steel |  | 199948 |  |  |  | Mean Youngs modulus is a mean of the values in the direction of rolling as well as transverse to it |  | Sheet was wrapped around a rigid mandrel and the longitudinal seam of the shell was bonded by epoxy-base adhesive. The interior surface of each cylinder was sanded, cleaned with acetone and then with chrimic acid to ensure a good bond between the shell wall and the elastic core (if it had any). Here only unfilled tests reported. | LTWa | The ends of the shells were secured by clamping bands so as to lead to clamped-edge condition |  | Maximum initial radial imperfections existing in each model were measured. | Maximum initial imperfections measured in inches |  | 2.5 |  |  | Special test machine designed to load such shells in either axial compression, torsion or states of combined loading involving these two. A dynanometer indicated the magnitude of axial loading, and end shortening was monitored by a dial gauge. |  | 82.18551 |  |  |  | 242.028 |  | 0.3395702 |  |  | Diamonds extend completely around the circumference of the cylinder, unlike previous investigators who usually found that the diamonds extend over only a fracture of the circumference. The complete pattern obtained resulted largely from care exercised in concentric application of the axial load. | Buckling occurred with audible and rather violent formation of the characteristic diamond patterns. |  | 1962
[10 empty] | B0 | 0.1524 | 76.2 | 450.85 | 0.2646014 | 500 |  |  | Steel |  | 199948 | [6 empty] | LTWa | [5 empty] | 2.166667 |  |  |  |  | 80.66866 |  |  |  | 242.028 |  | 0.333303 | [5 empty] | 1962
[10 empty] | C0 | 0.1524 | 76.2 | 450.85 | 0.2646014 | 500 |  |  | Steel |  | 199948 | [6 empty] | LTWa | [5 empty] | 1.666667 |  |  |  |  | 65.77598 |  |  |  | 242.028 |  | 0.2717701 | [5 empty] | 1962
[10 empty] | E0 | 0.1524 | 76.2 | 450.85 | 0.2646014 | 500 |  |  | Steel |  | 199948 | [6 empty] | LTWa | [5 empty] | 1.5 |  |  |  |  | 76.6697 |  |  |  | 242.028 |  | 0.3167803 | [5 empty] | 1962
[10 empty] | M0 | 0.1905 | 101.6 | 481.838 | 0.2053563 | 533.3333 |  |  | Steel |  | 199948 | [6 empty] | LTWa | [5 empty] | 0.8 |  |  |  |  | 65.56914 |  |  |  | 226.9013 |  | 0.2889765 | [5 empty] | 1962
[10 empty] | U0 | 0.1905 | 76.2 | 507.238 | 0.3328333 | 400 |  |  | Steel |  | 199948 | [6 empty] | LTWa | [5 empty] | 2 |  |  |  |  | 124.1056 |  |  |  | 302.535 |  | 0.410219 | [5 empty] | 1962
[10 empty] | D00 | 0.1905 | 76.2 | 501.65 | 0.3291667 | 400 |  |  | Steel |  | 199948 | [6 empty] | LTWa | [5 empty] | 1.466667 |  |  |  |  | 138.9294 |  |  |  | 302.535 |  | 0.4592174 | [5 empty] | 1962
[10 empty] | I00 | 0.1524 | 50.8 | 374.65 | 0.4039454 | 333.3333 |  |  | Steel |  | 199948 | [6 empty] | LTWa | [5 empty] | 1.666667 |  |  |  |  | 155.8215 |  |  |  | 363.042 |  | 0.4292107 | [5 empty] | 1962
[10 empty] | J00 | 0.1524 | 101.6 | 374.65 | 0.1428163 | 666.6667 |  |  | Steel |  | 199948 | [6 empty] | LTWa | [5 empty] | 1.666667 |  |  |  |  | 55.15806 |  |  |  | 181.521 |  | 0.303866 | [5 empty] | 1962
[10 empty] | K00 | 0.1524 | 101.6 | 520.7 | 0.1984904 | 666.6667 |  |  | Steel |  | 199948 | [6 empty] | LTWa | [5 empty] | 1.5 |  |  |  |  | 64.12124 |  |  |  | 181.521 |  | 0.3532442 | [5 empty] | 1962
[10 empty] | P00 | 0.1905 | 76.2 | 508 | 0.3333333 | 400 |  |  | Steel |  | 199948 | [6 empty] | LTWa | [5 empty] | 1.066667 |  |  |  |  | 133.0688 |  |  |  | 302.535 |  | 0.439846 | [5 empty] | 1962
|  | Elastic Stability of Thin- Walled Cylindrical and Conical Shells under Axial Compression | Weingarten V I, Morgan E J, Seide P | 1960 | Journal | AIAA Journal | Volume 3, pp. 500-505 | https://doi.org/10.2514/3.2893 | Data results in Weingarten 1960 entry | [41 empty] | RESULTS HERE : 27 Weingarten, V. I., Morgan, E. J., and Seide, P., "Designcriteria for the elastic stability of thin-walled cylindrical andconical shells under axial compression," Northrop Norair, NB64-125 (June 1964).
|  | Stability of thin walled Tubes under Torsion | L. H. DONNELL | 1935 |  | NACA | Report No. 479 | https://ntrs.nasa.gov/citations/19930091553 | Report provides details of how specimens were made and tested for "A New Theory for the Buckling of Thin Cylinders Under Axial Compression and Bending" by Donnell listed earlier.
|  | Experiments on the postbuckling behaviour of circular cylindrical shells under compression | Yamaki N., Otomo K., Matsuda K. | 1975 |  | Experimental mechanics | Vol 15, Issue 1, 23-28 | https://link.springer.com/article/10.1007/BF02318521 |  | 20-3 | 0.247 | 100 | 22.7 | 0.01128169 | 404.8583 |  | Polyester test cylinders | Polyester |  | 5550 | [5 empty] | LTWb - lap-jointing along the longitudinal seam |  | Attaching 11-mm-thick duralumin cover plates at both ends. Completely clamped boundary conditions |  | NO LAP JOIN MEASURERMENT SPECIFIED | [5 empty] | The loading head 10 has three equidistant legs, on both faces of which strain gages U are bonded. The compressive load on each leg can be finely adjusted by turning the bolt 12, observing the strain output from U. The loading head is constrained to move in the axial direction by a frictionless ball bushing 13, supported by a three leg stand 14. With this loading system, tests are performed under controlling the edge shortening of the shell. However, it is to be noted that the shell is also subjected to a dead load of 50.2 N (= 5.12 kg), due to the weights of the loading head, stiffening as well as cover plates | 1.082227 |  |  |  |  | 8.296762 | 1.287613 | 0.8404908
[10 empty] | 50-3 | 0.247 | 100 | 35.9 | 0.01784197 | 404.8583 |  |  | Polyester |  | 5550 | [16 empty] | 1.129624 |  |  |  |  | 8.296762 | 1.287613 | 0.8773006
[10 empty] | 100-3 | 0.247 | 100 | 51 | 0.02534654 | 404.8583 |  |  | Polyester |  | 5550 | [16 empty] | 1.022981 |  |  |  |  | 8.296762 | 1.287613 | 0.7944785
[10 empty] | 200-3 | 0.247 | 100 | 71.9 | 0.03573365 | 404.8583 |  |  | Polyester |  | 5550 | [16 empty] | 0.9755843 |  |  |  |  | 8.296762 | 1.287613 | 0.7576687
[10 empty] | 500-3 | 0.247 | 100 | 113.9 | 0.05660727 | 404.8583 |  |  | Polyester |  | 5550 | [16 empty] | 0.9084388 |  |  |  |  | 8.296762 | 1.287613 | 0.7055215
[10 empty] | 1000-3 | 0.247 | 100 | 160.9 | 0.07996584 | 404.8583 |  |  | Polyester |  | 5550 | [16 empty] | 1.058529 |  |  |  |  | 8.296762 | 1.287613 | 0.8220859

## Sheet1 (hidden)
0.1 | 1 | 0.01
0.2 | 1 | 0.04
0.3 | 1 | 0.09
0.4 | 1 | 0.16
0.5 | 1 | 0.25
0.6 | 1 | 0.36
0.7 | 1 | 0.49
0.8 | 1 | 0.64
0.9 | 1 | 0.81
1 | 1 | 1
1.1 | 0.8264463 | 1
1.2 | 0.6944444 | 1
1.3 | 0.591716 | 1
1.4 | 0.5102041 | 1
1.5 | 0.4444444 | 1
1.6 | 0.390625 | 1
1.7 | 0.3460208 | 1
1.8 | 0.308642 | 1
1.9 | 0.2770083 | 1
2 | 0.25 | 1
2.1 | 0.2267574 | 1
2.2 | 0.2066116 | 1
2.3 | 0.1890359 | 1
2.4 | 0.1736111 | 1
2.5 | 0.16 | 1
2.6 | 0.147929 | 1
2.7 | 0.1371742 | 1
2.8 | 0.127551 | 1
2.9 | 0.1189061 | 1
3 | 0.1111111 | 1
3.1 | 0.1040583 | 1
3.2 | 0.09765625 | 1
3.3 | 0.09182736 | 1
3.4 | 0.08650519 | 1
3.5 | 0.08163265 | 1
3.6 | 0.07716049 | 1
3.7 | 0.07304602 | 1
3.8 | 0.06925208 | 1

## Table 1
Lab test data
[13 empty] | lambda | Chi
[12 empty] | 1 | 0.4757028 | 1.037178
[12 empty] | 2 | 0.4780591 | 1.010629
[12 empty] | 3 | 0.4757028 | 1.029214
λ ± 0.125 bin | # Entries | Min. | Max. | Median | Mean | Standard deviation | CV (%) | Skew | Excess kurtosis | Lower bound | Upper bound | 4 | 0.4780591 | 1.054877
[12 empty] | 5 | 0.4780591 | 1.028329
0.25 | 103 | 0.7026314 | 1.756 | 1.125059 | 1.136526 | 0.2214084 | 19.48117 | 0.328677 | 0.009087154 | 0.1775702 | 0.375 | 6 | 0.4791428 | 1.030098
0.5 | 122 | 0.407045 | 1.254 | 0.9757453 | 0.9459072 | 0.190224 | 20.11022 | -0.6145516 | -0.3243336 | 0.375 | 0.625 | 7 | 0.4795935 | 1.030098
0.75 | 54 | 0.3349353 | 1.0875 | 0.7289252 | 0.7127402 | 0.1759618 | 24.68807 | -0.3593313 | -0.000229723 | 0.625 | 0.875 | 8 | 0.4735173 | 1.054347
1 | 68 | 0.1680079 | 0.7778837 | 0.4166387 | 0.4201456 | 0.1542427 | 36.71172 | 0.3510919 | -0.7748813 | 0.875 | 1.125 | 9 | 0.4729694 | 1.04001
1.25 | 36 | 0.1313546 | 0.5305263 | 0.2614738 | 0.2707434 | 0.09458886 | 34.93672 | 0.7189969 | 0.08698014 | 1.125 | 1.375 | 10 | #N/A | #N/A
1.5 | 25 | 0.08459016 | 0.3753641 | 0.161537 | 0.1765558 | 0.06438185 | 36.46544 | 1.142201 | 1.664624 | 1.375 | 1.625 | 11 | 0.9951015 | 0.5846074
1.75 | 19 | 0.0579939 | 0.2076532 | 0.086859 | 0.106638 | 0.04756296 | 44.60228 | 1.049145 | -0.3599754 | 1.625 | 1.875 | 12 | 1.003965 | 0.5623064
2 | 36 | 0.03450595 | 0.1641037 | 0.1127649 | 0.1054973 | 0.03831175 | 36.31537 | -0.540275 | -0.7430481 | 1.875 | 2.125 | 13 | 0.9909233 | 0.6300946
2.25 | 4 | 0.05955741 | 0.1117893 | 0.07781677 | 0.08174508 | 0.02416288 | 29.55882 | 0.3338713 | -1.512552 | 2.125 | 2.375 | 14 | 1.023745 | 0.5877933
2.5 | 1 | 0.08644101 | 0.08644101 | 0.08644101 | 0.08644101 | - | - | - | - | 2.375 | 2.625 | 15 | 0.2895588 | 1.232401
2.75 | 13 | 0.02887424 | 0.104039 | 0.05789473 | 0.05828792 | 0.02208934 | 37.89694 | 0.385342 | -0.462634 | 2.625 | 2.875 | 16 | 0.3481167 | 1.134701
3 | 3 | 0.02887267 | 0.0799471 | 0.0351309 | 0.04798356 | 0.02785754 | 58.05643 | 0.6671713 | - | 2.875 | 3.125 | 17 | 0.4127568 | 1.089922
[12 empty] | 18 | 0.6215214 | 0.9821334
[12 empty] | 19 | 0.6989594 | 0.9093894
[12 empty] | 20 | 0.8787181 | 0.7778837
[12 empty] | 21 | 0.290453 | 1.23895
[12 empty] | 22 | 0.290453 | 1.226915
[12 empty] | 23 | 0.290453 | 1.236118
[12 empty] | 24 | #N/A | #N/A
[12 empty] | 25 | 0.3469976 | 1.129038
[12 empty] | 26 | 0.4122329 | 1.088152
[12 empty] | 27 | 0.6180347 | 0.9447879
[12 empty] | 28 | 0.6890579 | 0.8962919
[12 empty] | 29 | 0.8619336 | 0.7732819
[12 empty] | 30 | 0.2895588 | 1.225322
[12 empty] | 31 | 0.1902246 | 1.280708
[12 empty] | 32 | 0.1881681 | 1.310877
[12 empty] | 33 | 0.1881681 | 1.338359
[12 empty] | 34 | 0.1889105 | 1.150704
[12 empty] | 35 | 1.111678 | 0.4282213
[12 empty] | 36 | 1.111678 | 0.2891577
[12 empty] | 37 | 0.6807612 | 0.6565798
[12 empty] | 38 | 0.6807612 | 0.7432483
[12 empty] | 39 | 0.3930377 | 0.8916354
[12 empty] | 40 | 0.3930377 | 0.901878
[12 empty] | 41 | 1.398684 | 0.1533524
[12 empty] | 42 | 1.398684 | 0.1908271
[12 empty] | 43 | 0.938266 | 0.5136615
[12 empty] | 44 | 0.938266 | 0.5354901
[12 empty] | 45 | 0.5417082 | 0.8313727
[12 empty] | 46 | 0.5417082 | 0.8425173
[12 empty] | 47 | 0.9593261 | 0.4157275
[12 empty] | 48 | 1.045523 | 0.2988739
[12 empty] | 49 | 1.045523 | 0.2491838
[12 empty] | 50 | 1.045523 | 0.2578017
[12 empty] | 51 | 1.045523 | 0.2567015
[12 empty] | 52 | 0.9351442 | 0.3552749
[12 empty] | 53 | 0.9351442 | 0.3410463
[12 empty] | 54 | 0.9351442 | 0.3219771
[12 empty] | 55 | 0.9351442 | 0.3624625
[12 empty] | 56 | 0.8364184 | 0.375635
[12 empty] | 57 | 0.8364184 | 0.3766911
[12 empty] | 58 | 0.8364184 | 0.363548
[12 empty] | 59 | 0.8364184 | 0.3364403
[12 empty] | 60 | #N/A | #N/A
[12 empty] | 61 | #N/A | #N/A
[12 empty] | 62 | #N/A | #N/A
[12 empty] | 63 | 1.304357 | 0.3010578
[12 empty] | 64 | 1.304357 | 0.2592982
[12 empty] | 65 | 1.304357 | 0.3253367
[12 empty] | 66 | 1.304357 | 0.258327
[12 empty] | 67 | 1.295969 | 0.3561235
[12 empty] | 68 | 1.295969 | 0.2931625
[12 empty] | 69 | 1.295969 | 0.2636495
[12 empty] | 70 | 1.295969 | 0.3403833
[12 empty] | 71 | 0.8636067 | 0.7177849
[12 empty] | 72 | 0.7496426 | 0.802667
[12 empty] | 73 | 0.7987524 | 0.7277182
[12 empty] | 74 | 0.7987524 | 0.7846926
[12 empty] | 75 | 0.7015583 | 0.8358978
[12 empty] | 76 | 0.7015583 | 0.8627539
[12 empty] | 77 | 1.721021 | 0.08141879
[12 empty] | 78 | 1.751701 | 0.08682834
[12 empty] | 79 | 1.390001 | 0.1244798
[12 empty] | 80 | 1.424571 | 0.1639716
[12 empty] | 81 | 0.9992805 | 0.2942677
[12 empty] | 82 | 1.021086 | 0.4162041
[12 empty] | 83 | 1.98268 | 0.03450595
[12 empty] | 84 | 2.010672 | 0.03828879
[12 empty] | 85 | 1.608712 | 0.09088394
[12 empty] | 86 | 1.627484 | 0.1112012
[12 empty] | 87 | 1.176169 | 0.1937148
[12 empty] | 88 | 1.181949 | 0.2321202
[12 empty] | 89 | 1.797548 | 0.06754836
[12 empty] | 90 | 1.434932 | 0.1505987
[12 empty] | 91 | 1.017352 | 0.2520097
[12 empty] | 92 | 2.070408 | 0.04010256
[12 empty] | 93 | 1.675361 | 0.072631
[12 empty] | 94 | 1.006393 | 0.2529599
[12 empty] | 95 | 1.193768 | 0.135519
[12 empty] | 96 | 1.195606 | 0.2225478
[12 empty] | 97 | 0.961664 | 0.2471101
[12 empty] | 98 | 0.9665415 | 0.2362239
[12 empty] | 99 | 0.6893698 | 0.6814038
[12 empty] | 100 | 1.703955 | 0.07732995
[12 empty] | 101 | 0.98746 | 0.2784107
[12 empty] | 102 | 0.9857906 | 0.3109239
[12 empty] | 103 | 2.025001 | 0.04038195
[12 empty] | 104 | 2.074762 | 0.04046414
[12 empty] | 105 | 1.639082 | 0.06598276
[12 empty] | 106 | 1.662667 | 0.0579939
[12 empty] | 107 | 1.186571 | 0.2020653
[12 empty] | 108 | 1.195664 | 0.2820318
[12 empty] | 109 | 1.195664 | 0.2688373
[12 empty] | 110 | 0.9600545 | 0.2678274
[12 empty] | 111 | 0.687017 | 0.796831
[12 empty] | 112 | 2.117326 | 0.05016834
[12 empty] | 113 | 1.662667 | 0.07213876
[12 empty] | 114 | 1.186483 | 0.200192
[12 empty] | 115 | 0.9657234 | 0.3032025
[12 empty] | 116 | 0.6812388 | 0.82739
[12 empty] | 117 | 1.39277 | 0.1240672
[12 empty] | 118 | 1.39277 | 0.1210895
[12 empty] | 119 | 1.39277 | 0.1558284
[12 empty] | 120 | 1.39277 | 0.1409403
[12 empty] | 121 | 1.39277 | 0.1786567
[12 empty] | 122 | 1.39277 | 0.1508657
[12 empty] | 123 | 1.39277 | 0.1181119
[12 empty] | 124 | 1.39277 | 0.1220821
[12 empty] | 125 | #N/A | #N/A
[12 empty] | 126 | #N/A | #N/A
[12 empty] | 127 | #N/A | #N/A
[12 empty] | 128 | #N/A | #N/A
[12 empty] | 129 | #N/A | #N/A
[12 empty] | 130 | #N/A | #N/A
[12 empty] | 131 | #N/A | #N/A
[12 empty] | 132 | #N/A | #N/A
[12 empty] | 133 | #N/A | #N/A
[12 empty] | 134 | #N/A | #N/A
[12 empty] | 135 | #N/A | #N/A
[12 empty] | 136 | #N/A | #N/A
[12 empty] | 137 | #N/A | #N/A
[12 empty] | 138 | #N/A | #N/A
[12 empty] | 139 | #N/A | #N/A
[12 empty] | 140 | #N/A | #N/A
[12 empty] | 141 | #N/A | #N/A
[12 empty] | 142 | #N/A | #N/A
[12 empty] | 143 | #N/A | #N/A
[12 empty] | 144 | #N/A | #N/A
[12 empty] | 145 | #N/A | #N/A
[12 empty] | 146 | #N/A | #N/A
[12 empty] | 147 | #N/A | #N/A
[12 empty] | 148 | #N/A | #N/A
[12 empty] | 149 | #N/A | #N/A
[12 empty] | 150 | #N/A | #N/A
[12 empty] | 151 | #N/A | #N/A
[12 empty] | 152 | #N/A | #N/A
[12 empty] | 153 | #N/A | #N/A
[12 empty] | 154 | #N/A | #N/A
[12 empty] | 155 | #N/A | #N/A
[12 empty] | 156 | #N/A | #N/A
[12 empty] | 157 | #N/A | #N/A
[12 empty] | 158 | #N/A | #N/A
[12 empty] | 159 | #N/A | #N/A
[12 empty] | 160 | #N/A | #N/A
[12 empty] | 161 | #N/A | #N/A
[12 empty] | 162 | #N/A | #N/A
[12 empty] | 163 | #N/A | #N/A
[12 empty] | 164 | #N/A | #N/A
[12 empty] | 165 | #N/A | #N/A
[12 empty] | 166 | #N/A | #N/A
[12 empty] | 167 | #N/A | #N/A
[12 empty] | 168 | #N/A | #N/A
[12 empty] | 169 | #N/A | #N/A
[12 empty] | 170 | #N/A | #N/A
[12 empty] | 171 | #N/A | #N/A
[12 empty] | 172 | #N/A | #N/A
[12 empty] | 173 | #N/A | #N/A
[12 empty] | 174 | #N/A | #N/A
[12 empty] | 175 | #N/A | #N/A
[12 empty] | 176 | #N/A | #N/A
[12 empty] | 177 | #N/A | #N/A
[12 empty] | 178 | #N/A | #N/A
[12 empty] | 179 | #N/A | #N/A
[12 empty] | 180 | #N/A | #N/A
[12 empty] | 181 | #N/A | #N/A
[12 empty] | 182 | #N/A | #N/A
[12 empty] | 183 | #N/A | #N/A
[12 empty] | 184 | #N/A | #N/A
[12 empty] | 185 | #N/A | #N/A
[12 empty] | 186 | #N/A | #N/A
[12 empty] | 187 | #N/A | #N/A
[12 empty] | 188 | #N/A | #N/A
[12 empty] | 189 | #N/A | #N/A
[12 empty] | 190 | #N/A | #N/A
[12 empty] | 191 | #N/A | #N/A
[12 empty] | 192 | #N/A | #N/A
[12 empty] | 193 | #N/A | #N/A
[12 empty] | 194 | #N/A | #N/A
[12 empty] | 195 | #N/A | #N/A
[12 empty] | 196 | #N/A | #N/A
[12 empty] | 197 | #N/A | #N/A
[12 empty] | 198 | #N/A | #N/A
[12 empty] | 199 | #N/A | #N/A
[12 empty] | 200 | #N/A | #N/A
[12 empty] | 201 | #N/A | #N/A
[12 empty] | 202 | #N/A | #N/A
[12 empty] | 203 | #N/A | #N/A
[12 empty] | 204 | #N/A | #N/A
[12 empty] | 205 | #N/A | #N/A
[12 empty] | 206 | #N/A | #N/A
[12 empty] | 207 | #N/A | #N/A
[12 empty] | 208 | #N/A | #N/A
[12 empty] | 209 | 0.4062554 | 0.8734353
[12 empty] | 210 | 0.3141695 | 1.059805
[12 empty] | 211 | 0.2401963 | 1.06815
[12 empty] | 212 | 0.3950793 | 1.111266
[12 empty] | 213 | 0.2927151 | 1.023644
[12 empty] | 214 | 0.2388316 | 1.132128
[12 empty] | 215 | 0.3935568 | 1.112656
[12 empty] | 216 | 0.3997549 | 1.129346
[12 empty] | 217 | 0.5040274 | 1.055556
[12 empty] | 218 | 0.50304 | 1.143162
[12 empty] | 219 | 0.5040274 | 0.991453
[12 empty] | 220 | 0.4839979 | 1.025641
[12 empty] | 221 | 0.5093079 | 1.081197
[12 empty] | 222 | 0.4148093 | 1.185897
[12 empty] | 223 | 0.5864339 | 0.8632479
[12 empty] | 224 | 0.4177379 | 1.123932
[12 empty] | 225 | 0.5927739 | 0.9337607
[12 empty] | 226 | 0.6148936 | 1.179487
[12 empty] | 227 | 0.5911697 | 0.9722222
[12 empty] | 228 | 0.5947977 | 0.7692308
[12 empty] | 229 | 0.6056663 | 1.153846
[12 empty] | 230 | 0.6104474 | 1.096154
[12 empty] | 231 | 0.6035299 | 1.123932
[12 empty] | 232 | 0.5993241 | 1.081197
[12 empty] | 233 | 0.5993241 | 0.8461538
[12 empty] | 234 | 1.081427 | 0.3426573
[12 empty] | 235 | 0.7099037 | 0.7319347
[12 empty] | 236 | 0.8981502 | 0.5361305
[12 empty] | 237 | 1.030876 | 0.5151515
[12 empty] | 238 | 1.36595 | 0.1867133
[12 empty] | 239 | 1.116715 | 0.3867133
[12 empty] | 240 | 0.9117938 | 0.5081585
[12 empty] | 241 | 0.7583607 | 0.7062937
[12 empty] | 242 | 0.5811055 | 0.6812878
[12 empty] | 243 | 0.5990084 | 0.6548427
[12 empty] | 244 | 0.5897429 | 0.6921714
[12 empty] | 245 | 0.5863872 | 0.7605985
[12 empty] | 246 | 0.505985 | 0.6097561
[12 empty] | 247 | 0.5355002 | 0.6851852
[12 empty] | 248 | 0.6072032 | 0.5138427
[12 empty] | 249 | 0.5481726 | 0.6115486
[12 empty] | 250 | 0.4943072 | 0.407045
[12 empty] | 251 | 0.4995541 | 0.5471349
[12 empty] | 252 | 0.6988826 | 0.3349353
[12 empty] | 253 | 0.919843 | 0.3021922
[12 empty] | 254 | 0.8958611 | 0.3140649
[12 empty] | 255 | 0.573824 | 0.6733417
[12 empty] | 256 | 0.5816904 | 0.6707317
[12 empty] | 257 | 0.9539111 | 0.2311741
[12 empty] | 258 | 0.9445128 | 0.2323887
[12 empty] | 259 | 1.145936 | 0.1535529
[12 empty] | 260 | 1.090426 | 0.1680079
[12 empty] | 261 | 1.301324 | 0.1313546
[12 empty] | 262 | 1.579483 | 0.08459016
[12 empty] | 263 | 0.9904586 | 0.7104558
[12 empty] | 264 | 1.012778 | 0.5435897
[12 empty] | 265 | 1.040952 | 0.5502427
[12 empty] | 266 | 1.040952 | 0.5696602
[12 empty] | 267 | 0.7026653 | 0.9775
[12 empty] | 268 | 0.7103449 | 1.0875
[12 empty] | 269 | 0.7064738 | 1.0875
[12 empty] | 270 | 0.859201 | 0.75625
[12 empty] | 271 | 0.8704697 | 0.7025
[12 empty] | 272 | 1.093514 | 0.42125
[12 empty] | 273 | 1.11401 | 0.4875
[12 empty] | 274 | 1.485793 | 0.24375
[12 empty] | 275 | 1.530601 | 0.169
[12 empty] | 276 | 0.2523844 | 1.034264
[12 empty] | 277 | 0.3079651 | 1.024778
[12 empty] | 278 | 0.3573636 | 0.8455438
[12 empty] | 279 | 0.4007181 | 0.831639
[12 empty] | 280 | 0.3573636 | 0.838132
[12 empty] | 281 | 0.3420395 | 1.111141
[12 empty] | 282 | 0.3135947 | 1.123061
[12 empty] | 283 | 0.27981 | 1.180041
[12 empty] | 284 | 0.261845 | 1.143095
[12 empty] | 285 | 0.2304015 | 1.142
[12 empty] | 286 | 0.2038283 | 1.174119
[12 empty] | 287 | 0.2502385 | 1.105263
[12 empty] | 288 | #N/A | #N/A
[12 empty] | 289 | #N/A | #N/A
[12 empty] | 290 | 0.2889506 | 0.9
[12 empty] | 291 | #N/A | #N/A
[12 empty] | 292 | #N/A | #N/A
[12 empty] | 293 | #N/A | #N/A
[12 empty] | 294 | #N/A | #N/A
[12 empty] | 295 | #N/A | #N/A
[12 empty] | 296 | #N/A | #N/A
[12 empty] | 297 | #N/A | #N/A
[12 empty] | 298 | #N/A | #N/A
[12 empty] | 299 | 0.4086378 | 0.7542105
[12 empty] | 300 | #N/A | #N/A
[12 empty] | 301 | 0.500477 | 0.5868421
[12 empty] | 302 | #N/A | #N/A
[12 empty] | 303 | 0.1788658 | 1.587486
[12 empty] | 304 | 0.1775702 | 1.5869
[12 empty] | 305 | 0.2224567 | 1.302062
[12 empty] | 306 | 0.2579447 | 1.125059
[12 empty] | 307 | #N/A | #N/A
[12 empty] | 308 | #N/A | #N/A
[12 empty] | 309 | #N/A | #N/A
[12 empty] | 310 | #N/A | #N/A
[12 empty] | 311 | #N/A | #N/A
[12 empty] | 312 | #N/A | #N/A
[12 empty] | 313 | #N/A | #N/A
[12 empty] | 314 | #N/A | #N/A
[12 empty] | 315 | 0.3204209 | 0.8563218
[12 empty] | 316 | 0.3176627 | 0.7264707
[12 empty] | 317 | 0.3520503 | 0.7230772
[12 empty] | 318 | 0.3550244 | 0.7026314
[12 empty] | 319 | 0.4723273 | 0.535
[12 empty] | 320 | 0.4697278 | 0.545
[12 empty] | 321 | 0.2976921 | 0.9710147
[12 empty] | 322 | 0.2958266 | 0.9088237
[12 empty] | 323 | 0.314454 | 0.7718751
[12 empty] | 324 | 0.3241318 | 0.729412
[12 empty] | 325 | 0.2635043 | 1.085938
[12 empty] | 326 | 0.2636552 | 1.124308
[12 empty] | 327 | 0.3631002 | 0.9559375
[12 empty] | 328 | 0.3697334 | 0.9548484
[12 empty] | 329 | 0.4613951 | 0.7276543
[12 empty] | 330 | 0.452575 | 0.7989898
[12 empty] | 331 | 2.731891 | 0.05730978
[12 empty] | 332 | 2.731891 | 0.03636306
[12 empty] | 333 | 2.88227 | 0.0351309
[12 empty] | 334 | 2.88227 | 0.02887267
[12 empty] | 335 | 2.857207 | 0.02887424
[12 empty] | 336 | 2.873916 | 0.02946812
[12 empty] | 337 | 2.299982 | 0.06505511
[12 empty] | 338 | 2.316709 | 0.05955741
[12 empty] | 339 | 2.112825 | 0.1140833
[12 empty] | 340 | 2.182098 | 0.09057844
[12 empty] | 341 | 2.164779 | 0.1117893
[12 empty] | 342 | 2.043552 | 0.1095221
[12 empty] | 343 | 2.069529 | 0.1023495
[12 empty] | 344 | 2.06087 | 0.1125522
[12 empty] | 345 | 2.06087 | 0.1254649
[12 empty] | 346 | 1.938222 | 0.1641037
[12 empty] | 347 | 1.946577 | 0.1492295
[12 empty] | 348 | 1.996703 | 0.09470155
[12 empty] | 349 | 1.904805 | 0.1554299
[12 empty] | 350 | 1.954931 | 0.1106996
[12 empty] | 351 | 1.954931 | 0.1618927
[12 empty] | 352 | 1.963286 | 0.1129776
[12 empty] | 353 | 2.038475 | 0.1106996
[12 empty] | 354 | 1.963286 | 0.09533482
[12 empty] | 355 | 1.938222 | 0.1512691
[12 empty] | 356 | 1.938222 | 0.134784
[12 empty] | 357 | 1.988349 | 0.08553485
[12 empty] | 358 | 1.929868 | 0.1294055
[12 empty] | 359 | 1.921514 | 0.145223
[12 empty] | 360 | 1.921514 | 0.1114561
[12 empty] | 361 | 1.954931 | 0.1302852
[12 empty] | 362 | 1.97164 | 0.1145049
[12 empty] | 363 | 1.904805 | 0.1285286
[12 empty] | 364 | 1.913159 | 0.1137485
[12 empty] | 365 | 1.938222 | 0.1302852
[12 empty] | 366 | 1.921514 | 0.138492
[12 empty] | 367 | 1.630896 | 0.2076532
[12 empty] | 368 | 1.630896 | 0.1901165
[12 empty] | 369 | 1.630896 | 0.1659773
[12 empty] | 370 | 1.622533 | 0.161537
[12 empty] | 371 | 1.489368 | 0.2423543
[12 empty] | 372 | 1.463391 | 0.223392
[12 empty] | 373 | 1.489368 | 0.2017703
[12 empty] | 374 | 1.498027 | 0.2264488
[12 empty] | 375 | 1.498027 | 0.2440027
[12 empty] | 376 | 0.2248803 | 0.9667307
[12 empty] | 377 | 0.2248803 | 0.9729778
[12 empty] | 378 | 0.2397409 | 0.7798289
[12 empty] | 379 | 0.2397409 | 0.7887608
[12 empty] | 380 | 0.2895147 | 0.9834148
[12 empty] | 381 | 0.2895147 | 0.9485812
[12 empty] | 382 | 0.2397409 | 0.7599037
[12 empty] | 383 | 0.2248803 | 0.9241727
[12 empty] | 384 | 0.2895147 | 0.9649599
[12 empty] | 385 | 0.2895147 | 0.9444288
[12 empty] | 386 | 0.9109626 | 0.4770036
[12 empty] | 387 | 0.9109626 | 0.4170732
[12 empty] | 388 | 0.9771525 | 0.5037036
[12 empty] | 389 | 0.7141188 | 0.6690141
[12 empty] | 390 | 0.7698668 | 0.6635265
[12 empty] | 391 | 1.033966 | 0.5759495
[12 empty] | 392 | 1.179226 | 0.2930407
[12 empty] | 393 | 1.179226 | 0.4281391
[12 empty] | 394 | 0.2742214 | 1.056
[12 empty] | 395 | 0.3097363 | 1.004
[12 empty] | 396 | 0.354197 | 0.999
[12 empty] | 397 | 0.4338009 | 0.88
[12 empty] | 398 | 0.2850485 | 1.009
[12 empty] | 399 | 0.768687 | 0.829
[12 empty] | 400 | 0.61806 | 0.814
[12 empty] | 401 | 0.5647263 | 0.889
[12 empty] | 402 | 0.5002595 | 0.941
[12 empty] | 403 | 0.3336596 | 0.941
[12 empty] | 404 | 0.3603103 | 1.008
[12 empty] | 405 | 0.4298505 | 0.989
[12 empty] | 406 | 0.4298505 | 1.009
[12 empty] | 407 | 0.4617564 | 0.951
[12 empty] | 408 | 0.5647988 | 0.872
[12 empty] | 409 | 0.7689885 | 0.912
[12 empty] | 410 | #N/A | #N/A
[12 empty] | 411 | #N/A | #N/A
[12 empty] | 412 | #N/A | #N/A
[12 empty] | 413 | #N/A | #N/A
[12 empty] | 414 | #N/A | #N/A
[12 empty] | 415 | #N/A | #N/A
[12 empty] | 416 | 0.26343 | 0.9383284
[12 empty] | 417 | 0.3477556 | 0.7868725
[12 empty] | 418 | 0.5252448 | 0.6899256
[12 empty] | 419 | 0.5091142 | 1.023333
[12 empty] | 420 | 0.5311436 | 0.8522353
[12 empty] | 421 | 0.6766943 | 0.7960785
[12 empty] | 422 | 0.4693643 | 1.149452
[12 empty] | 423 | 0.5748515 | 0.845037
[12 empty] | 424 | 0.5141628 | 0.8798994
[12 empty] | 425 | 1.182803 | 0.2762714
[12 empty] | 426 | 1.182803 | 0.3136831
[12 empty] | 427 | 1.182803 | 0.332389
[12 empty] | 428 | 0.8911884 | 0.4900799
[12 empty] | 429 | 1.29148 | 0.1699773
[12 empty] | 430 | 1.29148 | 0.1699773
[12 empty] | 431 | 1.224586 | 0.1947122
[12 empty] | 432 | 1.224586 | 0.2025007
[12 empty] | 433 | 1.224586 | 0.2180777
[12 empty] | 434 | 0.9144311 | 0.5788665
[12 empty] | 435 | 0.9144311 | 0.6143073
[12 empty] | 436 | 1.670511 | 0.09522153
[12 empty] | 437 | 0.6915307 | 0.5955401
[12 empty] | 438 | 0.6915307 | 0.7301322
[12 empty] | 439 | 0.6915307 | 0.7265589
[12 empty] | 440 | 0.6915307 | 0.7861129
[12 empty] | 441 | 0.8735147 | 0.424421
[12 empty] | 442 | 0.8735147 | 0.487218
[12 empty] | 443 | 1.302159 | 0.3313082
[12 empty] | 444 | 1.302159 | 0.2484812
[12 empty] | 445 | 1.747029 | 0.1028571
[12 empty] | 446 | 1.747029 | 0.1894737
[12 empty] | 447 | 1.953238 | 0.07708871
[12 empty] | 448 | 1.953238 | 0.1234286
[12 empty] | 449 | 0.667917 | 0.8888892
[12 empty] | 450 | 0.9840692 | 0.4094881
[12 empty] | 451 | 0.7467539 | 0.6962965
[12 empty] | 452 | 1.100223 | 0.4913858
[12 empty] | 453 | 1.391684 | 0.2559301
[12 empty] | 454 | 1.391684 | 0.3753641
[12 empty] | 455 | 2.80148 | 0.0368421
[12 empty] | 456 | 2.80148 | 0.05789473
[12 empty] | 457 | 0.9840692 | 0.5971702
[12 empty] | 458 | 0.9445772 | 0.4259261
[12 empty] | 459 | 1.098831 | 0.3489473
[12 empty] | 460 | 1.098831 | 0.4994736
[12 empty] | 461 | 1.05886 | 0.5894736
[12 empty] | 462 | 1.098831 | 0.2476842
[12 empty] | 463 | 1.143699 | 0.5305263
[12 empty] | 464 | 2.748946 | 0.0588468
[12 empty] | 465 | 2.721953 | 0.104039
[12 empty] | 466 | 2.711474 | 0.05798206
[12 empty] | 467 | 2.756555 | 0.05736464
[12 empty] | 468 | 2.926891 | 0.0799471
[12 empty] | 469 | 2.61162 | 0.08644101
[12 empty] | 470 | 2.797413 | 0.07822318
[12 empty] | 471 | 2.764821 | 0.07561029
[12 empty] | 472 | 2.788701 | 0.07892505
[12 empty] | 473 | #N/A | #N/A
[12 empty] | 474 | #N/A | #N/A
[12 empty] | 475 | #N/A | #N/A
[12 empty] | 476 | #N/A | #N/A
[12 empty] | 477 | #N/A | #N/A
[12 empty] | 478 | #N/A | #N/A
[12 empty] | 479 | #N/A | #N/A
[12 empty] | 480 | #N/A | #N/A
[12 empty] | 481 | #N/A | #N/A
[12 empty] | 482 | #N/A | #N/A
[12 empty] | 483 | #N/A | #N/A
[12 empty] | 484 | #N/A | #N/A
[12 empty] | 485 | #N/A | #N/A
[12 empty] | 486 | #N/A | #N/A
[12 empty] | 487 | #N/A | #N/A
[12 empty] | 488 | #N/A | #N/A
[12 empty] | 489 | #N/A | #N/A
[12 empty] | 490 | #N/A | #N/A
[12 empty] | 491 | #N/A | #N/A
[12 empty] | 492 | #N/A | #N/A
[12 empty] | 493 | 0.4642345 | 0.8296296
[12 empty] | 494 | 0.5507408 | 0.9
[12 empty] | 495 | 0.4642345 | 0.8148148
[12 empty] | 496 | 0.5507408 | 0.885
[12 empty] | 497 | 0.4237861 | 0.8088889
[12 empty] | 498 | 0.5478345 | 0.9125
[12 empty] | 499 | 0.5824383 | 0.8705882
[12 empty] | 500 | 0.5658951 | 0.9117647
[12 empty] | 501 | 0.5824383 | 0.9035294
[12 empty] | 502 | 0.507758 | 0.8882353
[12 empty] | 503 | 0.5209487 | 0.8529412
[12 empty] | 504 | 0.2412998 | 1.370262
[12 empty] | 505 | 0.2564754 | 1.296774
[12 empty] | 506 | 0.2634139 | 1.155963
[12 empty] | 507 | 0.2280069 | 1.546939
[12 empty] | 508 | 0.2589455 | 1.221519
[12 empty] | 509 | 0.2163553 | 1.473255
[12 empty] | 510 | 0.2165514 | 1.588235
[12 empty] | 511 | 0.1998585 | 1.521472
[12 empty] | 512 | 0.284706 | 1.204188
[12 empty] | 513 | 0.2709586 | 1.317919
[12 empty] | 514 | 0.2666167 | 1.313433
[12 empty] | 515 | 0.2949557 | 1.078049
[12 empty] | 516 | 0.2949557 | 1.121951
[12 empty] | 517 | 0.2756172 | 1.240223
[12 empty] | 518 | 0.1964193 | 1.253
[12 empty] | 519 | 0.1970875 | 1.257
[12 empty] | 520 | 0.2534723 | 1.135
[12 empty] | 521 | 0.2535567 | 1.127
[12 empty] | 522 | 0.2499472 | 1.108
[12 empty] | 523 | 0.2983553 | 1.115
[12 empty] | 524 | 0.2983157 | 1.11
[12 empty] | 525 | 0.3302064 | 1.052
[12 empty] | 526 | 0.3427885 | 1.076
[12 empty] | 527 | 0.3428849 | 1.069
[12 empty] | 528 | 0.3550015 | 1.019
[12 empty] | 529 | 0.3721399 | 1.018
[12 empty] | 530 | 0.3830253 | 0.945
[12 empty] | 531 | 0.3836859 | 0.959
[12 empty] | 532 | 0.4070772 | 0.946
[12 empty] | 533 | 0.4036318 | 0.917
[12 empty] | 534 | 0.3813442 | 1.239
[12 empty] | 535 | 0.383123 | 1.234
[12 empty] | 536 | 0.4375239 | 1.056
[12 empty] | 537 | 0.437669 | 1.054
[12 empty] | 538 | 0.4508915 | 1.132
[12 empty] | 539 | 0.4513882 | 1.132
[12 empty] | 540 | 0.2083251 | 1.756
[12 empty] | 541 | 0.2071434 | 1.683
[12 empty] | 542 | 0.2313297 | 1.494
[12 empty] | 543 | 0.2596566 | 1.416
[12 empty] | 544 | 0.2602984 | 1.423
[12 empty] | 545 | 0.2880181 | 1.324
[12 empty] | 546 | 0.278121 | 1.431
[12 empty] | 547 | 0.2894892 | 1.35
[12 empty] | 548 | 0.2786418 | 1.413
[12 empty] | 549 | 0.3232972 | 1.328
[12 empty] | 550 | 0.3232972 | 1.328
[12 empty] | 551 | 0.3763602 | 1.254
[12 empty] | 552 | 0.3791697 | 1.233
[12 empty] | 553 | 0.3908844 | 1.198
[12 empty] | 554 | 0.3899737 | 1.211
[12 empty] | 555 | 0.4242505 | 1.178
[12 empty] | 556 | 0.4234261 | 1.175
[12 empty] | 557 | 0.4307962 | 1.185
[12 empty] | 558 | 0.4302715 | 1.195
[12 empty] | 559 | 0.4311469 | 1.185
[12 empty] | 560 | 0.4374112 | 1.172
[12 empty] | 561 | 0.4531314 | 1.145
[12 empty] | 562 | 0.4520056 | 1.141
[12 empty] | 563 | 0.5054033 | 1.038
[12 empty] | 564 | 0.5074527 | 1.081
[12 empty] | 565 | 0.5013419 | 1.109
[12 empty] | 566 | 0.5668565 | 0.994
[12 empty] | 567 | 0.5673383 | 0.995
[12 empty] | 568 | #N/A | #N/A
[12 empty] | 569 | #N/A | #N/A
[12 empty] | 570 | 0.6570308 | 0.6108787
[12 empty] | 571 | 0.5947208 | 0.6059113
[12 empty] | 572 | 0.5947208 | 0.5714286
[12 empty] | 573 | 0.6770005 | 0.6090426
[12 empty] | 574 | 0.7418758 | 0.5784314
[12 empty] | 575 | #N/A | #N/A
[12 empty] | 576 | #N/A | #N/A
[12 empty] | 577 | #N/A | #N/A
[12 empty] | 578 | #N/A | #N/A
[12 empty] | 579 | #N/A | #N/A
[12 empty] | 580 | #N/A | #N/A
[12 empty] | 581 | #N/A | #N/A
[12 empty] | 582 | #N/A | #N/A
[12 empty] | 583 | #N/A | #N/A
[12 empty] | 584 | #N/A | #N/A
[12 empty] | 585 | #N/A | #N/A
[12 empty] | 586 | 1.697993 | 0.06804919
[12 empty] | 587 | 1.716033 | 0.08846359
[12 empty] | 588 | 1.782747 | 0.086859
[12 empty] | 589 | 1.169926 | 0.1616645
[12 empty] | 590 | 1.107193 | 0.2023751
[12 empty] | 591 | 1.102781 | 0.2100764
[12 empty] | 592 | 1.044831 | 0.2174406
[12 empty] | 593 | 1.028641 | 0.2128909
[12 empty] | 594 | 0.8861273 | 0.4336505
[12 empty] | 595 | 0.787206 | 0.4987595
[12 empty] | 596 | 0.750952 | 0.5385959
[12 empty] | 597 | 0.6999607 | 0.5730211
[12 empty] | 598 | 0.6480242 | 0.6759918
[12 empty] | 599 | 0.6363509 | 0.7155502
[12 empty] | 600 | 0.6207239 | 0.6946307
[12 empty] | 601 | 0.624466 | 0.6204904
[12 empty] | 602 | #N/A | #N/A
[12 empty] | 603 | #N/A | #N/A
[12 empty] | 604 | #N/A | #N/A
[12 empty] | 605 | #N/A | #N/A
[12 empty] | 606 | #N/A | #N/A
[12 empty] | 607 | #N/A | #N/A
[12 empty] | 608 | #N/A | #N/A
[12 empty] | 609 | #N/A | #N/A
[12 empty] | 610 | #N/A | #N/A
[12 empty] | 611 | #N/A | #N/A
[12 empty] | 612 | #N/A | #N/A
[12 empty] | 613 | #N/A | #N/A
[12 empty] | 614 | #N/A | #N/A
[12 empty] | 615 | #N/A | #N/A
[12 empty] | 616 | #N/A | #N/A
[12 empty] | 617 | #N/A | #N/A
[12 empty] | 618 | #N/A | #N/A
[12 empty] | 619 | #N/A | #N/A
[12 empty] | 620 | #N/A | #N/A
[12 empty] | 621 | #N/A | #N/A
[12 empty] | 622 | #N/A | #N/A
[12 empty] | 623 | #N/A | #N/A
[12 empty] | 624 | #N/A | #N/A
[12 empty] | 625 | #N/A | #N/A
[12 empty] | 626 | #N/A | #N/A
[12 empty] | 627 | #N/A | #N/A
[12 empty] | 628 | #N/A | #N/A
[12 empty] | 629 | 0.7816804 | 0.6591042
[12 empty] | 630 | 0.7817799 | 0.7316402
[12 empty] | 631 | 0.7858402 | 0.7419737
[12 empty] | 632 | 0.9715564 | 0.5994333
[12 empty] | 633 | 1.100375 | 0.4745201
[12 empty] | 634 | 1.218453 | 0.4114787
[12 empty] | 635 | 1.259136 | 0.4364877
[12 empty] | 636 | 1.218453 | 0.4220583
[12 empty] | 637 | 1.699157 | 0.1383769
[12 empty] | 638 | 1.894387 | 0.07442904
[12 empty] | 639 | 1.954591 | 0.04648752
[12 empty] | 640 | 0.3428195 | 1.184224
[12 empty] | 641 | 0.3428195 | 1.163077
[12 empty] | 642 | 0.3428195 | 1.165427
[12 empty] | 643 | 0.3913289 | 1.120216
[12 empty] | 644 | 0.4287295 | 1.12273
[12 empty] | 645 | 0.545411 | 0.9677114
[12 empty] | 646 | 0.4215623 | 1.117682
[12 empty] | 647 | 0.4914126 | 0.9641352
[12 empty] | 648 | 0.2419759 | 1.305863
[12 empty] | 649 | 0.4245054 | 1.082152
[12 empty] | 650 | 0.5632085 | 1.039821
[12 empty] | 651 | 0.7174252 | 0.939074
[12 empty] | 652 | 0.8641592 | 0.8340695
[12 empty] | 653 | 0.984209 | 0.7684335
[12 empty] | 654 | 0.2412323 | 1.210976
[12 empty] | 655 | 0.4232007 | 1.021951
[12 empty] | 656 | 0.5614775 | 0.9792683
[12 empty] | 657 | 0.7152202 | 0.8939024
[12 empty] | 658 | 0.8615033 | 0.8304878
[12 empty] | 659 | 0.9811841 | 0.7378049
[12 empty] | 660 | #N/A | #N/A
[12 empty] | 661 | #N/A | #N/A
[12 empty] | 662 | #N/A | #N/A
[12 empty] | 663 | #N/A | #N/A
[12 empty] | 664 | #N/A | #N/A
[12 empty] | 665 | #N/A | #N/A
[12 empty] | 666 | #N/A | #N/A
[12 empty] | 667 | #N/A | #N/A
[12 empty] | 668 | #N/A | #N/A
[12 empty] | 669 | #N/A | #N/A
[12 empty] | 670 | #N/A | #N/A
Biased skewness calculated in Matlab. Excel calculates the unbiased skewness so a correction formula has been applied to match Matlab's result.
Biased kurtosis calcuated in Matlab. Excel calculates the unbiased excess kurtosis so a correction formula has been applied to mat.ch Matlab's result.
Excel requires at least 4 values to calculate a kurtosis. The value in the manuscript was calculated with Matlab.
Table 1 in the manuscript may differ slightly due to rounding to two significant figures.
This table only relates to specimens where a test was carried out and have both a lambda and chi value associated with them.

## Table 3
|  | Circular hollow section | Circ. & long. joined | Machined | Long. butt-joined | Long. overlap-joined | Electro-forming | Misc.
[9 empty] | Lab test data | [12 empty] | CHI | [6 empty] | ALPHA
[10 empty] | r | t | h | r/t | Omega | Year | lambda | Chi | Alpha | CHI or ALPHA present (test result exists) | Manufacturing method | Material | LTWa | LTWb | Electroforming | Machined | Tubes | CLTW | Miscellaneous | LTWa | LTWb | Electroforming | Machined | Tubes | CLTW | Miscellaneous
# Total | Num | 78 | 36 | 97 | 99 | 262 | 46 | 30 | 1 | 33.64758 | 1.28524 | 152.4 | 26.18 | 0.88521 | 1965 | 0.4757028 | 1.037178 | 0.2347063 | 1 | Machined | Aluminium | #N/A | #N/A | #N/A | 1.037178 | #N/A | #N/A | #N/A | #N/A | #N/A | #N/A | 0.2347063 | #N/A | #N/A | #N/A
| % | 12.03704 | 5.555556 | 14.96914 | 15.27778 | 40.4321 | 7.098765 | 4.62963 | 2 | 33.64596 | 1.27254 | 228.6 | 26.44 | 1.321334 | 1965 | 0.4780591 | 1.010629 | 0.2309698 | 1 | Machined | Aluminium | #N/A | #N/A | #N/A | 1.010629 | #N/A | #N/A | #N/A | #N/A | #N/A | #N/A | 0.2309698 | #N/A | #N/A | #N/A
Year | Earliest | 1909 | 1933 | 1933 | 1928 | 1933 | 1962 | 1933 | 3 | 33.64758 | 1.28524 | 87.63 | 26.18 | 0.5089958 | 1965 | 0.4757028 | 1.029214 | 0.232904 | 1 | Machined | Aluminium | #N/A | #N/A | #N/A | 1.029214 | #N/A | #N/A | #N/A | #N/A | #N/A | #N/A | 0.232904 | #N/A | #N/A | #N/A
| Median | 1938 | 1937 | 1950 | 1977 | 1939 | 1967.5 | 1959 | 4 | 33.64596 | 1.27254 | 50.8 | 26.44 | 0.2936297 | 1965 | 0.4780591 | 1.054877 | 0.2410823 | 1 | Machined | Aluminium | #N/A | #N/A | #N/A | 1.054877 | #N/A | #N/A | #N/A | #N/A | #N/A | #N/A | 0.2410823 | #N/A | #N/A | #N/A
| Latest | 2020 | 2016 | 1985 | 2017 | 2016 | 1972 | 2019 | 5 | 33.64596 | 1.27254 | 99.314 | 26.44 | 0.5740462 | 1965 | 0.4780591 | 1.028329 | 0.2350148 | 1 | Machined | Aluminium | #N/A | #N/A | #N/A | 1.028329 | #N/A | #N/A | #N/A | #N/A | #N/A | #N/A | 0.2350148 | #N/A | #N/A | #N/A
Radius (mm) | Min | 12.7 | 153.162 | 17.58569 | 41.275 | 23.876 | 36.83 | 31.75 | 6 | 33.66374 | 1.26746 | 25.4 | 26.56 | 0.1464055 | 1965 | 0.4791428 | 1.030098 | 0.2364877 | 1 | Machined | Aluminium | #N/A | #N/A | #N/A | 1.030098 | #N/A | #N/A | #N/A | #N/A | #N/A | #N/A | 0.2364877 | #N/A | #N/A | #N/A
| Median | 25.4 | 280 | 46.32005 | 150 | 161.925 | 75.565 | 64 | 7 | 33.65952 | 1.26492 | 101.6 | 26.61 | 0.5851448 | 1965 | 0.4795935 | 1.030098 | 0.2369329 | 1 | Machined | Aluminium | #N/A | #N/A | #N/A | 1.030098 | #N/A | #N/A | #N/A | #N/A | #N/A | #N/A | 0.2369329 | #N/A | #N/A | #N/A
| Max | 82.235 | 1016 | 173.6491 | 893.445 | 381.31623 | 102.73792 | 762 | 8 | 33.66856 | 1.29794 | 25.4 | 25.94 | 0.1481236 | 1965 | 0.4735173 | 1.054347 | 0.2364041 | 1 | Machined | Aluminium | #N/A | #N/A | #N/A | 1.054347 | #N/A | #N/A | #N/A | #N/A | #N/A | #N/A | 0.2364041 | #N/A | #N/A | #N/A
Thickness (mm) | Min | 0.3175 | 1.5748 | 0.07874 | 0.094 | 0.049022 | 0.03836458 | 0.07493 | 9 | 33.65642 | 1.30048 | 12.7 | 25.88 | 0.07417434 | 1965 | 0.4729694 | 1.04001 | 0.2326503 | 1 | Machined | Aluminium | #N/A | #N/A | #N/A | 1.04001 | #N/A | #N/A | #N/A | #N/A | #N/A | #N/A | 0.2326503 | #N/A | #N/A | #N/A
| Median | 1.4732 | 6.1976 | 0.61214 | 0.7874 | 0.151511 | 0.09017 | 0.765175 | 10 | 33.66607 | 1.29286 | 6.35 | 26.04 | 0.03696246 | 1965 | #N/A | #N/A | #N/A | #N/A | Machined | Aluminium | #N/A | #N/A | #N/A | #N/A | #N/A | #N/A | #N/A | #N/A | #N/A | #N/A | #N/A | #N/A | #N/A | #N/A
| Max | 9.93 | 12.5476 | 4.36626 | 9.94 | 2 | 0.134112 | 2.1 | 11 | 33.17199 | 0.28956 | 50.8 | 114.56 | 0.1430789 | 1965 | 0.9951015 | 0.5846074 | 0.5788941 | 1 | Machined | Aluminium | #N/A | #N/A | #N/A | 0.5846074 | #N/A | #N/A | #N/A | #N/A | #N/A | #N/A | 0.5788941 | #N/A | #N/A | #N/A
Length (mm) | Min | 50.8 | 1200 | 6.35 | 7.4 | 5.291667 | 175.26 | 101.6 | 12 | 33.17321 | 0.28448 | 25.4 | 116.61 | 0.07090524 | 1965 | 1.003965 | 0.5623064 | 0.5667748 | 1 | Machined | Aluminium | #N/A | #N/A | #N/A | 0.5623064 | #N/A | #N/A | #N/A | #N/A | #N/A | #N/A | 0.5667748 | #N/A | #N/A | #N/A
| Median | 139.7635 | 9144 | 101.6 | 350 | 190.5 | 203.2 | 532 | 13 | 33.18256 | 0.2921 | 12.7 | 113.6 | 0.03590911 | 1965 | 0.9909233 | 0.6300946 | 0.6187082 | 1 | Machined | Aluminium | #N/A | #N/A | #N/A | 0.6300946 | #N/A | #N/A | #N/A | #N/A | #N/A | #N/A | 0.6187082 | #N/A | #N/A | #N/A
| Max | 505.31 | 11000 | 508 | 3050 | 812.8 | 254 | 2537 | 14 | 33.2613 | 0.27432 | 6.35 | 121.25 | 0.01733779 | 1965 | 1.023745 | 0.5877933 | 0.616039 | 1 | Machined | Aluminium | #N/A | #N/A | #N/A | 0.5877933 | #N/A | #N/A | #N/A | #N/A | #N/A | #N/A | 0.616039 | #N/A | #N/A | #N/A
r/t ratio | Min | 6.563948 | 24 | 4.5 | 24.5 | 37.5 | 363.25 | 30.29412 | 15 | 34.78886 | 3.58648 | 101.6 | 9.7 | 0.937708 | 1965 | 0.2895588 | 1.232401 | 0.1033298 | 1 | Machined | Aluminium | #N/A | #N/A | #N/A | 1.232401 | #N/A | #N/A | #N/A | #N/A | #N/A | #N/A | 0.1033298 | #N/A | #N/A | #N/A
| Median | 23.675 | 53.817005 | 76.92308 | 160.7717 | 750 | 844.5148 | 200.5 | 16 | 35.57519 | 2.53746 | 50.8 | 14.02 | 0.3813664 | 1965 | 0.3481167 | 1.134701 | 0.1375091 | 1 | Machined | Aluminium | #N/A | #N/A | #N/A | 1.134701 | #N/A | #N/A | #N/A | #N/A | #N/A | #N/A | 0.1375091 | #N/A | #N/A | #N/A
| Max | 49.7 | 172.117 | 763.3588 | 666.6667 | 3187.5 | 1160 | 990.099 | 17 | 35.19457 | 1.78562 | 25.4 | 19.71 | 0.1625604 | 1965 | 0.4127568 | 1.089922 | 0.185688 | 1 | Machined | Aluminium | #N/A | #N/A | #N/A | 1.089922 | #N/A | #N/A | #N/A | #N/A | #N/A | #N/A | 0.185688 | #N/A | #N/A | #N/A
Ω | Min | 0.1088662 | 0.137202 | 0.01733779 | 0.006594371 | 0.0006367166 | 0.05549655 | 0.0317805 | 18 | 34.73486 | 0.77724 | 50.8 | 44.69 | 0.2187726 | 1965 | 0.6215214 | 0.9821334 | 0.3793872 | 1 | Machined | Aluminium | #N/A | #N/A | #N/A | 0.9821334 | #N/A | #N/A | #N/A | #N/A | #N/A | #N/A | 0.3793872 | #N/A | #N/A | #N/A
| Median | 0.5290317 | 2.862594 | 0.298217 | 0.1905159 | 0.05065585 | 0.1185415 | 0.2262289 | 19 | 34.59815 | 0.61214 | 25.4 | 56.52 | 0.09765169 | 1965 | 0.6989594 | 0.9093894 | 0.4442769 | 1 | Machined | Aluminium | #N/A | #N/A | #N/A | 0.9093894 | #N/A | #N/A | #N/A | #N/A | #N/A | #N/A | 0.4442769 | #N/A | #N/A | #N/A
| Max | 2.515023 | 11.81771 | 3.656424 | 1.873288 | 2.533299 | 0.2888827 | 3.380142 | 20 | 34.48853 | 0.38608 | 50.8 | 89.33 | 0.1558441 | 1965 | 0.8787181 | 0.7778837 | 0.6006394 | 1 | Machined | Aluminium | #N/A | #N/A | #N/A | 0.7778837 | #N/A | #N/A | #N/A | #N/A | #N/A | #N/A | 0.6006394 | #N/A | #N/A | #N/A
λ | Min | 0.1775702 | 0.2248803 | 0.2388316 | 0.2523844 | 0.2502385 | 2.61162 | 0.9445128 | 21 | 34.80572 | 3.56616 | 101.6 | 9.76 | 0.9343685 | 1965 | 0.290453 | 1.23895 | 0.1045214 | 1 | Machined | Aluminium | #N/A | #N/A | #N/A | 1.23895 | #N/A | #N/A | #N/A | #N/A | #N/A | #N/A | 0.1045214 | #N/A | #N/A | #N/A
| Median | 0.2949557 | 0.338091 | 0.5632085 | 0.5947208 | 1.302159 | 2.756555 | 1.301324 | 22 | 34.78093 | 3.56362 | 38.1 | 9.76 | 0.3506379 | 1965 | 0.290453 | 1.226915 | 0.1035061 | 1 | Machined | Aluminium | #N/A | #N/A | #N/A | 1.226915 | #N/A | #N/A | #N/A | #N/A | #N/A | #N/A | 0.1035061 | #N/A | #N/A | #N/A
| Max | 0.5673383 | 0.6072032 | 1.954591 | 1.530601 | 2.88227 | 2.926891 | 1.579483 | 23 | 34.80572 | 3.56616 | 25.4 | 9.76 | 0.2335921 | 1965 | 0.290453 | 1.236118 | 0.1042825 | 1 | Machined | Aluminium | #N/A | #N/A | #N/A | 1.236118 | #N/A | #N/A | #N/A | #N/A | #N/A | #N/A | 0.1042825 | #N/A | #N/A | #N/A
χ | Min | 0.917 | 0.5138427 | 0.04648752 | 0.1533524 | 0.02887267 | 0.05736464 | 0.08459016 | 24 | 34.80572 | 3.56616 | 12.7 | 9.76 | 0.1167961 | 1965 | #N/A | #N/A | #N/A | #N/A | Machined | Aluminium | #N/A | #N/A | #N/A | #N/A | #N/A | #N/A | #N/A | #N/A | #N/A | #N/A | #N/A | #N/A | #N/A | #N/A
| Median | 1.18252 | 0.7662368 | 0.9821334 | 0.7914755 | 0.2128909 | 0.07822318 | 0.1558284 | 25 | 35.55911 | 2.5527 | 25.4 | 13.93 | 0.1913847 | 1965 | 0.3469976 | 1.129038 | 0.1359444 | 1 | Machined | Aluminium | #N/A | #N/A | #N/A | 1.129038 | #N/A | #N/A | #N/A | #N/A | #N/A | #N/A | 0.1359444 | #N/A | #N/A | #N/A
| Max | 1.756 | 1.124308 | 1.305863 | 1.149452 | 1.105263 | 0.104039 | 0.5894736 | 26 | 35.20516 | 1.7907 | 50.8 | 19.66 | 0.325436 | 1965 | 0.4122329 | 1.088152 | 0.1849162 | 1 | Machined | Aluminium | #N/A | #N/A | #N/A | 1.088152 | #N/A | #N/A | #N/A | #N/A | #N/A | #N/A | 0.1849162 | #N/A | #N/A | #N/A
α | Min | 0.04106538 | 0.04367601 | 0.06162616 | 0.06511566 | 0.06921083 | 0.4262894 | 0.07446922 | 27 | 34.68296 | 0.78486 | 25.4 | 44.19 | 0.110168 | 1965 | 0.6180347 | 0.9447879 | 0.3608777 | 1 | Machined | Aluminium | #N/A | #N/A | #N/A | 0.9447879 | #N/A | #N/A | #N/A | #N/A | #N/A | #N/A | 0.3608777 | #N/A | #N/A | #N/A
| Median | 0.1097694 | 0.08823974 | 0.2878682 | 0.3000061 | 0.327546 | 0.6875 | 0.2320026 | 28 | 34.60151 | 0.62992 | 50.8 | 54.93 | 0.1980906 | 1965 | 0.6890579 | 0.8962919 | 0.4255601 | 1 | Machined | Aluminium | #N/A | #N/A | #N/A | 0.8962919 | #N/A | #N/A | #N/A | #N/A | #N/A | #N/A | 0.4255601 | #N/A | #N/A | #N/A
| Max | 0.3202634 | 0.2615318 | 0.7443564 | 0.8390034 | 1.604142 | 0.96 | 0.8664274 | 29 | 34.49345 | 0.40132 | 25.4 | 85.95 | 0.0794281 | 1965 | 0.8619336 | 0.7732819 | 0.5744939 | 1 | Machined | Aluminium | #N/A | #N/A | #N/A | 0.7732819 | #N/A | #N/A | #N/A | #N/A | #N/A | #N/A | 0.5744939 | #N/A | #N/A | #N/A
Aluminium | Num | 28 | 0 | 59 | 0 | 58 | 0 | 8 | 30 | 34.81349 | 3.58902 | 101.6 | 9.7 | 0.9370447 | 1965 | 0.2895588 | 1.225322 | 0.1027362 | 1 | Machined | Aluminium | #N/A | #N/A | #N/A | 1.225322 | #N/A | #N/A | #N/A | #N/A | #N/A | #N/A | 0.1027362 | #N/A | #N/A | #N/A
| % | 35.89744 | 0 | 60.82474 | 0 | 22.1374 | 0 | 26.66667 | 31 | 43.3324 | 2.3114 | 127.0254 | 18.7 | 0.6770317 | 1980 | 0.1902246 | 1.280708 | 0.04634294 | 1 | Tubes | Steel | #N/A | #N/A | #N/A | #N/A | 1.280708 | #N/A | #N/A | #N/A | #N/A | #N/A | #N/A | 0.04634294 | #N/A | #N/A
Steel | Num | 50 | 36 | 38 | 93 | 174 | 0 | 14 | 32 | 43.3324 | 2.3622 | 127.127 | 18.3 | 0.6849786 | 1980 | 0.1881681 | 1.310877 | 0.04641453 | 1 | Tubes | Steel | #N/A | #N/A | #N/A | #N/A | 1.310877 | #N/A | #N/A | #N/A | #N/A | #N/A | #N/A | 0.04641453 | #N/A | #N/A
| % | 64.10256 | 100 | 39.17526 | 93.93939 | 66.41221 | 0 | 46.66667 | 33 | 43.3324 | 2.3622 | 254.3556 | 18.3 | 1.370505 | 1980 | 0.1881681 | 1.338359 | 0.04738758 | 1 | Tubes | Steel | #N/A | #N/A | #N/A | #N/A | 1.338359 | #N/A | #N/A | #N/A | #N/A | #N/A | #N/A | 0.04738758 | #N/A | #N/A
Copper | Num | 0 | 0 | 0 | 0 | 0 | 16 | 0 | 34 | 43.2054 | 2.3368 | 126.6952 | 18.5 | 0.6819678 | 1980 | 0.1889105 | 1.150704 | 0.04106538 | 1 | Tubes | Steel | #N/A | #N/A | #N/A | #N/A | 1.150704 | #N/A | #N/A | #N/A | #N/A | #N/A | #N/A | 0.04106538 | #N/A | #N/A
| % | 0 | 0 | 0 | 0 | 0 | 34.78261 | 0 | 35 | 200 | 0.5 | 350 | 400 | 0.0875 | 2017 | 1.111678 | 0.4282213 | 0.5292083 | 1 | LTWa | Steel | 0.4282213 | #N/A | #N/A | #N/A | #N/A | #N/A | #N/A | 0.5292083 | #N/A | #N/A | #N/A | #N/A | #N/A | #N/A
Brass | Num | 0 | 0 | 0 | 6 | 30 | 0 | 8 | 36 | 200 | 0.5 | 350 | 400 | 0.0875 | 2017 | 1.111678 | 0.2891577 | 0.3573495 | 1 | LTWa | Steel | 0.2891577 | #N/A | #N/A | #N/A | #N/A | #N/A | #N/A | 0.3573495 | #N/A | #N/A | #N/A | #N/A | #N/A | #N/A
| % | 0 | 0 | 0 | 6.060606 | 11.45038 | 0 | 26.66667 | 37 | 150 | 1 | 350 | 150 | 0.1905159 | 2017 | 0.6807612 | 0.6565798 | 0.3042826 | 1 | LTWa | Steel | 0.6565798 | #N/A | #N/A | #N/A | #N/A | #N/A | #N/A | 0.3042826 | #N/A | #N/A | #N/A | #N/A | #N/A | #N/A
Nickel | Num | 0 | 0 | 0 | 0 | 0 | 30 | 0 | 38 | 150 | 1 | 350 | 150 | 0.1905159 | 2017 | 0.6807612 | 0.7432483 | 0.3444479 | 1 | LTWa | Steel | 0.7432483 | #N/A | #N/A | #N/A | #N/A | #N/A | #N/A | 0.3444479 | #N/A | #N/A | #N/A | #N/A | #N/A | #N/A
| % | 0 | 0 | 0 | 0 | 0 | 65.21739 | 0 | 39 | 150 | 3 | 350 | 50 | 0.3299832 | 2017 | 0.3930377 | 0.8916354 | 0.1377386 | 1 | LTWa | Steel | 0.8916354 | #N/A | #N/A | #N/A | #N/A | #N/A | #N/A | 0.1377386 | #N/A | #N/A | #N/A | #N/A | #N/A | #N/A
[9 empty] | 40 | 150 | 3 | 350 | 50 | 0.3299832 | 2017 | 0.3930377 | 0.901878 | 0.1393209 | 1 | LTWa | Steel | 0.901878 | #N/A | #N/A | #N/A | #N/A | #N/A | #N/A | 0.1393209 | #N/A | #N/A | #N/A | #N/A | #N/A | #N/A
[9 empty] | 41 | 200 | 0.6 | 350 | 333.3333 | 0.09585145 | 2017 | 1.398684 | 0.1533524 | 0.3000061 | 1 | LTWa | Steel | 0.1533524 | #N/A | #N/A | #N/A | #N/A | #N/A | #N/A | 0.3000061 | #N/A | #N/A | #N/A | #N/A | #N/A | #N/A
[9 empty] | 42 | 200 | 0.6 | 350 | 333.3333 | 0.09585145 | 2017 | 1.398684 | 0.1908271 | 0.3733184 | 1 | LTWa | Steel | 0.1908271 | #N/A | #N/A | #N/A | #N/A | #N/A | #N/A | 0.3733184 | #N/A | #N/A | #N/A | #N/A | #N/A | #N/A
|  | Tubes | CLTW | Machined | LTWa | LTWb | Electroforming | Miscellaneous | 43 | 150 | 1 | 350 | 150 | 0.1905159 | 2017 | 0.938266 | 0.5136615 | 0.4521984 | 1 | LTWa | Steel | 0.5136615 | #N/A | #N/A | #N/A | #N/A | #N/A | #N/A | 0.4521984 | #N/A | #N/A | #N/A | #N/A | #N/A | #N/A
[9 empty] | 44 | 150 | 1 | 350 | 150 | 0.1905159 | 2017 | 0.938266 | 0.5354901 | 0.471415 | 1 | LTWa | Steel | 0.5354901 | #N/A | #N/A | #N/A | #N/A | #N/A | #N/A | 0.471415 | #N/A | #N/A | #N/A | #N/A | #N/A | #N/A
| Please note that the above may differ slightly from Table 3 in the paper due to rounding. | [7 empty] | 45 | 150 | 3 | 350 | 50 | 0.3299832 | 2017 | 0.5417082 | 0.8313727 | 0.2439644 | 1 | LTWa | Steel | 0.8313727 | #N/A | #N/A | #N/A | #N/A | #N/A | #N/A | 0.2439644 | #N/A | #N/A | #N/A | #N/A | #N/A | #N/A
[9 empty] | 46 | 150 | 3 | 350 | 50 | 0.3299832 | 2017 | 0.5417082 | 0.8425173 | 0.2472348 | 1 | LTWa | Steel | 0.8425173 | #N/A | #N/A | #N/A | #N/A | #N/A | #N/A | 0.2472348 | #N/A | #N/A | #N/A | #N/A | #N/A | #N/A
[9 empty] | 47 | 250 | 0.5 | 500 | 500 | 0.08944272 | 2015 | 0.9593261 | 0.4157275 | 0.3825967 | 1 | LTWa | Steel | 0.4157275 | #N/A | #N/A | #N/A | #N/A | #N/A | #N/A | 0.3825967 | #N/A | #N/A | #N/A | #N/A | #N/A | #N/A
[9 empty] | 48 | 350 | 0.8 | 450 | 437.5 | 0.0614689 | 2004 | 1.045523 | 0.2988739 | 0.3267046 | 1 | LTWb | Steel | #N/A | 0.2988739 | #N/A | #N/A | #N/A | #N/A | #N/A | #N/A | 0.3267046 | #N/A | #N/A | #N/A | #N/A | #N/A
[9 empty] | 49 | 350 | 0.8 | 450 | 437.5 | 0.0614689 | 2004 | 1.045523 | 0.2491838 | 0.2723874 | 1 | LTWb | Steel | #N/A | 0.2491838 | #N/A | #N/A | #N/A | #N/A | #N/A | #N/A | 0.2723874 | #N/A | #N/A | #N/A | #N/A | #N/A
[9 empty] | 50 | 350 | 0.8 | 450 | 437.5 | 0.0614689 | 2004 | 1.045523 | 0.2578017 | 0.2818078 | 1 | LTWb | Steel | #N/A | 0.2578017 | #N/A | #N/A | #N/A | #N/A | #N/A | #N/A | 0.2818078 | #N/A | #N/A | #N/A | #N/A | #N/A
[9 empty] | 51 | 350 | 0.8 | 450 | 437.5 | 0.0614689 | 2004 | 1.045523 | 0.2567015 | 0.2806052 | 1 | LTWb | Steel | #N/A | 0.2567015 | #N/A | #N/A | #N/A | #N/A | #N/A | #N/A | 0.2806052 | #N/A | #N/A | #N/A | #N/A | #N/A
[9 empty] | 52 | 350 | 1 | 450 | 350 | 0.06872432 | 2004 | 0.9351442 | 0.3552749 | 0.310686 | 1 | LTWb | Steel | #N/A | 0.3552749 | #N/A | #N/A | #N/A | #N/A | #N/A | #N/A | 0.310686 | #N/A | #N/A | #N/A | #N/A | #N/A
[9 empty] | 53 | 350 | 1 | 450 | 350 | 0.06872432 | 2004 | 0.9351442 | 0.3410463 | 0.2982432 | 1 | LTWb | Steel | #N/A | 0.3410463 | #N/A | #N/A | #N/A | #N/A | #N/A | #N/A | 0.2982432 | #N/A | #N/A | #N/A | #N/A | #N/A
[9 empty] | 54 | 350 | 1 | 450 | 350 | 0.06872432 | 2004 | 0.9351442 | 0.3219771 | 0.2815672 | 1 | LTWb | Steel | #N/A | 0.3219771 | #N/A | #N/A | #N/A | #N/A | #N/A | #N/A | 0.2815672 | #N/A | #N/A | #N/A | #N/A | #N/A
[9 empty] | 55 | 350 | 1 | 450 | 350 | 0.06872432 | 2004 | 0.9351442 | 0.3624625 | 0.3169716 | 1 | LTWb | Steel | #N/A | 0.3624625 | #N/A | #N/A | #N/A | #N/A | #N/A | #N/A | 0.3169716 | #N/A | #N/A | #N/A | #N/A | #N/A
[9 empty] | 56 | 350 | 1.25 | 450 | 280 | 0.07683612 | 2004 | 0.8364184 | 0.375635 | 0.2627927 | 1 | LTWb | Steel | #N/A | 0.375635 | #N/A | #N/A | #N/A | #N/A | #N/A | #N/A | 0.2627927 | #N/A | #N/A | #N/A | #N/A | #N/A
[9 empty] | 57 | 350 | 1.25 | 450 | 280 | 0.07683612 | 2004 | 0.8364184 | 0.3766911 | 0.2635315 | 1 | LTWb | Steel | #N/A | 0.3766911 | #N/A | #N/A | #N/A | #N/A | #N/A | #N/A | 0.2635315 | #N/A | #N/A | #N/A | #N/A | #N/A
[9 empty] | 58 | 350 | 1.25 | 450 | 280 | 0.07683612 | 2004 | 0.8364184 | 0.363548 | 0.2543367 | 1 | LTWb | Steel | #N/A | 0.363548 | #N/A | #N/A | #N/A | #N/A | #N/A | #N/A | 0.2543367 | #N/A | #N/A | #N/A | #N/A | #N/A
[9 empty] | 59 | 350 | 1.25 | 450 | 280 | 0.07683612 | 2004 | 0.8364184 | 0.3364403 | 0.2353723 | 1 | LTWb | Steel | #N/A | 0.3364403 | #N/A | #N/A | #N/A | #N/A | #N/A | #N/A | 0.2353723 | #N/A | #N/A | #N/A | #N/A | #N/A
[9 empty] | 60 | 101.6 | 0.117348 | 254 | 865.8009 | 0.08496323 | 1962 | #N/A | #N/A | 0.7600447 | 1 | Electroforming | Copper | #N/A | #N/A | #N/A | #N/A | #N/A | #N/A | #N/A | #N/A | #N/A | 0.7600447 | #N/A | #N/A | #N/A | #N/A
[9 empty] | 61 | 101.6 | 0.11303 | 254 | 898.8764 | 0.0833854 | 1962 | #N/A | #N/A | 0.7236948 | 1 | Electroforming | Copper | #N/A | #N/A | #N/A | #N/A | #N/A | #N/A | #N/A | #N/A | #N/A | 0.7236948 | #N/A | #N/A | #N/A | #N/A
[9 empty] | 62 | 101.6 | 0.1143 | 254 | 888.8889 | 0.08385255 | 1962 | #N/A | #N/A | 0.718738 | 1 | Electroforming | Copper | #N/A | #N/A | #N/A | #N/A | #N/A | #N/A | #N/A | #N/A | #N/A | 0.718738 | #N/A | #N/A | #N/A | #N/A
[9 empty] | 63 | 203.2 | 0.254 | 406.4 | 800 | 0.07071068 | 1960 | 1.304357 | 0.3010578 | 0.5122041 | 1 | LTWb | Steel | #N/A | 0.3010578 | #N/A | #N/A | #N/A | #N/A | #N/A | #N/A | 0.5122041 | #N/A | #N/A | #N/A | #N/A | #N/A
[9 empty] | 64 | 203.2 | 0.254 | 406.4 | 800 | 0.07071068 | 1960 | 1.304357 | 0.2592982 | 0.4411564 | 1 | LTWb | Steel | #N/A | 0.2592982 | #N/A | #N/A | #N/A | #N/A | #N/A | #N/A | 0.4411564 | #N/A | #N/A | #N/A | #N/A | #N/A
[9 empty] | 65 | 203.2 | 0.254 | 203.2 | 800 | 0.03535534 | 1960 | 1.304357 | 0.3253367 | 0.5535108 | 1 | LTWb | Steel | #N/A | 0.3253367 | #N/A | #N/A | #N/A | #N/A | #N/A | #N/A | 0.5535108 | #N/A | #N/A | #N/A | #N/A | #N/A
[9 empty] | 66 | 203.2 | 0.254 | 203.2 | 800 | 0.03535534 | 1960 | 1.304357 | 0.258327 | 0.4395041 | 1 | LTWb | Steel | #N/A | 0.258327 | #N/A | #N/A | #N/A | #N/A | #N/A | #N/A | 0.4395041 | #N/A | #N/A | #N/A | #N/A | #N/A
[9 empty] | 67 | 203.2 | 0.508 | 406.4 | 400 | 0.1 | 1960 | 1.295969 | 0.3561235 | 0.5981222 | 1 | LTWb | Steel | #N/A | 0.3561235 | #N/A | #N/A | #N/A | #N/A | #N/A | #N/A | 0.5981222 | #N/A | #N/A | #N/A | #N/A | #N/A
[9 empty] | 68 | 203.2 | 0.508 | 406.4 | 400 | 0.1 | 1960 | 1.295969 | 0.2931625 | 0.4923768 | 1 | LTWb | Steel | #N/A | 0.2931625 | #N/A | #N/A | #N/A | #N/A | #N/A | #N/A | 0.4923768 | #N/A | #N/A | #N/A | #N/A | #N/A
[9 empty] | 69 | 203.2 | 0.508 | 203.2 | 400 | 0.05 | 1960 | 1.295969 | 0.2636495 | 0.4428087 | 1 | LTWb | Steel | #N/A | 0.2636495 | #N/A | #N/A | #N/A | #N/A | #N/A | #N/A | 0.4428087 | #N/A | #N/A | #N/A | #N/A | #N/A
[9 empty] | 70 | 203.2 | 0.508 | 203.2 | 400 | 0.05 | 1960 | 1.295969 | 0.3403833 | 0.5716858 | 1 | LTWb | Steel | #N/A | 0.3403833 | #N/A | #N/A | #N/A | #N/A | #N/A | #N/A | 0.5716858 | #N/A | #N/A | #N/A | #N/A | #N/A
[9 empty] | 71 | 76.2 | 0.2032 | 152.4 | 375 | 0.1032796 | 1960 | 0.8636067 | 0.7177849 | 0.5353359 | 1 | LTWb | Steel | #N/A | 0.7177849 | #N/A | #N/A | #N/A | #N/A | #N/A | #N/A | 0.5353359 | #N/A | #N/A | #N/A | #N/A | #N/A
[9 empty] | 72 | 76.2 | 0.254 | 152.4 | 300 | 0.1154701 | 1960 | 0.7496426 | 0.802667 | 0.45107 | 1 | LTWb | Steel | #N/A | 0.802667 | #N/A | #N/A | #N/A | #N/A | #N/A | #N/A | 0.45107 | #N/A | #N/A | #N/A | #N/A | #N/A
[9 empty] | 73 | 76.2 | 0.254 | 381 | 300 | 0.2886751 | 1960 | 0.7987524 | 0.7277182 | 0.4642882 | 1 | LTWb | Steel | #N/A | 0.7277182 | #N/A | #N/A | #N/A | #N/A | #N/A | #N/A | 0.4642882 | #N/A | #N/A | #N/A | #N/A | #N/A
[9 empty] | 74 | 76.2 | 0.254 | 76.2 | 300 | 0.05773503 | 1960 | 0.7987524 | 0.7846926 | 0.5006382 | 1 | LTWb | Steel | #N/A | 0.7846926 | #N/A | #N/A | #N/A | #N/A | #N/A | #N/A | 0.5006382 | #N/A | #N/A | #N/A | #N/A | #N/A
[9 empty] | 75 | 75.8952 | 0.3048 | 303.5808 | 249 | 0.2534897 | 1960 | 0.7015583 | 0.8358978 | 0.4114155 | 1 | LTWb | Steel | #N/A | 0.8358978 | #N/A | #N/A | #N/A | #N/A | #N/A | #N/A | 0.4114155 | #N/A | #N/A | #N/A | #N/A | #N/A
[9 empty] | 76 | 75.8952 | 0.3048 | 151.7904 | 249 | 0.1267449 | 1960 | 0.7015583 | 0.8627539 | 0.4246337 | 1 | LTWb | Steel | #N/A | 0.8627539 | #N/A | #N/A | #N/A | #N/A | #N/A | #N/A | 0.4246337 | #N/A | #N/A | #N/A | #N/A | #N/A
[9 empty] | 77 | 72.009 | 0.073152 | 152.4 | 984.375 | 0.06745558 | 1934 | 1.721021 | 0.08141879 | 0.2411554 | 1 | LTWb | Steel | #N/A | 0.08141879 | #N/A | #N/A | #N/A | #N/A | #N/A | #N/A | 0.2411554 | #N/A | #N/A | #N/A | #N/A | #N/A
[9 empty] | 78 | 72.009 | 0.070612 | 152.4 | 1019.784 | 0.06627413 | 1934 | 1.751701 | 0.08682834 | 0.2664291 | 1 | LTWb | Steel | #N/A | 0.08682834 | #N/A | #N/A | #N/A | #N/A | #N/A | #N/A | 0.2664291 | #N/A | #N/A | #N/A | #N/A | #N/A
[9 empty] | 79 | 47.625 | 0.074168 | 152.4 | 642.1233 | 0.1262818 | 1934 | 1.390001 | 0.1244798 | 0.2405078 | 1 | LTWb | Steel | #N/A | 0.1244798 | #N/A | #N/A | #N/A | #N/A | #N/A | #N/A | 0.2405078 | #N/A | #N/A | #N/A | #N/A | #N/A
[9 empty] | 80 | 47.625 | 0.070612 | 152.4 | 674.4604 | 0.1232173 | 1934 | 1.424571 | 0.1639716 | 0.3327645 | 1 | LTWb | Steel | #N/A | 0.1639716 | #N/A | #N/A | #N/A | #N/A | #N/A | #N/A | 0.3327645 | #N/A | #N/A | #N/A | #N/A | #N/A
[9 empty] | 81 | 23.9395 | 0.072136 | 152.4 | 331.8662 | 0.3494527 | 1934 | 0.9992805 | 0.2942677 | 0.2938445 | 1 | LTWb | Steel | #N/A | 0.2942677 | #N/A | #N/A | #N/A | #N/A | #N/A | #N/A | 0.2938445 | #N/A | #N/A | #N/A | #N/A | #N/A
[9 empty] | 82 | 23.9395 | 0.069088 | 152.4 | 346.5074 | 0.3419902 | 1934 | 1.021086 | 0.4162041 | 0.433941 | 1 | LTWb | Steel | #N/A | 0.4162041 | #N/A | #N/A | #N/A | #N/A | #N/A | #N/A | 0.433941 | #N/A | #N/A | #N/A | #N/A | #N/A
[9 empty] | 83 | 72.009 | 0.055118 | 152.4 | 1306.452 | 0.05855332 | 1934 | 1.98268 | 0.03450595 | 0.1356436 | 1 | LTWb | Steel | #N/A | 0.03450595 | #N/A | #N/A | #N/A | #N/A | #N/A | #N/A | 0.1356436 | #N/A | #N/A | #N/A | #N/A | #N/A
[9 empty] | 84 | 72.009 | 0.053594 | 152.4 | 1343.602 | 0.05773815 | 1934 | 2.010672 | 0.03828879 | 0.154794 | 1 | LTWb | Steel | #N/A | 0.03828879 | #N/A | #N/A | #N/A | #N/A | #N/A | #N/A | 0.154794 | #N/A | #N/A | #N/A | #N/A | #N/A
[9 empty] | 85 | 47.625 | 0.055372 | 152.4 | 860.0917 | 0.1091133 | 1934 | 1.608712 | 0.09088394 | 0.2352035 | 1 | LTWb | Steel | #N/A | 0.09088394 | #N/A | #N/A | #N/A | #N/A | #N/A | #N/A | 0.2352035 | #N/A | #N/A | #N/A | #N/A | #N/A
[9 empty] | 86 | 47.625 | 0.054102 | 152.4 | 880.2817 | 0.1078547 | 1934 | 1.627484 | 0.1112012 | 0.2945391 | 1 | LTWb | Steel | #N/A | 0.1112012 | #N/A | #N/A | #N/A | #N/A | #N/A | #N/A | 0.2945391 | #N/A | #N/A | #N/A | #N/A | #N/A
[9 empty] | 87 | 23.9395 | 0.05207 | 152.4 | 459.7561 | 0.2968972 | 1934 | 1.176169 | 0.1937148 | 0.2679799 | 1 | LTWb | Steel | #N/A | 0.1937148 | #N/A | #N/A | #N/A | #N/A | #N/A | #N/A | 0.2679799 | #N/A | #N/A | #N/A | #N/A | #N/A
[9 empty] | 88 | 23.9395 | 0.051562 | 152.4 | 464.2857 | 0.2954454 | 1934 | 1.181949 | 0.2321202 | 0.3242725 | 1 | LTWb | Steel | #N/A | 0.2321202 | #N/A | #N/A | #N/A | #N/A | #N/A | #N/A | 0.3242725 | #N/A | #N/A | #N/A | #N/A | #N/A
[9 empty] | 89 | 72.009 | 0.067056 | 304.8 | 1073.864 | 0.1291676 | 1934 | 1.797548 | 0.06754836 | 0.2182608 | 1 | LTWb | Steel | #N/A | 0.06754836 | #N/A | #N/A | #N/A | #N/A | #N/A | #N/A | 0.2182608 | #N/A | #N/A | #N/A | #N/A | #N/A
[9 empty] | 90 | 47.625 | 0.069596 | 304.8 | 684.3066 | 0.2446553 | 1934 | 1.434932 | 0.1505987 | 0.3100871 | 1 | LTWb | Steel | #N/A | 0.1505987 | #N/A | #N/A | #N/A | #N/A | #N/A | #N/A | 0.3100871 | #N/A | #N/A | #N/A | #N/A | #N/A
[9 empty] | 91 | 23.9395 | 0.069596 | 304.8 | 343.9781 | 0.6864904 | 1934 | 1.017352 | 0.2520097 | 0.2608314 | 1 | LTWb | Steel | #N/A | 0.2520097 | #N/A | #N/A | #N/A | #N/A | #N/A | #N/A | 0.2608314 | #N/A | #N/A | #N/A | #N/A | #N/A
[9 empty] | 92 | 72.009 | 0.050546 | 304.8 | 1424.623 | 0.1121446 | 1934 | 2.070408 | 0.04010256 | 0.1719032 | 1 | LTWb | Steel | #N/A | 0.04010256 | #N/A | #N/A | #N/A | #N/A | #N/A | #N/A | 0.1719032 | #N/A | #N/A | #N/A | #N/A | #N/A
[9 empty] | 93 | 47.625 | 0.051054 | 304.8 | 932.8358 | 0.209545 | 1934 | 1.675361 | 0.072631 | 0.2038633 | 1 | LTWb | Steel | #N/A | 0.072631 | #N/A | #N/A | #N/A | #N/A | #N/A | #N/A | 0.2038633 | #N/A | #N/A | #N/A | #N/A | #N/A
[9 empty] | 94 | 23.9395 | 0.07112 | 609.6 | 336.6071 | 1.387932 | 1934 | 1.006393 | 0.2529599 | 0.2562046 | 1 | LTWb | Steel | #N/A | 0.2529599 | #N/A | #N/A | #N/A | #N/A | #N/A | #N/A | 0.2562046 | #N/A | #N/A | #N/A | #N/A | #N/A
[9 empty] | 95 | 23.9395 | 0.050546 | 762 | 473.6181 | 1.462601 | 1934 | 1.193768 | 0.135519 | 0.1931258 | 1 | LTWb | Steel | #N/A | 0.135519 | #N/A | #N/A | #N/A | #N/A | #N/A | #N/A | 0.1931258 | #N/A | #N/A | #N/A | #N/A | #N/A
[9 empty] | 96 | 72.009 | 0.148082 | 152.4 | 486.2779 | 0.09597452 | 1934 | 1.195606 | 0.2225478 | 0.3181263 | 1 | LTWb | Brass | #N/A | 0.2225478 | #N/A | #N/A | #N/A | #N/A | #N/A | #N/A | 0.3181263 | #N/A | #N/A | #N/A | #N/A | #N/A
[9 empty] | 97 | 47.625 | 0.151384 | 152.4 | 314.5973 | 0.1804149 | 1934 | 0.961664 | 0.2471101 | 0.2285269 | 1 | LTWb | Brass | #N/A | 0.2471101 | #N/A | #N/A | #N/A | #N/A | #N/A | #N/A | 0.2285269 | #N/A | #N/A | #N/A | #N/A | #N/A
[9 empty] | 98 | 47.625 | 0.14986 | 152.4 | 317.7966 | 0.1795045 | 1934 | 0.9665415 | 0.2362239 | 0.2206809 | 1 | LTWb | Brass | #N/A | 0.2362239 | #N/A | #N/A | #N/A | #N/A | #N/A | #N/A | 0.2206809 | #N/A | #N/A | #N/A | #N/A | #N/A
[9 empty] | 99 | 23.9395 | 0.148082 | 152.4 | 161.6638 | 0.5006837 | 1934 | 0.6893698 | 0.6814038 | 0.323824 | 1 | LTWb | Brass | #N/A | 0.6814038 | #N/A | #N/A | #N/A | #N/A | #N/A | #N/A | 0.323824 | #N/A | #N/A | #N/A | #N/A | #N/A
[9 empty] | 100 | 72.009 | 0.075692 | 152.4 | 951.3423 | 0.06861669 | 1934 | 1.703955 | 0.07732995 | 0.2245247 | 1 | LTWb | Brass | #N/A | 0.07732995 | #N/A | #N/A | #N/A | #N/A | #N/A | #N/A | 0.2245247 | #N/A | #N/A | #N/A | #N/A | #N/A
[9 empty] | 101 | 23.9395 | 0.07493 | 152.4 | 319.4915 | 0.356156 | 1934 | 0.98746 | 0.2784107 | 0.2714719 | 1 | LTWb | Brass | #N/A | 0.2784107 | #N/A | #N/A | #N/A | #N/A | #N/A | #N/A | 0.2714719 | #N/A | #N/A | #N/A | #N/A | #N/A
[9 empty] | 102 | 23.9395 | 0.075184 | 152.4 | 318.4122 | 0.3567591 | 1934 | 0.9857906 | 0.3109239 | 0.3021506 | 1 | LTWb | Brass | #N/A | 0.3109239 | #N/A | #N/A | #N/A | #N/A | #N/A | #N/A | 0.3021506 | #N/A | #N/A | #N/A | #N/A | #N/A
[9 empty] | 103 | 72.009 | 0.053594 | 152.4 | 1343.602 | 0.05773815 | 1934 | 2.025001 | 0.04038195 | 0.1655913 | 1 | LTWb | Brass | #N/A | 0.04038195 | #N/A | #N/A | #N/A | #N/A | #N/A | #N/A | 0.1655913 | #N/A | #N/A | #N/A | #N/A | #N/A
[9 empty] | 104 | 72.009 | 0.051054 | 152.4 | 1410.448 | 0.05635334 | 1934 | 2.074762 | 0.04046414 | 0.1741835 | 1 | LTWb | Brass | #N/A | 0.04046414 | #N/A | #N/A | #N/A | #N/A | #N/A | #N/A | 0.1741835 | #N/A | #N/A | #N/A | #N/A | #N/A
[9 empty] | 105 | 47.625 | 0.054102 | 152.4 | 880.2817 | 0.1078547 | 1934 | 1.639082 | 0.06598276 | 0.1772686 | 1 | LTWb | Brass | #N/A | 0.06598276 | #N/A | #N/A | #N/A | #N/A | #N/A | #N/A | 0.1772686 | #N/A | #N/A | #N/A | #N/A | #N/A
[9 empty] | 106 | 47.625 | 0.052578 | 152.4 | 905.7971 | 0.1063248 | 1934 | 1.662667 | 0.0579939 | 0.1603219 | 1 | LTWb | Brass | #N/A | 0.0579939 | #N/A | #N/A | #N/A | #N/A | #N/A | #N/A | 0.1603219 | #N/A | #N/A | #N/A | #N/A | #N/A
[9 empty] | 107 | 72.263 | 0.150876 | 304.8 | 478.9562 | 0.1927308 | 1934 | 1.186571 | 0.2020653 | 0.2844981 | 1 | LTWb | Brass | #N/A | 0.2020653 | #N/A | #N/A | #N/A | #N/A | #N/A | #N/A | 0.2844981 | #N/A | #N/A | #N/A | #N/A | #N/A
[9 empty] | 108 | 72.263 | 0.14859 | 304.8 | 486.3248 | 0.1912651 | 1934 | 1.195664 | 0.2820318 | 0.403196 | 1 | LTWb | Brass | #N/A | 0.2820318 | #N/A | #N/A | #N/A | #N/A | #N/A | #N/A | 0.403196 | #N/A | #N/A | #N/A | #N/A | #N/A
[9 empty] | 109 | 72.263 | 0.14859 | 304.8 | 486.3248 | 0.1912651 | 1934 | 1.195664 | 0.2688373 | 0.384333 | 1 | LTWb | Brass | #N/A | 0.2688373 | #N/A | #N/A | #N/A | #N/A | #N/A | #N/A | 0.384333 | #N/A | #N/A | #N/A | #N/A | #N/A
[9 empty] | 110 | 47.625 | 0.151892 | 304.8 | 313.5452 | 0.3614348 | 1934 | 0.9600545 | 0.2678274 | 0.2468578 | 1 | LTWb | Brass | #N/A | 0.2678274 | #N/A | #N/A | #N/A | #N/A | #N/A | #N/A | 0.2468578 | #N/A | #N/A | #N/A | #N/A | #N/A
[9 empty] | 111 | 23.9395 | 0.149098 | 304.8 | 160.5622 | 1.004797 | 1934 | 0.687017 | 0.796831 | 0.3760981 | 1 | LTWb | Brass | #N/A | 0.796831 | #N/A | #N/A | #N/A | #N/A | #N/A | #N/A | 0.3760981 | #N/A | #N/A | #N/A | #N/A | #N/A
[9 empty] | 112 | 72.009 | 0.049022 | 304.8 | 1468.912 | 0.110441 | 1934 | 2.117326 | 0.05016834 | 0.2249081 | 1 | LTWb | Brass | #N/A | 0.05016834 | #N/A | #N/A | #N/A | #N/A | #N/A | #N/A | 0.2249081 | #N/A | #N/A | #N/A | #N/A | #N/A
[9 empty] | 113 | 47.625 | 0.052578 | 304.8 | 905.7971 | 0.2126496 | 1934 | 1.662667 | 0.07213876 | 0.1994248 | 1 | LTWb | Brass | #N/A | 0.07213876 | #N/A | #N/A | #N/A | #N/A | #N/A | #N/A | 0.1994248 | #N/A | #N/A | #N/A | #N/A | #N/A
[9 empty] | 114 | 72.009 | 0.150368 | 762 | 478.8851 | 0.4835624 | 1934 | 1.186483 | 0.200192 | 0.2818187 | 1 | LTWb | Brass | #N/A | 0.200192 | #N/A | #N/A | #N/A | #N/A | #N/A | #N/A | 0.2818187 | #N/A | #N/A | #N/A | #N/A | #N/A
[9 empty] | 115 | 47.625 | 0.150114 | 762 | 317.2589 | 0.8982828 | 1934 | 0.9657234 | 0.3032025 | 0.2827732 | 1 | LTWb | Brass | #N/A | 0.3032025 | #N/A | #N/A | #N/A | #N/A | #N/A | #N/A | 0.2827732 | #N/A | #N/A | #N/A | #N/A | #N/A
[9 empty] | 116 | 23.9395 | 0.151638 | 762 | 157.8727 | 2.533299 | 1934 | 0.6812388 | 0.82739 | 0.3839804 | 1 | LTWb | Brass | #N/A | 0.82739 | #N/A | #N/A | #N/A | #N/A | #N/A | #N/A | 0.3839804 | #N/A | #N/A | #N/A | #N/A | #N/A
[9 empty] | 117 | 47.625 | 0.07493 | 152.4 | 635.5932 | 0.1269289 | 1934 | 1.39277 | 0.1240672 | 0.2406666 | 1 | Miscellaneous | Brass | #N/A | #N/A | #N/A | #N/A | #N/A | #N/A | 0.1240672 | #N/A | #N/A | #N/A | #N/A | #N/A | #N/A | 0.2406666
[9 empty] | 118 | 47.625 | 0.07493 | 152.4 | 635.5932 | 0.1269289 | 1934 | 1.39277 | 0.1210895 | 0.2348906 | 1 | Miscellaneous | Brass | #N/A | #N/A | #N/A | #N/A | #N/A | #N/A | 0.1210895 | #N/A | #N/A | #N/A | #N/A | #N/A | #N/A | 0.2348906
[9 empty] | 119 | 47.625 | 0.07493 | 152.4 | 635.5932 | 0.1269289 | 1934 | 1.39277 | 0.1558284 | 0.3022772 | 1 | Miscellaneous | Brass | #N/A | #N/A | #N/A | #N/A | #N/A | #N/A | 0.1558284 | #N/A | #N/A | #N/A | #N/A | #N/A | #N/A | 0.3022772
[9 empty] | 120 | 47.625 | 0.07493 | 152.4 | 635.5932 | 0.1269289 | 1934 | 1.39277 | 0.1409403 | 0.2733972 | 1 | Miscellaneous | Brass | #N/A | #N/A | #N/A | #N/A | #N/A | #N/A | 0.1409403 | #N/A | #N/A | #N/A | #N/A | #N/A | #N/A | 0.2733972
[9 empty] | 121 | 47.625 | 0.07493 | 152.4 | 635.5932 | 0.1269289 | 1934 | 1.39277 | 0.1786567 | 0.3465599 | 1 | Miscellaneous | Brass | #N/A | #N/A | #N/A | #N/A | #N/A | #N/A | 0.1786567 | #N/A | #N/A | #N/A | #N/A | #N/A | #N/A | 0.3465599
[9 empty] | 122 | 47.625 | 0.07493 | 152.4 | 635.5932 | 0.1269289 | 1934 | 1.39277 | 0.1508657 | 0.2926505 | 1 | Miscellaneous | Brass | #N/A | #N/A | #N/A | #N/A | #N/A | #N/A | 0.1508657 | #N/A | #N/A | #N/A | #N/A | #N/A | #N/A | 0.2926505
[9 empty] | 123 | 47.625 | 0.07493 | 152.4 | 635.5932 | 0.1269289 | 1934 | 1.39277 | 0.1181119 | 0.2291146 | 1 | Miscellaneous | Brass | #N/A | #N/A | #N/A | #N/A | #N/A | #N/A | 0.1181119 | #N/A | #N/A | #N/A | #N/A | #N/A | #N/A | 0.2291146
[9 empty] | 124 | 47.625 | 0.07493 | 152.4 | 635.5932 | 0.1269289 | 1934 | 1.39277 | 0.1220821 | 0.2368159 | 1 | Miscellaneous | Brass | #N/A | #N/A | #N/A | #N/A | #N/A | #N/A | 0.1220821 | #N/A | #N/A | #N/A | #N/A | #N/A | #N/A | 0.2368159
[9 empty] | 125 | 161.925 | 0.2159 | 227.5417 | 750 | 0.0513117 | 1939 | #N/A | #N/A | 0.3895539 | 1 | LTWb | Steel | #N/A | #N/A | #N/A | #N/A | #N/A | #N/A | #N/A | #N/A | 0.3895539 | #N/A | #N/A | #N/A | #N/A | #N/A
[9 empty] | 126 | 161.925 | 0.2159 | 227.5417 | 750 | 0.0513117 | 1939 | #N/A | #N/A | 0.4193194 | 1 | LTWb | Steel | #N/A | #N/A | #N/A | #N/A | #N/A | #N/A | #N/A | #N/A | 0.4193194 | #N/A | #N/A | #N/A | #N/A | #N/A
[9 empty] | 127 | 161.925 | 0.2159 | 227.5417 | 750 | 0.0513117 | 1939 | #N/A | #N/A | 0.3022898 | 1 | LTWb | Steel | #N/A | #N/A | #N/A | #N/A | #N/A | #N/A | #N/A | #N/A | 0.3022898 | #N/A | #N/A | #N/A | #N/A | #N/A
[9 empty] | 128 | 161.925 | 0.2159 | 177.8 | 750 | 0.04009472 | 1939 | #N/A | #N/A | 0.3022898 | 1 | LTWb | Steel | #N/A | #N/A | #N/A | #N/A | #N/A | #N/A | #N/A | #N/A | 0.3022898 | #N/A | #N/A | #N/A | #N/A | #N/A
[9 empty] | 129 | 161.925 | 0.2159 | 129.1167 | 750 | 0.02911641 | 1939 | #N/A | #N/A | 0.3445657 | 1 | LTWb | Steel | #N/A | #N/A | #N/A | #N/A | #N/A | #N/A | #N/A | #N/A | 0.3445657 | #N/A | #N/A | #N/A | #N/A | #N/A
[9 empty] | 130 | 161.925 | 0.2159 | 126.4708 | 750 | 0.02851976 | 1939 | #N/A | #N/A | 0.3280604 | 1 | LTWb | Steel | #N/A | #N/A | #N/A | #N/A | #N/A | #N/A | #N/A | #N/A | 0.3280604 | #N/A | #N/A | #N/A | #N/A | #N/A
[9 empty] | 131 | 161.925 | 0.2159 | 74.08333 | 750 | 0.01670613 | 1939 | #N/A | #N/A | 0.3123458 | 1 | LTWb | Steel | #N/A | #N/A | #N/A | #N/A | #N/A | #N/A | #N/A | #N/A | 0.3123458 | #N/A | #N/A | #N/A | #N/A | #N/A
[9 empty] | 132 | 161.925 | 0.2159 | 50.8 | 750 | 0.01145564 | 1939 | #N/A | #N/A | 0.5315975 | 1 | LTWb | Steel | #N/A | #N/A | #N/A | #N/A | #N/A | #N/A | #N/A | #N/A | 0.5315975 | #N/A | #N/A | #N/A | #N/A | #N/A
[9 empty] | 133 | 161.925 | 0.2159 | 25.92917 | 750 | 0.005847147 | 1939 | #N/A | #N/A | 0.5629298 | 1 | LTWb | Steel | #N/A | #N/A | #N/A | #N/A | #N/A | #N/A | #N/A | #N/A | 0.5629298 | #N/A | #N/A | #N/A | #N/A | #N/A
[9 empty] | 134 | 161.925 | 0.2159 | 39.6875 | 750 | 0.008949715 | 1939 | #N/A | #N/A | 0.6261 | 1 | LTWb | Steel | #N/A | #N/A | #N/A | #N/A | #N/A | #N/A | #N/A | #N/A | 0.6261 | #N/A | #N/A | #N/A | #N/A | #N/A
[9 empty] | 135 | 161.925 | 0.2159 | 12.7 | 750 | 0.002863909 | 1939 | #N/A | #N/A | 0.9502732 | 1 | LTWb | Steel | #N/A | #N/A | #N/A | #N/A | #N/A | #N/A | #N/A | #N/A | 0.9502732 | #N/A | #N/A | #N/A | #N/A | #N/A
[9 empty] | 136 | 161.925 | 0.2159 | 12.7 | 750 | 0.002863909 | 1939 | #N/A | #N/A | 1.074346 | 1 | LTWb | Steel | #N/A | #N/A | #N/A | #N/A | #N/A | #N/A | #N/A | #N/A | 1.074346 | #N/A | #N/A | #N/A | #N/A | #N/A
[9 empty] | 137 | 161.925 | 0.2159 | 5.820833 | 750 | 0.001312625 | 1939 | #N/A | #N/A | 1.604142 | 1 | LTWb | Steel | #N/A | #N/A | #N/A | #N/A | #N/A | #N/A | #N/A | #N/A | 1.604142 | #N/A | #N/A | #N/A | #N/A | #N/A
[9 empty] | 138 | 161.925 | 0.1524 | 127.0417 | 1062.5 | 0.02406955 | 1939 | #N/A | #N/A | 0.3976228 | 1 | LTWb | Steel | #N/A | #N/A | #N/A | #N/A | #N/A | #N/A | #N/A | #N/A | 0.3976228 | #N/A | #N/A | #N/A | #N/A | #N/A
[9 empty] | 139 | 161.925 | 0.1524 | 126.4866 | 1062.5 | 0.02396437 | 1939 | #N/A | #N/A | 0.3511076 | 1 | LTWb | Steel | #N/A | #N/A | #N/A | #N/A | #N/A | #N/A | #N/A | #N/A | 0.3511076 | #N/A | #N/A | #N/A | #N/A | #N/A
[9 empty] | 140 | 161.925 | 0.1524 | 77.63147 | 1062.5 | 0.0147082 | 1939 | #N/A | #N/A | 0.3118761 | 1 | LTWb | Steel | #N/A | #N/A | #N/A | #N/A | #N/A | #N/A | #N/A | #N/A | 0.3118761 | #N/A | #N/A | #N/A | #N/A | #N/A
[9 empty] | 141 | 161.925 | 0.1524 | 77.0763 | 1062.5 | 0.01460301 | 1939 | #N/A | #N/A | 0.299207 | 1 | LTWb | Steel | #N/A | #N/A | #N/A | #N/A | #N/A | #N/A | #N/A | #N/A | 0.299207 | #N/A | #N/A | #N/A | #N/A | #N/A
[9 empty] | 142 | 161.925 | 0.1524 | 52.09359 | 1062.5 | 0.009869744 | 1939 | #N/A | #N/A | 0.419399 | 1 | LTWb | Steel | #N/A | #N/A | #N/A | #N/A | #N/A | #N/A | #N/A | #N/A | 0.419399 | #N/A | #N/A | #N/A | #N/A | #N/A
[9 empty] | 143 | 161.925 | 0.1524 | 52.37117 | 1062.5 | 0.009922336 | 1939 | #N/A | #N/A | 0.4449964 | 1 | LTWb | Steel | #N/A | #N/A | #N/A | #N/A | #N/A | #N/A | #N/A | #N/A | 0.4449964 | #N/A | #N/A | #N/A | #N/A | #N/A
[9 empty] | 144 | 161.925 | 0.1524 | 39.04706 | 1062.5 | 0.007397925 | 1939 | #N/A | #N/A | 0.4610987 | 1 | LTWb | Steel | #N/A | #N/A | #N/A | #N/A | #N/A | #N/A | #N/A | #N/A | 0.4610987 | #N/A | #N/A | #N/A | #N/A | #N/A
[9 empty] | 145 | 161.925 | 0.1524 | 22.6695 | 1062.5 | 0.004295004 | 1939 | #N/A | #N/A | 0.6019698 | 1 | LTWb | Steel | #N/A | #N/A | #N/A | #N/A | #N/A | #N/A | #N/A | #N/A | 0.6019698 | #N/A | #N/A | #N/A | #N/A | #N/A
[9 empty] | 146 | 161.925 | 0.1524 | 14.61951 | 1062.5 | 0.002769839 | 1939 | #N/A | #N/A | 0.8240218 | 1 | LTWb | Steel | #N/A | #N/A | #N/A | #N/A | #N/A | #N/A | #N/A | #N/A | 0.8240218 | #N/A | #N/A | #N/A | #N/A | #N/A
[9 empty] | 147 | 161.925 | 0.1524 | 6.569529 | 1062.5 | 0.001244675 | 1939 | #N/A | #N/A | 1.247505 | 1 | LTWb | Steel | #N/A | #N/A | #N/A | #N/A | #N/A | #N/A | #N/A | #N/A | 1.247505 | #N/A | #N/A | #N/A | #N/A | #N/A
[9 empty] | 148 | 161.925 | 0.127 | 227.5417 | 1275 | 0.03935428 | 1939 | #N/A | #N/A | 0.292222 | 1 | LTWb | Steel | #N/A | #N/A | #N/A | #N/A | #N/A | #N/A | #N/A | #N/A | 0.292222 | #N/A | #N/A | #N/A | #N/A | #N/A
[9 empty] | 149 | 161.925 | 0.127 | 227.0125 | 1275 | 0.03926276 | 1939 | #N/A | #N/A | 0.2343047 | 1 | LTWb | Steel | #N/A | #N/A | #N/A | #N/A | #N/A | #N/A | #N/A | #N/A | 0.2343047 | #N/A | #N/A | #N/A | #N/A | #N/A
[9 empty] | 150 | 161.925 | 0.127 | 227.0125 | 1275 | 0.03926276 | 1939 | #N/A | #N/A | 0.2212635 | 1 | LTWb | Steel | #N/A | #N/A | #N/A | #N/A | #N/A | #N/A | #N/A | #N/A | 0.2212635 | #N/A | #N/A | #N/A | #N/A | #N/A
[9 empty] | 151 | 161.925 | 0.127 | 226.4833 | 1275 | 0.03917123 | 1939 | #N/A | #N/A | 0.2123951 | 1 | LTWb | Steel | #N/A | #N/A | #N/A | #N/A | #N/A | #N/A | #N/A | #N/A | 0.2123951 | #N/A | #N/A | #N/A | #N/A | #N/A
[9 empty] | 152 | 161.925 | 0.127 | 177.8 | 1275 | 0.03075125 | 1939 | #N/A | #N/A | 0.2089481 | 1 | LTWb | Steel | #N/A | #N/A | #N/A | #N/A | #N/A | #N/A | #N/A | #N/A | 0.2089481 | #N/A | #N/A | #N/A | #N/A | #N/A
[9 empty] | 153 | 161.925 | 0.127 | 177.8 | 1275 | 0.03075125 | 1939 | #N/A | #N/A | 0.2055571 | 1 | LTWb | Steel | #N/A | #N/A | #N/A | #N/A | #N/A | #N/A | #N/A | #N/A | 0.2055571 | #N/A | #N/A | #N/A | #N/A | #N/A
[9 empty] | 154 | 161.925 | 0.127 | 129.1167 | 1275 | 0.02233126 | 1939 | #N/A | #N/A | 0.2401265 | 1 | LTWb | Steel | #N/A | #N/A | #N/A | #N/A | #N/A | #N/A | #N/A | #N/A | 0.2401265 | #N/A | #N/A | #N/A | #N/A | #N/A
[9 empty] | 155 | 161.925 | 0.127 | 97.89583 | 1275 | 0.01693149 | 1939 | #N/A | #N/A | 0.2627384 | 1 | LTWb | Steel | #N/A | #N/A | #N/A | #N/A | #N/A | #N/A | #N/A | #N/A | 0.2627384 | #N/A | #N/A | #N/A | #N/A | #N/A
[9 empty] | 156 | 161.925 | 0.127 | 72.49583 | 1275 | 0.01253846 | 1939 | #N/A | #N/A | 0.2874795 | 1 | LTWb | Steel | #N/A | #N/A | #N/A | #N/A | #N/A | #N/A | #N/A | #N/A | 0.2874795 | #N/A | #N/A | #N/A | #N/A | #N/A
[9 empty] | 157 | 161.925 | 0.127 | 50.8 | 1275 | 0.008786071 | 1939 | #N/A | #N/A | 0.3469978 | 1 | LTWb | Steel | #N/A | #N/A | #N/A | #N/A | #N/A | #N/A | #N/A | #N/A | 0.3469978 | #N/A | #N/A | #N/A | #N/A | #N/A
[9 empty] | 158 | 161.925 | 0.127 | 35.98333 | 1275 | 0.006223467 | 1939 | #N/A | #N/A | 0.4508414 | 1 | LTWb | Steel | #N/A | #N/A | #N/A | #N/A | #N/A | #N/A | #N/A | #N/A | 0.4508414 | #N/A | #N/A | #N/A | #N/A | #N/A
[9 empty] | 159 | 161.925 | 0.127 | 25.92917 | 1275 | 0.004484557 | 1939 | #N/A | #N/A | 0.580989 | 1 | LTWb | Steel | #N/A | #N/A | #N/A | #N/A | #N/A | #N/A | #N/A | #N/A | 0.580989 | #N/A | #N/A | #N/A | #N/A | #N/A
[9 empty] | 160 | 161.925 | 0.127 | 13.75833 | 1275 | 0.002379561 | 1939 | #N/A | #N/A | 0.6731666 | 1 | LTWb | Steel | #N/A | #N/A | #N/A | #N/A | #N/A | #N/A | #N/A | #N/A | 0.6731666 | #N/A | #N/A | #N/A | #N/A | #N/A
[9 empty] | 161 | 161.925 | 0.127 | 6.35 | 1275 | 0.001098259 | 1939 | #N/A | #N/A | 0.9569806 | 1 | LTWb | Steel | #N/A | #N/A | #N/A | #N/A | #N/A | #N/A | #N/A | #N/A | 0.9569806 | #N/A | #N/A | #N/A | #N/A | #N/A
[9 empty] | 162 | 161.925 | 0.127 | 12.7 | 1275 | 0.002196518 | 1939 | #N/A | #N/A | 0.8674944 | 1 | LTWb | Steel | #N/A | #N/A | #N/A | #N/A | #N/A | #N/A | #N/A | #N/A | 0.8674944 | #N/A | #N/A | #N/A | #N/A | #N/A
[9 empty] | 163 | 161.925 | 0.1016 | 125.6538 | 1593.75 | 0.019438 | 1939 | #N/A | #N/A | 0.3017716 | 1 | LTWb | Steel | #N/A | #N/A | #N/A | #N/A | #N/A | #N/A | #N/A | #N/A | 0.3017716 | #N/A | #N/A | #N/A | #N/A | #N/A
[9 empty] | 164 | 161.925 | 0.1016 | 125.9314 | 1593.75 | 0.01948094 | 1939 | #N/A | #N/A | 0.2077712 | 1 | LTWb | Steel | #N/A | #N/A | #N/A | #N/A | #N/A | #N/A | #N/A | #N/A | 0.2077712 | #N/A | #N/A | #N/A | #N/A | #N/A
[9 empty] | 165 | 161.925 | 0.1016 | 125.6538 | 1593.75 | 0.019438 | 1939 | #N/A | #N/A | 0.1901042 | 1 | LTWb | Steel | #N/A | #N/A | #N/A | #N/A | #N/A | #N/A | #N/A | #N/A | 0.1901042 | #N/A | #N/A | #N/A | #N/A | #N/A
[9 empty] | 166 | 161.925 | 0.1016 | 123.9883 | 1593.75 | 0.01918036 | 1939 | #N/A | #N/A | 0.1867553 | 1 | LTWb | Steel | #N/A | #N/A | #N/A | #N/A | #N/A | #N/A | #N/A | #N/A | 0.1867553 | #N/A | #N/A | #N/A | #N/A | #N/A
[9 empty] | 167 | 161.925 | 0.1016 | 77.63147 | 1593.75 | 0.01200919 | 1939 | #N/A | #N/A | 0.2230798 | 1 | LTWb | Steel | #N/A | #N/A | #N/A | #N/A | #N/A | #N/A | #N/A | #N/A | 0.2230798 | #N/A | #N/A | #N/A | #N/A | #N/A
[9 empty] | 168 | 161.925 | 0.1016 | 50.98324 | 1593.75 | 0.007886848 | 1939 | #N/A | #N/A | 0.2827329 | 1 | LTWb | Steel | #N/A | #N/A | #N/A | #N/A | #N/A | #N/A | #N/A | #N/A | 0.2827329 | #N/A | #N/A | #N/A | #N/A | #N/A
[9 empty] | 169 | 161.925 | 0.1016 | 50.42807 | 1593.75 | 0.007800965 | 1939 | #N/A | #N/A | 0.3017716 | 1 | LTWb | Steel | #N/A | #N/A | #N/A | #N/A | #N/A | #N/A | #N/A | #N/A | 0.3017716 | #N/A | #N/A | #N/A | #N/A | #N/A
[9 empty] | 170 | 161.925 | 0.1016 | 49.59531 | 1593.75 | 0.007672142 | 1939 | #N/A | #N/A | 0.3377253 | 1 | LTWb | Steel | #N/A | #N/A | #N/A | #N/A | #N/A | #N/A | #N/A | #N/A | 0.3377253 | #N/A | #N/A | #N/A | #N/A | #N/A
[9 empty] | 171 | 161.925 | 0.1016 | 39.04706 | 1593.75 | 0.006040381 | 1939 | #N/A | #N/A | 0.3986621 | 1 | LTWb | Steel | #N/A | #N/A | #N/A | #N/A | #N/A | #N/A | #N/A | #N/A | 0.3986621 | #N/A | #N/A | #N/A | #N/A | #N/A
[9 empty] | 172 | 161.925 | 0.1016 | 24.33501 | 1593.75 | 0.003764503 | 1939 | #N/A | #N/A | 0.5790259 | 1 | LTWb | Steel | #N/A | #N/A | #N/A | #N/A | #N/A | #N/A | #N/A | #N/A | 0.5790259 | #N/A | #N/A | #N/A | #N/A | #N/A
[9 empty] | 173 | 161.925 | 0.1016 | 14.61951 | 1593.75 | 0.002261564 | 1939 | #N/A | #N/A | 0.8409905 | 1 | LTWb | Steel | #N/A | #N/A | #N/A | #N/A | #N/A | #N/A | #N/A | #N/A | 0.8409905 | #N/A | #N/A | #N/A | #N/A | #N/A
[9 empty] | 174 | 161.925 | 0.1016 | 6.014357 | 1593.75 | 0.0009303904 | 1939 | #N/A | #N/A | 1.004566 | 1 | LTWb | Steel | #N/A | #N/A | #N/A | #N/A | #N/A | #N/A | #N/A | #N/A | 1.004566 | #N/A | #N/A | #N/A | #N/A | #N/A
[9 empty] | 175 | 161.925 | 0.0762 | 226.4833 | 2125 | 0.03034191 | 1939 | #N/A | #N/A | 0.2257233 | 1 | LTWb | Steel | #N/A | #N/A | #N/A | #N/A | #N/A | #N/A | #N/A | #N/A | 0.2257233 | #N/A | #N/A | #N/A | #N/A | #N/A
[9 empty] | 176 | 161.925 | 0.0762 | 227.5417 | 2125 | 0.03048369 | 1939 | #N/A | #N/A | 0.1932274 | 1 | LTWb | Steel | #N/A | #N/A | #N/A | #N/A | #N/A | #N/A | #N/A | #N/A | 0.1932274 | #N/A | #N/A | #N/A | #N/A | #N/A
[9 empty] | 177 | 161.925 | 0.0762 | 227.5417 | 2125 | 0.03048369 | 1939 | #N/A | #N/A | 0.1854827 | 1 | LTWb | Steel | #N/A | #N/A | #N/A | #N/A | #N/A | #N/A | #N/A | #N/A | 0.1854827 | #N/A | #N/A | #N/A | #N/A | #N/A
[9 empty] | 178 | 161.925 | 0.0762 | 177.8 | 2125 | 0.02381981 | 1939 | #N/A | #N/A | 0.1870064 | 1 | LTWb | Steel | #N/A | #N/A | #N/A | #N/A | #N/A | #N/A | #N/A | #N/A | 0.1870064 | #N/A | #N/A | #N/A | #N/A | #N/A
[9 empty] | 179 | 161.925 | 0.0762 | 177.8 | 2125 | 0.02381981 | 1939 | #N/A | #N/A | 0.1824725 | 1 | LTWb | Steel | #N/A | #N/A | #N/A | #N/A | #N/A | #N/A | #N/A | #N/A | 0.1824725 | #N/A | #N/A | #N/A | #N/A | #N/A
[9 empty] | 180 | 161.925 | 0.0762 | 129.6458 | 2125 | 0.01736862 | 1939 | #N/A | #N/A | 0.1885426 | 1 | LTWb | Steel | #N/A | #N/A | #N/A | #N/A | #N/A | #N/A | #N/A | #N/A | 0.1885426 | #N/A | #N/A | #N/A | #N/A | #N/A
[9 empty] | 181 | 161.925 | 0.0762 | 76.72917 | 2125 | 0.01027938 | 1939 | #N/A | #N/A | 0.2636841 | 1 | LTWb | Steel | #N/A | #N/A | #N/A | #N/A | #N/A | #N/A | #N/A | #N/A | 0.2636841 | #N/A | #N/A | #N/A | #N/A | #N/A
[9 empty] | 182 | 161.925 | 0.0762 | 76.2 | 2125 | 0.01020849 | 1939 | #N/A | #N/A | 0.2551948 | 1 | LTWb | Steel | #N/A | #N/A | #N/A | #N/A | #N/A | #N/A | #N/A | #N/A | 0.2551948 | #N/A | #N/A | #N/A | #N/A | #N/A
[9 empty] | 183 | 161.925 | 0.0762 | 39.15833 | 2125 | 0.005246031 | 1939 | #N/A | #N/A | 0.38104 | 1 | LTWb | Steel | #N/A | #N/A | #N/A | #N/A | #N/A | #N/A | #N/A | #N/A | 0.38104 | #N/A | #N/A | #N/A | #N/A | #N/A
[9 empty] | 184 | 161.925 | 0.0762 | 38.62917 | 2125 | 0.005175138 | 1939 | #N/A | #N/A | 0.3315652 | 1 | LTWb | Steel | #N/A | #N/A | #N/A | #N/A | #N/A | #N/A | #N/A | #N/A | 0.3315652 | #N/A | #N/A | #N/A | #N/A | #N/A
[9 empty] | 185 | 161.925 | 0.0762 | 23.8125 | 2125 | 0.003190154 | 1939 | #N/A | #N/A | 0.5689438 | 1 | LTWb | Steel | #N/A | #N/A | #N/A | #N/A | #N/A | #N/A | #N/A | #N/A | 0.5689438 | #N/A | #N/A | #N/A | #N/A | #N/A
[9 empty] | 186 | 161.925 | 0.0762 | 25.92917 | 2125 | 0.003473723 | 1939 | #N/A | #N/A | 0.4870367 | 1 | LTWb | Steel | #N/A | #N/A | #N/A | #N/A | #N/A | #N/A | #N/A | #N/A | 0.4870367 | #N/A | #N/A | #N/A | #N/A | #N/A
[9 empty] | 187 | 161.925 | 0.0762 | 23.8125 | 2125 | 0.003190154 | 1939 | #N/A | #N/A | 0.4637068 | 1 | LTWb | Steel | #N/A | #N/A | #N/A | #N/A | #N/A | #N/A | #N/A | #N/A | 0.4637068 | #N/A | #N/A | #N/A | #N/A | #N/A
[9 empty] | 188 | 161.925 | 0.0762 | 22.225 | 2125 | 0.002977477 | 1939 | #N/A | #N/A | 0.5157425 | 1 | LTWb | Steel | #N/A | #N/A | #N/A | #N/A | #N/A | #N/A | #N/A | #N/A | 0.5157425 | #N/A | #N/A | #N/A | #N/A | #N/A
[9 empty] | 189 | 161.925 | 0.0762 | 13.22917 | 2125 | 0.001772308 | 1939 | #N/A | #N/A | 0.7037984 | 1 | LTWb | Steel | #N/A | #N/A | #N/A | #N/A | #N/A | #N/A | #N/A | #N/A | 0.7037984 | #N/A | #N/A | #N/A | #N/A | #N/A
[9 empty] | 190 | 161.925 | 0.0762 | 13.22917 | 2125 | 0.001772308 | 1939 | #N/A | #N/A | 0.7827765 | 1 | LTWb | Steel | #N/A | #N/A | #N/A | #N/A | #N/A | #N/A | #N/A | #N/A | 0.7827765 | #N/A | #N/A | #N/A | #N/A | #N/A
[9 empty] | 191 | 161.925 | 0.0762 | 5.291667 | 2125 | 0.0007089231 | 1939 | #N/A | #N/A | 1.033811 | 1 | LTWb | Steel | #N/A | #N/A | #N/A | #N/A | #N/A | #N/A | #N/A | #N/A | 1.033811 | #N/A | #N/A | #N/A | #N/A | #N/A
[9 empty] | 192 | 161.925 | 0.0762 | 5.291667 | 2125 | 0.0007089231 | 1939 | #N/A | #N/A | 1.16879 | 1 | LTWb | Steel | #N/A | #N/A | #N/A | #N/A | #N/A | #N/A | #N/A | #N/A | 1.16879 | #N/A | #N/A | #N/A | #N/A | #N/A
[9 empty] | 193 | 161.925 | 0.0508 | 228.0708 | 3187.5 | 0.02494771 | 1939 | #N/A | #N/A | 0.1702992 | 1 | LTWb | Steel | #N/A | #N/A | #N/A | #N/A | #N/A | #N/A | #N/A | #N/A | 0.1702992 | #N/A | #N/A | #N/A | #N/A | #N/A
[9 empty] | 194 | 161.925 | 0.0508 | 228.0708 | 3187.5 | 0.02494771 | 1939 | #N/A | #N/A | 0.124795 | 1 | LTWb | Steel | #N/A | #N/A | #N/A | #N/A | #N/A | #N/A | #N/A | #N/A | 0.124795 | #N/A | #N/A | #N/A | #N/A | #N/A
[9 empty] | 195 | 161.925 | 0.0508 | 177.8 | 3187.5 | 0.0194488 | 1939 | #N/A | #N/A | 0.124795 | 1 | LTWb | Steel | #N/A | #N/A | #N/A | #N/A | #N/A | #N/A | #N/A | #N/A | 0.124795 | #N/A | #N/A | #N/A | #N/A | #N/A
[9 empty] | 196 | 161.925 | 0.0508 | 178.3292 | 3187.5 | 0.01950668 | 1939 | #N/A | #N/A | 0.1140549 | 1 | LTWb | Steel | #N/A | #N/A | #N/A | #N/A | #N/A | #N/A | #N/A | #N/A | 0.1140549 | #N/A | #N/A | #N/A | #N/A | #N/A
[9 empty] | 197 | 161.925 | 0.0508 | 128.0583 | 3187.5 | 0.01400776 | 1939 | #N/A | #N/A | 0.1310737 | 1 | LTWb | Steel | #N/A | #N/A | #N/A | #N/A | #N/A | #N/A | #N/A | #N/A | 0.1310737 | #N/A | #N/A | #N/A | #N/A | #N/A
[9 empty] | 198 | 161.925 | 0.0508 | 128.0583 | 3187.5 | 0.01400776 | 1939 | #N/A | #N/A | 0.1803366 | 1 | LTWb | Steel | #N/A | #N/A | #N/A | #N/A | #N/A | #N/A | #N/A | #N/A | 0.1803366 | #N/A | #N/A | #N/A | #N/A | #N/A
[9 empty] | 199 | 161.925 | 0.0508 | 76.72917 | 3187.5 | 0.008393082 | 1939 | #N/A | #N/A | 0.1925343 | 1 | LTWb | Steel | #N/A | #N/A | #N/A | #N/A | #N/A | #N/A | #N/A | #N/A | 0.1925343 | #N/A | #N/A | #N/A | #N/A | #N/A
[9 empty] | 200 | 161.925 | 0.0508 | 76.72917 | 3187.5 | 0.008393082 | 1939 | #N/A | #N/A | 0.2005734 | 1 | LTWb | Steel | #N/A | #N/A | #N/A | #N/A | #N/A | #N/A | #N/A | #N/A | 0.2005734 | #N/A | #N/A | #N/A | #N/A | #N/A
[9 empty] | 201 | 161.925 | 0.0508 | 52.91667 | 3187.5 | 0.005788333 | 1939 | #N/A | #N/A | 0.2401265 | 1 | LTWb | Steel | #N/A | #N/A | #N/A | #N/A | #N/A | #N/A | #N/A | #N/A | 0.2401265 | #N/A | #N/A | #N/A | #N/A | #N/A
[9 empty] | 202 | 161.925 | 0.0508 | 40.21667 | 3187.5 | 0.004399133 | 1939 | #N/A | #N/A | 0.2805096 | 1 | LTWb | Steel | #N/A | #N/A | #N/A | #N/A | #N/A | #N/A | #N/A | #N/A | 0.2805096 | #N/A | #N/A | #N/A | #N/A | #N/A
[9 empty] | 203 | 161.925 | 0.0508 | 39.15833 | 3187.5 | 0.004283366 | 1939 | #N/A | #N/A | 0.2994829 | 1 | LTWb | Steel | #N/A | #N/A | #N/A | #N/A | #N/A | #N/A | #N/A | #N/A | 0.2994829 | #N/A | #N/A | #N/A | #N/A | #N/A
[9 empty] | 204 | 161.925 | 0.0508 | 27.51667 | 3187.5 | 0.003009933 | 1939 | #N/A | #N/A | 0.4508414 | 1 | LTWb | Steel | #N/A | #N/A | #N/A | #N/A | #N/A | #N/A | #N/A | #N/A | 0.4508414 | #N/A | #N/A | #N/A | #N/A | #N/A
[9 empty] | 205 | 161.925 | 0.0508 | 12.7 | 3187.5 | 0.0013892 | 1939 | #N/A | #N/A | 0.7070348 | 1 | LTWb | Steel | #N/A | #N/A | #N/A | #N/A | #N/A | #N/A | #N/A | #N/A | 0.7070348 | #N/A | #N/A | #N/A | #N/A | #N/A
[9 empty] | 206 | 161.925 | 0.0508 | 10.05417 | 3187.5 | 0.001099783 | 1939 | #N/A | #N/A | 0.7799688 | 1 | LTWb | Steel | #N/A | #N/A | #N/A | #N/A | #N/A | #N/A | #N/A | #N/A | 0.7799688 | #N/A | #N/A | #N/A | #N/A | #N/A
[9 empty] | 207 | 161.925 | 0.0508 | 5.820833 | 3187.5 | 0.0006367166 | 1939 | #N/A | #N/A | 0.9807589 | 1 | LTWb | Steel | #N/A | #N/A | #N/A | #N/A | #N/A | #N/A | #N/A | #N/A | 0.9807589 | #N/A | #N/A | #N/A | #N/A | #N/A
[9 empty] | 208 | 161.925 | 0.0508 | 5.820833 | 3187.5 | 0.0006367166 | 1939 | #N/A | #N/A | 1.090817 | 1 | LTWb | Steel | #N/A | #N/A | #N/A | #N/A | #N/A | #N/A | #N/A | #N/A | 1.090817 | #N/A | #N/A | #N/A | #N/A | #N/A
[9 empty] | 209 | 46.32005 | 0.5651046 | 215.646 | 81.96721 | 0.5142239 | 1933 | 0.4062554 | 0.8734353 | 0.1441548 | 1 | Machined | Steel | #N/A | #N/A | #N/A | 0.8734353 | #N/A | #N/A | #N/A | #N/A | #N/A | #N/A | 0.1441548 | #N/A | #N/A | #N/A
[9 empty] | 210 | 46.64023 | 0.9514607 | 214.63 | 49.01961 | 0.6572715 | 1933 | 0.3141695 | 1.059805 | 0.1046054 | 1 | Machined | Steel | #N/A | #N/A | #N/A | 1.059805 | #N/A | #N/A | #N/A | #N/A | #N/A | #N/A | 0.1046054 | #N/A | #N/A | #N/A
[9 empty] | 211 | 47.21704 | 1.647875 | 203.454 | 28.6533 | 0.804971 | 1933 | 0.2401963 | 1.06815 | 0.06162616 | 1 | Machined | Steel | #N/A | #N/A | #N/A | 1.06815 | #N/A | #N/A | #N/A | #N/A | #N/A | #N/A | 0.06162616 | #N/A | #N/A | #N/A
[9 empty] | 212 | 46.34915 | 0.5979041 | 215.646 | 77.51938 | 0.5284385 | 1933 | 0.3950793 | 1.111266 | 0.1734548 | 1 | Machined | Steel | #N/A | #N/A | #N/A | 1.111266 | #N/A | #N/A | #N/A | #N/A | #N/A | #N/A | 0.1734548 | #N/A | #N/A | #N/A
[9 empty] | 213 | 46.80334 | 1.099878 | 215.9 | 42.55319 | 0.7071471 | 1933 | 0.2927151 | 1.023644 | 0.08770801 | 1 | Machined | Steel | #N/A | #N/A | #N/A | 1.023644 | #N/A | #N/A | #N/A | #N/A | #N/A | #N/A | 0.08770801 | #N/A | #N/A | #N/A
[9 empty] | 214 | 46.94223 | 1.657061 | 202.946 | 28.32861 | 0.8122769 | 1933 | 0.2388316 | 1.132128 | 0.06457717 | 1 | Machined | Steel | #N/A | #N/A | #N/A | 1.132128 | #N/A | #N/A | #N/A | #N/A | #N/A | #N/A | 0.06457717 | #N/A | #N/A | #N/A
[9 empty] | 215 | 46.68384 | 0.60689 | 114.554 | 76.92308 | 0.2797791 | 1933 | 0.3935568 | 1.112656 | 0.172336 | 1 | Machined | Steel | #N/A | #N/A | #N/A | 1.112656 | #N/A | #N/A | #N/A | #N/A | #N/A | #N/A | 0.172336 | #N/A | #N/A | #N/A
[9 empty] | 216 | 46.67445 | 0.5880981 | 64.008 | 79.36508 | 0.153936 | 1933 | 0.3997549 | 1.129346 | 0.1804741 | 1 | Machined | Steel | #N/A | #N/A | #N/A | 1.129346 | #N/A | #N/A | #N/A | #N/A | #N/A | #N/A | 0.1804741 | #N/A | #N/A | #N/A
[9 empty] | 217 | 49.41321 | 0.5030265 | 44.45 | 98.23183 | 0.09076169 | 1933 | 0.5040274 | 1.055556 | 0.2681571 | 1 | Machined | Steel | #N/A | #N/A | #N/A | 1.055556 | #N/A | #N/A | #N/A | #N/A | #N/A | #N/A | 0.2681571 | #N/A | #N/A | #N/A
[9 empty] | 218 | 49.41421 | 0.5050132 | 95.25 | 97.84736 | 0.1948671 | 1933 | 0.50304 | 1.143162 | 0.2892764 | 1 | Machined | Steel | #N/A | #N/A | #N/A | 1.143162 | #N/A | #N/A | #N/A | #N/A | #N/A | #N/A | 0.2892764 | #N/A | #N/A | #N/A
[9 empty] | 219 | 49.41321 | 0.5030265 | 146.05 | 98.23183 | 0.298217 | 1933 | 0.5040274 | 0.991453 | 0.2518723 | 1 | Machined | Steel | #N/A | #N/A | #N/A | 0.991453 | #N/A | #N/A | #N/A | #N/A | #N/A | #N/A | 0.2518723 | #N/A | #N/A | #N/A
[9 empty] | 220 | 49.43458 | 0.5457578 | 196.85 | 90.57971 | 0.4183975 | 1933 | 0.4839979 | 1.025641 | 0.2402605 | 1 | Machined | Steel | #N/A | #N/A | #N/A | 1.025641 | #N/A | #N/A | #N/A | #N/A | #N/A | #N/A | 0.2402605 | #N/A | #N/A | #N/A
[9 empty] | 221 | 49.408 | 0.4925977 | 504.698 | 100.3009 | 1.019957 | 1933 | 0.5093079 | 1.081197 | 0.2804565 | 1 | Machined | Steel | #N/A | #N/A | #N/A | 1.081197 | #N/A | #N/A | #N/A | #N/A | #N/A | #N/A | 0.2804565 | #N/A | #N/A | #N/A
[9 empty] | 222 | 49.53395 | 0.7444952 | 215.646 | 66.5336 | 0.5337255 | 1933 | 0.4148093 | 1.185897 | 0.2040535 | 1 | Machined | Steel | #N/A | #N/A | #N/A | 1.185897 | #N/A | #N/A | #N/A | #N/A | #N/A | #N/A | 0.2040535 | #N/A | #N/A | #N/A
[9 empty] | 223 | 49.34725 | 0.3710913 | 215.9 | 132.9787 | 0.3794012 | 1933 | 0.5864339 | 0.8632479 | 0.296875 | 1 | Machined | Steel | #N/A | #N/A | #N/A | 0.8632479 | #N/A | #N/A | #N/A | #N/A | #N/A | #N/A | 0.296875 | #N/A | #N/A | #N/A
[9 empty] | 224 | 49.52871 | 0.7340154 | 215.646 | 67.47638 | 0.5300398 | 1933 | 0.4177379 | 1.123932 | 0.1961316 | 1 | Machined | Steel | #N/A | #N/A | #N/A | 1.123932 | #N/A | #N/A | #N/A | #N/A | #N/A | #N/A | 0.1961316 | #N/A | #N/A | #N/A
[9 empty] | 225 | 49.34328 | 0.3631666 | 215.9 | 135.8696 | 0.3753734 | 1933 | 0.5927739 | 0.9337607 | 0.3281057 | 1 | Machined | Steel | #N/A | #N/A | #N/A | 0.9337607 | #N/A | #N/A | #N/A | #N/A | #N/A | #N/A | 0.3281057 | #N/A | #N/A | #N/A
[9 empty] | 226 | 49.3559 | 0.3375943 | 63.5 | 146.1988 | 0.1064052 | 1933 | 0.6148936 | 1.179487 | 0.4459571 | 1 | Machined | Steel | #N/A | #N/A | #N/A | 1.179487 | #N/A | #N/A | #N/A | #N/A | #N/A | #N/A | 0.4459571 | #N/A | #N/A | #N/A
[9 empty] | 227 | 49.36977 | 0.3653363 | 164.846 | 135.1351 | 0.2872322 | 1933 | 0.5911697 | 0.9722222 | 0.3397737 | 1 | Machined | Steel | #N/A | #N/A | #N/A | 0.9722222 | #N/A | #N/A | #N/A | #N/A | #N/A | #N/A | 0.3397737 | #N/A | #N/A | #N/A
[9 empty] | 228 | 49.36754 | 0.3608767 | 266.7 | 136.7989 | 0.4618918 | 1933 | 0.5947977 | 0.7692308 | 0.2721418 | 1 | Machined | Steel | #N/A | #N/A | #N/A | 0.7692308 | #N/A | #N/A | #N/A | #N/A | #N/A | #N/A | 0.2721418 | #N/A | #N/A | #N/A
[9 empty] | 229 | 49.3611 | 0.3479957 | 507.492 | 141.844 | 0.8632547 | 1933 | 0.6056663 | 1.153846 | 0.4232674 | 1 | Machined | Steel | #N/A | #N/A | #N/A | 1.153846 | #N/A | #N/A | #N/A | #N/A | #N/A | #N/A | 0.4232674 | #N/A | #N/A | #N/A
[9 empty] | 230 | 49.35837 | 0.3425471 | 63.5 | 144.0922 | 0.1071748 | 1933 | 0.6104474 | 1.096154 | 0.4084774 | 1 | Machined | Steel | #N/A | #N/A | #N/A | 1.096154 | #N/A | #N/A | #N/A | #N/A | #N/A | #N/A | 0.4084774 | #N/A | #N/A | #N/A
[9 empty] | 231 | 49.36234 | 0.3504726 | 164.846 | 140.8451 | 0.2813921 | 1933 | 0.6035299 | 1.123932 | 0.4093903 | 1 | Machined | Steel | #N/A | #N/A | #N/A | 1.123932 | #N/A | #N/A | #N/A | #N/A | #N/A | #N/A | 0.4093903 | #N/A | #N/A | #N/A
[9 empty] | 232 | 49.36481 | 0.3554267 | 266.446 | 138.8889 | 0.4579921 | 1933 | 0.5993241 | 1.081197 | 0.3883543 | 1 | Machined | Steel | #N/A | #N/A | #N/A | 1.081197 | #N/A | #N/A | #N/A | #N/A | #N/A | #N/A | 0.3883543 | #N/A | #N/A | #N/A
[9 empty] | 233 | 49.36481 | 0.3554267 | 508 | 138.8889 | 0.8731975 | 1933 | 0.5993241 | 0.8461538 | 0.3039295 | 1 | Machined | Steel | #N/A | #N/A | #N/A | 0.8461538 | #N/A | #N/A | #N/A | #N/A | #N/A | #N/A | 0.3039295 | #N/A | #N/A | #N/A
[9 empty] | 234 | 173.4092 | 0.3624253 | 266.446 | 478.4689 | 0.07024415 | 1933 | 1.081427 | 0.3426573 | 0.4007323 | 1 | Machined | Steel | #N/A | #N/A | #N/A | 0.3426573 | #N/A | #N/A | #N/A | #N/A | #N/A | #N/A | 0.4007323 | #N/A | #N/A | #N/A
[9 empty] | 235 | 173.6491 | 0.8421981 | 266.446 | 206.1856 | 0.1068581 | 1933 | 0.7099037 | 0.7319347 | 0.3688682 | 1 | Machined | Steel | #N/A | #N/A | #N/A | 0.7319347 | #N/A | #N/A | #N/A | #N/A | #N/A | #N/A | 0.3688682 | #N/A | #N/A | #N/A
[9 empty] | 236 | 173.4908 | 0.5256772 | 267.208 | 330.033 | 0.08478016 | 1933 | 0.8981502 | 0.5361305 | 0.4324825 | 1 | Machined | Steel | #N/A | #N/A | #N/A | 0.5361305 | #N/A | #N/A | #N/A | #N/A | #N/A | #N/A | 0.4324825 | #N/A | #N/A | #N/A
[9 empty] | 237 | 173.4274 | 0.3988831 | 266.7 | 434.7826 | 0.0737512 | 1933 | 1.030876 | 0.5151515 | 0.5474542 | 1 | Machined | Steel | #N/A | #N/A | #N/A | 0.5151515 | #N/A | #N/A | #N/A | #N/A | #N/A | #N/A | 0.5474542 | #N/A | #N/A | #N/A
[9 empty] | 238 | 173.3415 | 0.2270774 | 266.7 | 763.3588 | 0.05568728 | 1933 | 1.36595 | 0.1867133 | 0.348373 | 1 | Machined | Steel | #N/A | #N/A | #N/A | 0.1867133 | #N/A | #N/A | #N/A | #N/A | #N/A | #N/A | 0.348373 | #N/A | #N/A | #N/A
[9 empty] | 239 | 173.3979 | 0.3398599 | 245.364 | 510.2041 | 0.06264623 | 1933 | 1.116715 | 0.3867133 | 0.4822516 | 1 | Machined | Steel | #N/A | #N/A | #N/A | 0.3867133 | #N/A | #N/A | #N/A | #N/A | #N/A | #N/A | 0.4822516 | #N/A | #N/A | #N/A
[9 empty] | 240 | 173.483 | 0.5100401 | 265.684 | 340.1361 | 0.083039 | 1933 | 0.9117938 | 0.5081585 | 0.4224667 | 1 | Machined | Steel | #N/A | #N/A | #N/A | 0.5081585 | #N/A | #N/A | #N/A | #N/A | #N/A | #N/A | 0.4224667 | #N/A | #N/A | #N/A
[9 empty] | 241 | 173.5969 | 0.7377868 | 266.7 | 235.2941 | 0.1001557 | 1933 | 0.7583607 | 0.7062937 | 0.4061973 | 1 | Machined | Steel | #N/A | #N/A | #N/A | 0.7062937 | #N/A | #N/A | #N/A | #N/A | #N/A | #N/A | 0.4061973 | #N/A | #N/A | #N/A
[9 empty] | 242 | 1016 | 6.07568 | 1828.8 | 167.2241 | 0.1391948 | 1933 | 0.5811055 | 0.6812878 | 0.2300597 | 1 | CLTW | Steel | #N/A | #N/A | #N/A | #N/A | #N/A | 0.6812878 | #N/A | #N/A | #N/A | #N/A | #N/A | #N/A | 0.2300597 | #N/A
[9 empty] | 243 | 1016 | 5.90296 | 1828.8 | 172.117 | 0.137202 | 1933 | 0.5990084 | 0.6548427 | 0.2349648 | 1 | CLTW | Steel | #N/A | #N/A | #N/A | #N/A | #N/A | 0.6548427 | #N/A | #N/A | #N/A | #N/A | #N/A | #N/A | 0.2349648 | #N/A
[9 empty] | 244 | 1016 | 6.1468 | 1828.8 | 165.2893 | 0.1400071 | 1933 | 0.5897429 | 0.6921714 | 0.2407349 | 1 | CLTW | Steel | #N/A | #N/A | #N/A | #N/A | #N/A | 0.6921714 | #N/A | #N/A | #N/A | #N/A | #N/A | #N/A | 0.2407349 | #N/A
[9 empty] | 245 | 1016 | 6.07568 | 1828.8 | 167.2241 | 0.1391948 | 1933 | 0.5863872 | 0.7605985 | 0.2615318 | 1 | CLTW | Steel | #N/A | #N/A | #N/A | #N/A | #N/A | 0.7605985 | #N/A | #N/A | #N/A | #N/A | #N/A | #N/A | 0.2615318 | #N/A
[9 empty] | 246 | 431.8 | 3.10896 | 10668 | 138.8889 | 2.096364 | 1933 | 0.505985 | 0.6097561 | 0.1561103 | 1 | CLTW | Steel | #N/A | #N/A | #N/A | #N/A | #N/A | 0.6097561 | #N/A | #N/A | #N/A | #N/A | #N/A | #N/A | 0.1561103 | #N/A
[9 empty] | 247 | 431.8 | 2.858516 | 10668 | 151.0574 | 2.010154 | 1933 | 0.5355002 | 0.6851852 | 0.196484 | 1 | CLTW | Steel | #N/A | #N/A | #N/A | #N/A | #N/A | 0.6851852 | #N/A | #N/A | #N/A | #N/A | #N/A | #N/A | 0.196484 | #N/A
[9 empty] | 248 | 431.8 | 3.04419 | 6096 | 141.844 | 1.185378 | 1933 | 0.6072032 | 0.5138427 | 0.1894516 | 1 | CLTW | Steel | #N/A | #N/A | #N/A | #N/A | #N/A | 0.5138427 | #N/A | #N/A | #N/A | #N/A | #N/A | #N/A | 0.1894516 | #N/A
[9 empty] | 249 | 431.8 | 3.035554 | 6096 | 142.2475 | 1.183695 | 1933 | 0.5481726 | 0.6115486 | 0.1837662 | 1 | CLTW | Steel | #N/A | #N/A | #N/A | #N/A | #N/A | 0.6115486 | #N/A | #N/A | #N/A | #N/A | #N/A | #N/A | 0.1837662 | #N/A
[9 empty] | 250 | 127 | 0.76454 | 762 | 166.113 | 0.465532 | 1933 | 0.4943072 | 0.407045 | 0.09945721 | 1 | LTWa | Steel | 0.407045 | #N/A | #N/A | #N/A | #N/A | #N/A | #N/A | 0.09945721 | #N/A | #N/A | #N/A | #N/A | #N/A | #N/A
[9 empty] | 251 | 127 | 0.75565 | 762 | 168.0672 | 0.4628175 | 1933 | 0.4995541 | 0.5471349 | 0.1365399 | 1 | LTWa | Steel | 0.5471349 | #N/A | #N/A | #N/A | #N/A | #N/A | #N/A | 0.1365399 | #N/A | #N/A | #N/A | #N/A | #N/A | #N/A
[9 empty] | 252 | 254 | 0.77216 | 762 | 328.9474 | 0.1654086 | 1933 | 0.6988826 | 0.3349353 | 0.1635948 | 1 | LTWa | Steel | 0.3349353 | #N/A | #N/A | #N/A | #N/A | #N/A | #N/A | 0.1635948 | #N/A | #N/A | #N/A | #N/A | #N/A | #N/A
[9 empty] | 253 | 381 | 0.73533 | 762 | 518.1347 | 0.08786353 | 1933 | 0.919843 | 0.3021922 | 0.2556882 | 1 | LTWa | Steel | 0.3021922 | #N/A | #N/A | #N/A | #N/A | #N/A | #N/A | 0.2556882 | #N/A | #N/A | #N/A | #N/A | #N/A | #N/A
[9 empty] | 254 | 381 | 0.84582 | 762 | 450.4505 | 0.09423375 | 1933 | 0.8958611 | 0.3140649 | 0.2520582 | 1 | LTWa | Steel | 0.3140649 | #N/A | #N/A | #N/A | #N/A | #N/A | #N/A | 0.2520582 | #N/A | #N/A | #N/A | #N/A | #N/A | #N/A
[9 empty] | 255 | 431.8 | 2.875788 | 1828.8 | 150.1502 | 0.3456374 | 1933 | 0.573824 | 0.6733417 | 0.2217139 | 1 | LTWa | Steel | 0.6733417 | #N/A | #N/A | #N/A | #N/A | #N/A | #N/A | 0.2217139 | #N/A | #N/A | #N/A | #N/A | #N/A | #N/A
[9 empty] | 256 | 431.8 | 2.970784 | 1828.8 | 145.3488 | 0.3512997 | 1933 | 0.5816904 | 0.6707317 | 0.2269513 | 1 | LTWa | Steel | 0.6707317 | #N/A | #N/A | #N/A | #N/A | #N/A | #N/A | 0.2269513 | #N/A | #N/A | #N/A | #N/A | #N/A | #N/A
[9 empty] | 257 | 508 | 0.762 | 762 | 666.6667 | 0.05809475 | 1933 | 0.9539111 | 0.2311741 | 0.210356 | 1 | Miscellaneous | Steel | #N/A | #N/A | #N/A | #N/A | #N/A | #N/A | 0.2311741 | #N/A | #N/A | #N/A | #N/A | #N/A | #N/A | 0.210356
[9 empty] | 258 | 508 | 0.77724 | 762 | 653.5948 | 0.05867282 | 1933 | 0.9445128 | 0.2323887 | 0.2073149 | 1 | Miscellaneous | Steel | #N/A | #N/A | #N/A | #N/A | #N/A | #N/A | 0.2323887 | #N/A | #N/A | #N/A | #N/A | #N/A | #N/A | 0.2073149
[9 empty] | 259 | 635 | 0.76835 | 762 | 826.4463 | 0.04174207 | 1933 | 1.145936 | 0.1535529 | 0.2016408 | 1 | Miscellaneous | Steel | #N/A | #N/A | #N/A | #N/A | #N/A | #N/A | 0.1535529 | #N/A | #N/A | #N/A | #N/A | #N/A | #N/A | 0.2016408
[9 empty] | 260 | 635 | 0.7493 | 762 | 847.4576 | 0.04122135 | 1933 | 1.090426 | 0.1680079 | 0.1997661 | 1 | Miscellaneous | Steel | #N/A | #N/A | #N/A | #N/A | #N/A | #N/A | 0.1680079 | #N/A | #N/A | #N/A | #N/A | #N/A | #N/A | 0.1997661
[9 empty] | 261 | 762 | 0.78486 | 762 | 970.8738 | 0.03209361 | 1933 | 1.301324 | 0.1313546 | 0.2224417 | 1 | Miscellaneous | Steel | #N/A | #N/A | #N/A | #N/A | #N/A | #N/A | 0.1313546 | #N/A | #N/A | #N/A | #N/A | #N/A | #N/A | 0.2224417
[9 empty] | 262 | 762 | 0.76962 | 762 | 990.099 | 0.0317805 | 1933 | 1.579483 | 0.08459016 | 0.2110327 | 1 | Miscellaneous | Steel | #N/A | #N/A | #N/A | #N/A | #N/A | #N/A | 0.08459016 | #N/A | #N/A | #N/A | #N/A | #N/A | #N/A | 0.2110327
[9 empty] | 263 | 254 | 0.81 | 45.212 | 303 | 0.01005184 | 1987 | 0.9904586 | 0.7104558 | 0.6969629 | 1 | LTWa | Steel | 0.7104558 | #N/A | #N/A | #N/A | #N/A | #N/A | #N/A | 0.6969629 | #N/A | #N/A | #N/A | #N/A | #N/A | #N/A
[9 empty] | 264 | 254 | 0.81 | 106.68 | 313 | 0.02371783 | 1987 | 1.012778 | 0.5435897 | 0.5575703 | 1 | LTWa | Steel | 0.5435897 | #N/A | #N/A | #N/A | #N/A | #N/A | #N/A | 0.5575703 | #N/A | #N/A | #N/A | #N/A | #N/A | #N/A
[9 empty] | 265 | 254 | 0.81 | 106.426 | 313 | 0.02366136 | 1987 | 1.040952 | 0.5502427 | 0.596232 | 1 | LTWa | Steel | 0.5502427 | #N/A | #N/A | #N/A | #N/A | #N/A | #N/A | 0.596232 | #N/A | #N/A | #N/A | #N/A | #N/A | #N/A
[9 empty] | 266 | 254 | 0.81 | 106.426 | 313 | 0.02366136 | 1987 | 1.040952 | 0.5696602 | 0.6172724 | 1 | LTWa | Steel | 0.5696602 | #N/A | #N/A | #N/A | #N/A | #N/A | #N/A | 0.6172724 | #N/A | #N/A | #N/A | #N/A | #N/A | #N/A
[9 empty] | 267 | 41.275 | 0.3838575 | 127 | 107.5269 | 0.2967277 | 1928 | 0.7026653 | 0.9775 | 0.4826294 | 1 | LTWa | Steel | 0.9775 | #N/A | #N/A | #N/A | #N/A | #N/A | #N/A | 0.4826294 | #N/A | #N/A | #N/A | #N/A | #N/A | #N/A
[9 empty] | 268 | 41.275 | 0.3756025 | 127 | 109.8901 | 0.2935198 | 1928 | 0.7103449 | 1.0875 | 0.5487415 | 1 | LTWa | Steel | 1.0875 | #N/A | #N/A | #N/A | #N/A | #N/A | #N/A | 0.5487415 | #N/A | #N/A | #N/A | #N/A | #N/A | #N/A
[9 empty] | 269 | 41.275 | 0.37973 | 127 | 108.6957 | 0.2951281 | 1928 | 0.7064738 | 1.0875 | 0.5427769 | 1 | LTWa | Steel | 1.0875 | #N/A | #N/A | #N/A | #N/A | #N/A | #N/A | 0.5427769 | #N/A | #N/A | #N/A | #N/A | #N/A | #N/A
[9 empty] | 270 | 63.5 | 0.39497 | 127 | 160.7717 | 0.157734 | 1928 | 0.859201 | 0.75625 | 0.5582837 | 1 | LTWa | Steel | 0.75625 | #N/A | #N/A | #N/A | #N/A | #N/A | #N/A | 0.5582837 | #N/A | #N/A | #N/A | #N/A | #N/A | #N/A
[9 empty] | 271 | 63.5 | 0.38481 | 127 | 165.0165 | 0.155692 | 1928 | 0.8704697 | 0.7025 | 0.5322965 | 1 | LTWa | Steel | 0.7025 | #N/A | #N/A | #N/A | #N/A | #N/A | #N/A | 0.5322965 | #N/A | #N/A | #N/A | #N/A | #N/A | #N/A
[9 empty] | 272 | 101.6 | 0.390144 | 127 | 260.4167 | 0.07745967 | 1928 | 1.093514 | 0.42125 | 0.5037193 | 1 | LTWa | Steel | 0.42125 | #N/A | #N/A | #N/A | #N/A | #N/A | #N/A | 0.5037193 | #N/A | #N/A | #N/A | #N/A | #N/A | #N/A
[9 empty] | 273 | 101.6 | 0.37592 | 127 | 270.2703 | 0.07603453 | 1928 | 1.11401 | 0.4875 | 0.6049965 | 1 | LTWa | Steel | 0.4875 | #N/A | #N/A | #N/A | #N/A | #N/A | #N/A | 0.6049965 | #N/A | #N/A | #N/A | #N/A | #N/A | #N/A
[9 empty] | 274 | 185.7375 | 0.386334 | 127 | 480.7692 | 0.03118429 | 1928 | 1.485793 | 0.24375 | 0.5380978 | 1 | LTWa | Steel | 0.24375 | #N/A | #N/A | #N/A | #N/A | #N/A | #N/A | 0.5380978 | #N/A | #N/A | #N/A | #N/A | #N/A | #N/A
[9 empty] | 275 | 185.7375 | 0.3640455 | 127 | 510.2041 | 0.03027138 | 1928 | 1.530601 | 0.169 | 0.3959228 | 1 | LTWa | Steel | 0.169 | #N/A | #N/A | #N/A | #N/A | #N/A | #N/A | 0.3959228 | #N/A | #N/A | #N/A | #N/A | #N/A | #N/A
[9 empty] | 276 | 50.875 | 1.9 | 300 | 26.77632 | 1.139571 | 2016 | 0.2523844 | 1.034264 | 0.06588044 | 1 | LTWa | Steel | 1.034264 | #N/A | #N/A | #N/A | #N/A | #N/A | #N/A | 0.06588044 | #N/A | #N/A | #N/A | #N/A | #N/A | #N/A
[9 empty] | 277 | 75.75 | 1.9 | 450 | 39.86842 | 0.9408391 | 2016 | 0.3079651 | 1.024778 | 0.09719258 | 1 | LTWa | Steel | 1.024778 | #N/A | #N/A | #N/A | #N/A | #N/A | #N/A | 0.09719258 | #N/A | #N/A | #N/A | #N/A | #N/A | #N/A
[9 empty] | 278 | 102 | 1.9 | 600 | 53.68421 | 0.8028378 | 2016 | 0.3573636 | 0.8455438 | 0.1079833 | 1 | LTWa | Steel | 0.8455438 | #N/A | #N/A | #N/A | #N/A | #N/A | #N/A | 0.1079833 | #N/A | #N/A | #N/A | #N/A | #N/A | #N/A
[9 empty] | 279 | 128.25 | 1.9 | 750 | 67.5 | 0.7117902 | 2016 | 0.4007181 | 0.831639 | 0.1335404 | 1 | LTWa | Steel | 0.831639 | #N/A | #N/A | #N/A | #N/A | #N/A | #N/A | 0.1335404 | #N/A | #N/A | #N/A | #N/A | #N/A | #N/A
[9 empty] | 280 | 102 | 1.9 | 1400 | 53.68421 | 1.873288 | 2016 | 0.3573636 | 0.838132 | 0.1070368 | 1 | LTWa | Steel | 0.838132 | #N/A | #N/A | #N/A | #N/A | #N/A | #N/A | 0.1070368 | #N/A | #N/A | #N/A | #N/A | #N/A | #N/A
[9 empty] | 281 | 82.235 | 3.95 | 505.31 | 20.81899 | 1.346702 | 2020 | 0.3420395 | 1.111141 | 0.1301361 | 1 | Tubes | Steel | #N/A | #N/A | #N/A | #N/A | 1.111141 | #N/A | #N/A | #N/A | #N/A | #N/A | #N/A | 0.1301361 | #N/A | #N/A
[9 empty] | 282 | 68.06 | 3.98 | 420.28 | 17.1005 | 1.493284 | 2020 | 0.3135947 | 1.123061 | 0.1104479 | 1 | Tubes | Steel | #N/A | #N/A | #N/A | #N/A | 1.123061 | #N/A | #N/A | #N/A | #N/A | #N/A | #N/A | 0.1104479 | #N/A | #N/A
[9 empty] | 283 | 67.755 | 4.91 | 420.08 | 13.79939 | 1.669017 | 2020 | 0.27981 | 1.180041 | 0.09231876 | 1 | Tubes | Steel | #N/A | #N/A | #N/A | #N/A | 1.180041 | #N/A | #N/A | #N/A | #N/A | #N/A | #N/A | 0.09231876 | #N/A | #N/A
[9 empty] | 284 | 66.89 | 6.04 | 420.02 | 11.0745 | 1.88689 | 2020 | 0.261845 | 1.143095 | 0.07840968 | 1 | Tubes | Steel | #N/A | #N/A | #N/A | #N/A | 1.143095 | #N/A | #N/A | #N/A | #N/A | #N/A | #N/A | 0.07840968 | #N/A | #N/A
[9 empty] | 285 | 66.105 | 7.85 | 420.25 | 8.421019 | 2.190741 | 2020 | 0.2304015 | 1.142 | 0.06056911 | 1 | Tubes | Steel | #N/A | #N/A | #N/A | #N/A | 1.142 | #N/A | #N/A | #N/A | #N/A | #N/A | #N/A | 0.06056911 | #N/A | #N/A
[9 empty] | 286 | 65.18 | 9.93 | 419.99 | 6.563948 | 2.515023 | 2020 | 0.2038283 | 1.174119 | 0.04877168 | 1 | Tubes | Steel | #N/A | #N/A | #N/A | #N/A | 1.174119 | #N/A | #N/A | #N/A | #N/A | #N/A | #N/A | 0.04877168 | #N/A | #N/A
[9 empty] | 287 | 75 | 2 | 450 | 37.5 | 0.9797959 | 2016 | 0.2502385 | 1.105263 | 0.06921083 | 1 | LTWb | Steel | #N/A | 1.105263 | #N/A | #N/A | #N/A | #N/A | #N/A | #N/A | 0.06921083 | #N/A | #N/A | #N/A | #N/A | #N/A
[9 empty] | 288 | 75 | 2 | 450 | 37.5 | 0.9797959 | 2016 | #N/A | #N/A | #N/A | #N/A | LTWb | Steel | #N/A | #N/A | #N/A | #N/A | #N/A | #N/A | #N/A | #N/A | #N/A | #N/A | #N/A | #N/A | #N/A | #N/A
[9 empty] | 289 | 75 | 2 | 450 | 37.5 | 0.9797959 | 2016 | #N/A | #N/A | #N/A | #N/A | LTWb | Steel | #N/A | #N/A | #N/A | #N/A | #N/A | #N/A | #N/A | #N/A | #N/A | #N/A | #N/A | #N/A | #N/A | #N/A
[9 empty] | 290 | 100 | 2 | 600 | 50 | 0.8485281 | 2016 | 0.2889506 | 0.9 | 0.07514318 | 1 | LTWb | Steel | #N/A | 0.9 | #N/A | #N/A | #N/A | #N/A | #N/A | #N/A | 0.07514318 | #N/A | #N/A | #N/A | #N/A | #N/A
[9 empty] | 291 | 100 | 2 | 600 | 50 | 0.8485281 | 2016 | #N/A | #N/A | #N/A | #N/A | LTWb | Steel | #N/A | #N/A | #N/A | #N/A | #N/A | #N/A | #N/A | #N/A | #N/A | #N/A | #N/A | #N/A | #N/A | #N/A
[9 empty] | 292 | 100 | 2 | 600 | 50 | 0.8485281 | 2016 | #N/A | #N/A | #N/A | #N/A | LTWb | Steel | #N/A | #N/A | #N/A | #N/A | #N/A | #N/A | #N/A | #N/A | #N/A | #N/A | #N/A | #N/A | #N/A | #N/A
[9 empty] | 293 | 125 | 2 | 750 | 62.5 | 0.7589466 | 2016 | #N/A | #N/A | #N/A | #N/A | LTWb | Steel | #N/A | #N/A | #N/A | #N/A | #N/A | #N/A | #N/A | #N/A | #N/A | #N/A | #N/A | #N/A | #N/A | #N/A
[9 empty] | 294 | 125 | 2 | 750 | 62.5 | 0.7589466 | 2016 | #N/A | #N/A | #N/A | #N/A | LTWb | Steel | #N/A | #N/A | #N/A | #N/A | #N/A | #N/A | #N/A | #N/A | #N/A | #N/A | #N/A | #N/A | #N/A | #N/A
[9 empty] | 295 | 125 | 2 | 750 | 62.5 | 0.7589466 | 2016 | #N/A | #N/A | #N/A | #N/A | LTWb | Steel | #N/A | #N/A | #N/A | #N/A | #N/A | #N/A | #N/A | #N/A | #N/A | #N/A | #N/A | #N/A | #N/A | #N/A
[9 empty] | 296 | 150 | 2 | 900 | 75 | 0.6928203 | 2016 | #N/A | #N/A | #N/A | #N/A | LTWb | Steel | #N/A | #N/A | #N/A | #N/A | #N/A | #N/A | #N/A | #N/A | #N/A | #N/A | #N/A | #N/A | #N/A | #N/A
[9 empty] | 297 | 150 | 2 | 900 | 75 | 0.6928203 | 2016 | #N/A | #N/A | #N/A | #N/A | LTWb | Steel | #N/A | #N/A | #N/A | #N/A | #N/A | #N/A | #N/A | #N/A | #N/A | #N/A | #N/A | #N/A | #N/A | #N/A
[9 empty] | 298 | 150 | 2 | 900 | 75 | 0.6928203 | 2016 | #N/A | #N/A | #N/A | #N/A | LTWb | Steel | #N/A | #N/A | #N/A | #N/A | #N/A | #N/A | #N/A | #N/A | #N/A | #N/A | #N/A | #N/A | #N/A | #N/A
[9 empty] | 299 | 200 | 2 | 1200 | 100 | 0.6 | 2016 | 0.4086378 | 0.7542105 | 0.1259417 | 1 | CLTW | Steel | #N/A | #N/A | #N/A | #N/A | #N/A | 0.7542105 | #N/A | #N/A | #N/A | #N/A | #N/A | #N/A | 0.1259417 | #N/A
[9 empty] | 300 | 200 | 2 | 1200 | 100 | 0.6 | 2016 | #N/A | #N/A | #N/A | #N/A | CLTW | Steel | #N/A | #N/A | #N/A | #N/A | #N/A | #N/A | #N/A | #N/A | #N/A | #N/A | #N/A | #N/A | #N/A | #N/A
[9 empty] | 301 | 300 | 2 | 1800 | 150 | 0.4898979 | 2016 | 0.500477 | 0.5868421 | 0.1469906 | 1 | CLTW | Steel | #N/A | #N/A | #N/A | #N/A | #N/A | 0.5868421 | #N/A | #N/A | #N/A | #N/A | #N/A | #N/A | 0.1469906 | #N/A
[9 empty] | 302 | 300 | 2 | 1800 | 150 | 0.4898979 | 2016 | #N/A | #N/A | #N/A | #N/A | CLTW | Steel | #N/A | #N/A | #N/A | #N/A | #N/A | #N/A | #N/A | #N/A | #N/A | #N/A | #N/A | #N/A | #N/A | #N/A
[9 empty] | 303 | 28.81 | 2.78 | 200.2 | 10.36331 | 2.158597 | 2016 | 0.1788658 | 1.587486 | 0.0507884 | 1 | Tubes | Steel | #N/A | #N/A | #N/A | #N/A | 1.587486 | #N/A | #N/A | #N/A | #N/A | #N/A | #N/A | 0.0507884 | #N/A | #N/A
[9 empty] | 304 | 36.72 | 2.98 | 240 | 12.32215 | 1.861939 | 2016 | 0.1775702 | 1.5869 | 0.05003682 | 1 | Tubes | Steel | #N/A | #N/A | #N/A | #N/A | 1.5869 | #N/A | #N/A | #N/A | #N/A | #N/A | #N/A | 0.05003682 | #N/A | #N/A
[9 empty] | 305 | 55.815 | 2.89 | 360.1 | 19.31315 | 1.468066 | 2016 | 0.2224567 | 1.302062 | 0.06443512 | 1 | Tubes | Steel | #N/A | #N/A | #N/A | #N/A | 1.302062 | #N/A | #N/A | #N/A | #N/A | #N/A | #N/A | 0.06443512 | #N/A | #N/A
[9 empty] | 306 | 68.44 | 2.92 | 434.8 | 23.43836 | 1.312248 | 2016 | 0.2579447 | 1.125059 | 0.0748563 | 1 | Tubes | Steel | #N/A | #N/A | #N/A | #N/A | 1.125059 | #N/A | #N/A | #N/A | #N/A | #N/A | #N/A | 0.0748563 | #N/A | #N/A
[9 empty] | 307 | 51.5 | 1.7 | 306 | 30.29412 | 1.079531 | 2019 | #N/A | #N/A | 0.07446922 | 1 | Miscellaneous | Steel | #N/A | #N/A | #N/A | #N/A | #N/A | #N/A | #N/A | #N/A | #N/A | #N/A | #N/A | #N/A | #N/A | 0.07446922
[9 empty] | 308 | 51.5 | 1.5 | 1020 | 34.33333 | 3.380142 | 2019 | #N/A | #N/A | 0.08907554 | 1 | Miscellaneous | Steel | #N/A | #N/A | #N/A | #N/A | #N/A | #N/A | #N/A | #N/A | #N/A | #N/A | #N/A | #N/A | #N/A | 0.08907554
[9 empty] | 309 | 76.5 | 2.1 | 456 | 36.42857 | 0.9876029 | 2019 | #N/A | #N/A | 0.1255363 | 1 | Miscellaneous | Steel | #N/A | #N/A | #N/A | #N/A | #N/A | #N/A | #N/A | #N/A | #N/A | #N/A | #N/A | #N/A | #N/A | 0.1255363
[9 empty] | 310 | 77 | 2.1 | 1522 | 36.66667 | 3.264286 | 2019 | #N/A | #N/A | 0.09051827 | 1 | Miscellaneous | Steel | #N/A | #N/A | #N/A | #N/A | #N/A | #N/A | #N/A | #N/A | #N/A | #N/A | #N/A | #N/A | #N/A | 0.09051827
[9 empty] | 311 | 101.5 | 2.1 | 608 | 48.33333 | 0.8616168 | 2019 | #N/A | #N/A | 0.1096791 | 1 | Miscellaneous | Steel | #N/A | #N/A | #N/A | #N/A | #N/A | #N/A | #N/A | #N/A | #N/A | #N/A | #N/A | #N/A | #N/A | 0.1096791
[9 empty] | 312 | 101.5 | 2.1 | 2030 | 48.33333 | 2.87678 | 2019 | #N/A | #N/A | 0.1156255 | 1 | Miscellaneous | Steel | #N/A | #N/A | #N/A | #N/A | #N/A | #N/A | #N/A | #N/A | #N/A | #N/A | #N/A | #N/A | #N/A | 0.1156255
[9 empty] | 313 | 127 | 2.1 | 762 | 60.47619 | 0.771541 | 2019 | #N/A | #N/A | 0.1337952 | 1 | Miscellaneous | Steel | #N/A | #N/A | #N/A | #N/A | #N/A | #N/A | #N/A | #N/A | #N/A | #N/A | #N/A | #N/A | #N/A | 0.1337952
[9 empty] | 314 | 127 | 2.1 | 2537 | 60.47619 | 2.568766 | 2019 | #N/A | #N/A | 0.1304917 | 1 | Miscellaneous | Steel | #N/A | #N/A | #N/A | #N/A | #N/A | #N/A | #N/A | #N/A | #N/A | #N/A | #N/A | #N/A | #N/A | 0.1304917
[9 empty] | 315 | 154.305 | 3.0226 | 9144 | 51.05042 | 8.293857 | 1937 | 0.3204209 | 0.8563218 | 0.08791816 | 1 | CLTW | Steel | #N/A | #N/A | #N/A | #N/A | #N/A | 0.8563218 | #N/A | #N/A | #N/A | #N/A | #N/A | #N/A | 0.08791816 | #N/A
[9 empty] | 316 | 153.924 | 2.9972 | 9144 | 51.35593 | 8.289619 | 1937 | 0.3176627 | 0.7264707 | 0.07330785 | 1 | CLTW | Steel | #N/A | #N/A | #N/A | #N/A | #N/A | 0.7264707 | #N/A | #N/A | #N/A | #N/A | #N/A | #N/A | 0.07330785 | #N/A
[9 empty] | 317 | 153.924 | 2.794 | 9144 | 55.09091 | 8.003684 | 1937 | 0.3520503 | 0.7230772 | 0.08961777 | 1 | CLTW | Steel | #N/A | #N/A | #N/A | #N/A | #N/A | 0.7230772 | #N/A | #N/A | #N/A | #N/A | #N/A | #N/A | 0.08961777 | #N/A
[9 empty] | 318 | 154.813 | 2.6924 | 9144 | 57.5 | 7.789236 | 1937 | 0.3550244 | 0.7026314 | 0.08856131 | 1 | CLTW | Steel | #N/A | #N/A | #N/A | #N/A | #N/A | 0.7026314 | #N/A | #N/A | #N/A | #N/A | #N/A | #N/A | 0.08856131 | #N/A
[9 empty] | 319 | 153.162 | 1.5748 | 9144 | 97.25806 | 6.053721 | 1937 | 0.4723273 | 0.535 | 0.1193548 | 1 | CLTW | Steel | #N/A | #N/A | #N/A | #N/A | #N/A | 0.535 | #N/A | #N/A | #N/A | #N/A | #N/A | #N/A | 0.1193548 | #N/A
[9 empty] | 320 | 153.924 | 1.6002 | 9144 | 96.19048 | 6.057087 | 1937 | 0.4697278 | 0.545 | 0.1202511 | 1 | CLTW | Steel | #N/A | #N/A | #N/A | #N/A | #N/A | 0.545 | #N/A | #N/A | #N/A | #N/A | #N/A | #N/A | 0.1202511 | #N/A
[9 empty] | 321 | 609.6 | 12.5476 | 9144 | 48.583 | 2.152034 | 1937 | 0.2976921 | 0.9710147 | 0.0860519 | 1 | CLTW | Steel | #N/A | #N/A | #N/A | #N/A | #N/A | 0.9710147 | #N/A | #N/A | #N/A | #N/A | #N/A | #N/A | 0.0860519 | #N/A
[9 empty] | 322 | 609.6 | 12.5222 | 9144 | 48.68154 | 2.149855 | 1937 | 0.2958266 | 0.9088237 | 0.07953423 | 1 | CLTW | Steel | #N/A | #N/A | #N/A | #N/A | #N/A | 0.9088237 | #N/A | #N/A | #N/A | #N/A | #N/A | #N/A | 0.07953423 | #N/A
[9 empty] | 323 | 154.813 | 2.9464 | 2286 | 52.5431 | 2.037093 | 1937 | 0.314454 | 0.7718751 | 0.07632403 | 1 | CLTW | Steel | #N/A | #N/A | #N/A | #N/A | #N/A | 0.7718751 | #N/A | #N/A | #N/A | #N/A | #N/A | #N/A | 0.07632403 | #N/A
[9 empty] | 324 | 154.813 | 2.9464 | 2286 | 52.5431 | 2.037093 | 1937 | 0.3241318 | 0.729412 | 0.07663304 | 1 | CLTW | Steel | #N/A | #N/A | #N/A | #N/A | #N/A | 0.729412 | #N/A | #N/A | #N/A | #N/A | #N/A | #N/A | 0.07663304 | #N/A
[9 empty] | 325 | 431.8 | 12.2936 | 9144 | 35.12397 | 3.573155 | 1937 | 0.2635043 | 1.085938 | 0.07540156 | 1 | CLTW | Steel | #N/A | #N/A | #N/A | #N/A | #N/A | 1.085938 | #N/A | #N/A | #N/A | #N/A | #N/A | #N/A | 0.07540156 | #N/A
[9 empty] | 326 | 431.8 | 12.4714 | 9144 | 34.62322 | 3.598901 | 1937 | 0.2636552 | 1.124308 | 0.0781552 | 1 | CLTW | Steel | #N/A | #N/A | #N/A | #N/A | #N/A | 1.124308 | #N/A | #N/A | #N/A | #N/A | #N/A | #N/A | 0.0781552 | #N/A
[9 empty] | 327 | 609.6 | 9.3726 | 9144 | 65.04065 | 1.85994 | 1937 | 0.3631002 | 0.9559375 | 0.1260325 | 1 | CLTW | Steel | #N/A | #N/A | #N/A | #N/A | #N/A | 0.9559375 | #N/A | #N/A | #N/A | #N/A | #N/A | #N/A | 0.1260325 | #N/A
[9 empty] | 328 | 609.6 | 9.3218 | 9144 | 65.3951 | 1.854892 | 1937 | 0.3697334 | 0.9548484 | 0.1305304 | 1 | CLTW | Steel | #N/A | #N/A | #N/A | #N/A | #N/A | 0.9548484 | #N/A | #N/A | #N/A | #N/A | #N/A | #N/A | 0.1305304 | #N/A
[9 empty] | 329 | 609.6 | 6.2484 | 9144 | 97.56098 | 1.518634 | 1937 | 0.4613951 | 0.7276543 | 0.154907 | 1 | CLTW | Steel | #N/A | #N/A | #N/A | #N/A | #N/A | 0.7276543 | #N/A | #N/A | #N/A | #N/A | #N/A | #N/A | 0.154907 | #N/A
[9 empty] | 330 | 609.6 | 6.35 | 9144 | 96 | 1.530931 | 1937 | 0.452575 | 0.7989898 | 0.1636524 | 1 | CLTW | Steel | #N/A | #N/A | #N/A | #N/A | #N/A | 0.7989898 | #N/A | #N/A | #N/A | #N/A | #N/A | #N/A | 0.1636524 | #N/A
[9 empty] | 331 | 381 | 0.2943614 | 95.25 | 1294.327 | 0.00694893 | 1933 | 2.731891 | 0.05730978 | 0.427716 | 1 | LTWb | Aluminium | #N/A | 0.05730978 | #N/A | #N/A | #N/A | #N/A | #N/A | #N/A | 0.427716 | #N/A | #N/A | #N/A | #N/A | #N/A
[9 empty] | 332 | 381 | 0.2943614 | 190.5 | 1294.327 | 0.01389786 | 1933 | 2.731891 | 0.03636306 | 0.271385802 | 1 | LTWb | Aluminium | #N/A | 0.03636306 | #N/A | #N/A | #N/A | #N/A | #N/A | #N/A | 0.271385802 | #N/A | #N/A | #N/A | #N/A | #N/A
[9 empty] | 333 | 381 | 0.2644467 | 190.5 | 1440.744 | 0.01317275 | 1933 | 2.88227 | 0.0351309 | 0.2918493 | 1 | LTWb | Aluminium | #N/A | 0.0351309 | #N/A | #N/A | #N/A | #N/A | #N/A | #N/A | 0.2918493 | #N/A | #N/A | #N/A | #N/A | #N/A
[9 empty] | 334 | 381 | 0.2644467 | 247.65 | 1440.744 | 0.01712458 | 1933 | 2.88227 | 0.02887267 | 0.23985918 | 1 | LTWb | Aluminium | #N/A | 0.02887267 | #N/A | #N/A | #N/A | #N/A | #N/A | #N/A | 0.23985918 | #N/A | #N/A | #N/A | #N/A | #N/A
[9 empty] | 335 | 381 | 0.2691064 | 381 | 1415.797 | 0.02657661 | 1933 | 2.857207 | 0.02887424 | 0.2357187 | 1 | LTWb | Aluminium | #N/A | 0.02887424 | #N/A | #N/A | #N/A | #N/A | #N/A | #N/A | 0.2357187 | #N/A | #N/A | #N/A | #N/A | #N/A
[9 empty] | 336 | 381 | 0.2659864 | 381 | 1432.404 | 0.02642209 | 1933 | 2.873916 | 0.02946812 | 0.2433888 | 1 | LTWb | Aluminium | #N/A | 0.02946812 | #N/A | #N/A | #N/A | #N/A | #N/A | #N/A | 0.2433888 | #N/A | #N/A | #N/A | #N/A | #N/A
[9 empty] | 337 | 381 | 0.4162085 | 381 | 915.4066 | 0.03305164 | 1933 | 2.299982 | 0.06505511 | 0.3441361 | 1 | LTWb | Aluminium | #N/A | 0.06505511 | #N/A | #N/A | #N/A | #N/A | #N/A | #N/A | 0.3441361 | #N/A | #N/A | #N/A | #N/A | #N/A
[9 empty] | 338 | 381 | 0.4102199 | 381 | 928.7701 | 0.032813 | 1933 | 2.316709 | 0.05955741 | 0.319653014 | 1 | LTWb | Aluminium | #N/A | 0.05955741 | #N/A | #N/A | #N/A | #N/A | #N/A | #N/A | 0.319653014 | #N/A | #N/A | #N/A | #N/A | #N/A
[9 empty] | 339 | 381 | 0.5286846 | 190.5 | 720.6565 | 0.01862541 | 1933 | 2.112825 | 0.1140833 | 0.509270944 | 1 | LTWb | Aluminium | #N/A | 0.1140833 | #N/A | #N/A | #N/A | #N/A | #N/A | #N/A | 0.509270944 | #N/A | #N/A | #N/A | #N/A | #N/A
[9 empty] | 340 | 381 | 0.4956501 | 190.5 | 768.6874 | 0.01803413 | 1933 | 2.182098 | 0.09057844 | 0.4312937664 | 1 | LTWb | Aluminium | #N/A | 0.09057844 | #N/A | #N/A | #N/A | #N/A | #N/A | #N/A | 0.4312937664 | #N/A | #N/A | #N/A | #N/A | #N/A
[9 empty] | 341 | 381 | 0.5036123 | 190.5 | 756.5344 | 0.0181784 | 1933 | 2.164779 | 0.1117893 | 0.523875 | 1 | LTWb | Aluminium | #N/A | 0.1117893 | #N/A | #N/A | #N/A | #N/A | #N/A | #N/A | 0.523875 | #N/A | #N/A | #N/A | #N/A | #N/A
[9 empty] | 342 | 381 | 0.5651351 | 381 | 674.1751 | 0.03851356 | 1933 | 2.043552 | 0.1095221 | 0.457375552 | 1 | LTWb | Aluminium | #N/A | 0.1095221 | #N/A | #N/A | #N/A | #N/A | #N/A | #N/A | 0.457375552 | #N/A | #N/A | #N/A | #N/A | #N/A
[9 empty] | 343 | 381 | 0.5510367 | 381 | 691.424 | 0.03803013 | 1933 | 2.069529 | 0.1023495 | 0.4383579782 | 1 | LTWb | Aluminium | #N/A | 0.1023495 | #N/A | #N/A | #N/A | #N/A | #N/A | #N/A | 0.4383579782 | #N/A | #N/A | #N/A | #N/A | #N/A
[9 empty] | 344 | 381 | 0.555677 | 571.5 | 685.6502 | 0.05728487 | 1933 | 2.06087 | 0.1125522 | 0.4780300448 | 1 | LTWb | Aluminium | #N/A | 0.1125522 | #N/A | #N/A | #N/A | #N/A | #N/A | #N/A | 0.4780300448 | #N/A | #N/A | #N/A | #N/A | #N/A
[9 empty] | 345 | 381 | 0.555677 | 571.5 | 685.6502 | 0.05728487 | 1933 | 2.06087 | 0.1254649 | 0.5328727656 | 1 | LTWb | Aluminium | #N/A | 0.1254649 | #N/A | #N/A | #N/A | #N/A | #N/A | #N/A | 0.5328727656 | #N/A | #N/A | #N/A | #N/A | #N/A
[9 empty] | 346 | 190.5 | 0.2923953 | 95.25 | 651.5153 | 0.01958879 | 1933 | 1.938222 | 0.1641037 | 0.6164893312 | 1 | LTWb | Aluminium | #N/A | 0.1641037 | #N/A | #N/A | #N/A | #N/A | #N/A | #N/A | 0.6164893312 | #N/A | #N/A | #N/A | #N/A | #N/A
[9 empty] | 347 | 190.5 | 0.2898908 | 95.25 | 657.144 | 0.01950472 | 1933 | 1.946577 | 0.1492295 | 0.5654547 | 1 | LTWb | Aluminium | #N/A | 0.1492295 | #N/A | #N/A | #N/A | #N/A | #N/A | #N/A | 0.5654547 | #N/A | #N/A | #N/A | #N/A | #N/A
[9 empty] | 348 | 190.5 | 0.2755183 | 95.25 | 691.424 | 0.01901506 | 1933 | 1.996703 | 0.09470155 | 0.3775583858 | 1 | LTWb | Aluminium | #N/A | 0.09470155 | #N/A | #N/A | #N/A | #N/A | #N/A | #N/A | 0.3775583858 | #N/A | #N/A | #N/A | #N/A | #N/A
[9 empty] | 349 | 190.5 | 0.3027447 | 95.25 | 629.243 | 0.01993246 | 1933 | 1.904805 | 0.1554299 | 0.5639432256 | 1 | LTWb | Aluminium | #N/A | 0.1554299 | #N/A | #N/A | #N/A | #N/A | #N/A | #N/A | 0.5639432256 | #N/A | #N/A | #N/A | #N/A | #N/A
[9 empty] | 350 | 190.5 | 0.2874184 | 123.825 | 662.7968 | 0.02524778 | 1933 | 1.954931 | 0.1106996 | 0.4230667584 | 1 | LTWb | Aluminium | #N/A | 0.1106996 | #N/A | #N/A | #N/A | #N/A | #N/A | #N/A | 0.4230667584 | #N/A | #N/A | #N/A | #N/A | #N/A
[9 empty] | 351 | 190.5 | 0.2874184 | 123.825 | 662.7968 | 0.02524778 | 1933 | 1.954931 | 0.1618927 | 0.6187145 | 1 | LTWb | Aluminium | #N/A | 0.1618927 | #N/A | #N/A | #N/A | #N/A | #N/A | #N/A | 0.6187145 | #N/A | #N/A | #N/A | #N/A | #N/A
[9 empty] | 352 | 190.5 | 0.2849775 | 123.825 | 668.4738 | 0.02514034 | 1933 | 1.963286 | 0.1129776 | 0.435471215 | 1 | LTWb | Aluminium | #N/A | 0.1129776 | #N/A | #N/A | #N/A | #N/A | #N/A | #N/A | 0.435471215 | #N/A | #N/A | #N/A | #N/A | #N/A
[9 empty] | 353 | 190.5 | 0.2643423 | 190.5 | 720.6565 | 0.03725082 | 1933 | 2.038475 | 0.1106996 | 0.4599989504 | 1 | LTWb | Aluminium | #N/A | 0.1106996 | #N/A | #N/A | #N/A | #N/A | #N/A | #N/A | 0.4599989504 | #N/A | #N/A | #N/A | #N/A | #N/A
[9 empty] | 354 | 190.5 | 0.2849775 | 190.5 | 668.4738 | 0.03867745 | 1933 | 1.963286 | 0.09533482 | 0.36746715 | 1 | LTWb | Aluminium | #N/A | 0.09533482 | #N/A | #N/A | #N/A | #N/A | #N/A | #N/A | 0.36746715 | #N/A | #N/A | #N/A | #N/A | #N/A
[9 empty] | 355 | 190.5 | 0.2923953 | 190.5 | 651.5153 | 0.03917759 | 1933 | 1.938222 | 0.1512691 | 0.5682737 | 1 | LTWb | Aluminium | #N/A | 0.1512691 | #N/A | #N/A | #N/A | #N/A | #N/A | #N/A | 0.5682737 | #N/A | #N/A | #N/A | #N/A | #N/A
[9 empty] | 356 | 190.5 | 0.2923953 | 190.5 | 651.5153 | 0.03917759 | 1933 | 1.938222 | 0.134784 | 0.5063438976 | 1 | LTWb | Aluminium | #N/A | 0.134784 | #N/A | #N/A | #N/A | #N/A | #N/A | #N/A | 0.5063438976 | #N/A | #N/A | #N/A | #N/A | #N/A
[9 empty] | 357 | 190.5 | 0.2778385 | 285.75 | 685.6502 | 0.05728487 | 1933 | 1.988349 | 0.08553485 | 0.33816468 | 1 | LTWb | Aluminium | #N/A | 0.08553485 | #N/A | #N/A | #N/A | #N/A | #N/A | #N/A | 0.33816468 | #N/A | #N/A | #N/A | #N/A | #N/A
[9 empty] | 358 | 190.5 | 0.2949323 | 285.75 | 645.9109 | 0.05902078 | 1933 | 1.929868 | 0.1294055 | 0.481956552 | 1 | LTWb | Aluminium | #N/A | 0.1294055 | #N/A | #N/A | #N/A | #N/A | #N/A | #N/A | 0.481956552 | #N/A | #N/A | #N/A | #N/A | #N/A
[9 empty] | 359 | 190.5 | 0.2975025 | 285.75 | 640.3307 | 0.05927739 | 1933 | 1.921514 | 0.145223 | 0.5361944 | 1 | LTWb | Aluminium | #N/A | 0.145223 | #N/A | #N/A | #N/A | #N/A | #N/A | #N/A | 0.5361944 | #N/A | #N/A | #N/A | #N/A | #N/A
[9 empty] | 360 | 190.5 | 0.2975025 | 285.75 | 640.3307 | 0.05927739 | 1933 | 1.921514 | 0.1114561 | 0.41151968 | 1 | LTWb | Aluminium | #N/A | 0.1114561 | #N/A | #N/A | #N/A | #N/A | #N/A | #N/A | 0.41151968 | #N/A | #N/A | #N/A | #N/A | #N/A
[9 empty] | 361 | 190.5 | 0.2874184 | 381 | 662.7968 | 0.07768547 | 1933 | 1.954931 | 0.1302852 | 0.4979182104 | 1 | LTWb | Aluminium | #N/A | 0.1302852 | #N/A | #N/A | #N/A | #N/A | #N/A | #N/A | 0.4979182104 | #N/A | #N/A | #N/A | #N/A | #N/A
[9 empty] | 362 | 190.5 | 0.2825676 | 381 | 674.1751 | 0.07702712 | 1933 | 1.97164 | 0.1145049 | 0.445122432 | 1 | LTWb | Aluminium | #N/A | 0.1145049 | #N/A | #N/A | #N/A | #N/A | #N/A | #N/A | 0.445122432 | #N/A | #N/A | #N/A | #N/A | #N/A
[9 empty] | 363 | 190.5 | 0.3027447 | 381 | 629.243 | 0.07972983 | 1933 | 1.904805 | 0.1285286 | 0.4663380672 | 1 | LTWb | Aluminium | #N/A | 0.1285286 | #N/A | #N/A | #N/A | #N/A | #N/A | #N/A | 0.4663380672 | #N/A | #N/A | #N/A | #N/A | #N/A
[9 empty] | 364 | 190.5 | 0.3001065 | 476.25 | 634.7747 | 0.09922708 | 1933 | 1.913159 | 0.1137485 | 0.4163395872 | 1 | LTWb | Aluminium | #N/A | 0.1137485 | #N/A | #N/A | #N/A | #N/A | #N/A | #N/A | 0.4163395872 | #N/A | #N/A | #N/A | #N/A | #N/A
[9 empty] | 365 | 190.5 | 0.2923953 | 476.25 | 651.5153 | 0.09794397 | 1933 | 1.938222 | 0.1302852 | 0.4894431616 | 1 | LTWb | Aluminium | #N/A | 0.1302852 | #N/A | #N/A | #N/A | #N/A | #N/A | #N/A | 0.4894431616 | #N/A | #N/A | #N/A | #N/A | #N/A
[9 empty] | 366 | 190.5 | 0.2975025 | 571.5 | 640.3307 | 0.1185548 | 1933 | 1.921514 | 0.138492 | 0.51134198 | 1 | LTWb | Aluminium | #N/A | 0.138492 | #N/A | #N/A | #N/A | #N/A | #N/A | #N/A | 0.51134198 | #N/A | #N/A | #N/A | #N/A | #N/A
[9 empty] | 367 | 190.5 | 0.4138825 | 190.5 | 460.2755 | 0.04661128 | 1933 | 1.630896 | 0.2076532 | 0.55232073 | 1 | LTWb | Aluminium | #N/A | 0.2076532 | #N/A | #N/A | #N/A | #N/A | #N/A | #N/A | 0.55232073 | #N/A | #N/A | #N/A | #N/A | #N/A
[9 empty] | 368 | 190.5 | 0.4138825 | 190.5 | 460.2755 | 0.04661128 | 1933 | 1.630896 | 0.1901165 | 0.505676223 | 1 | LTWb | Aluminium | #N/A | 0.1901165 | #N/A | #N/A | #N/A | #N/A | #N/A | #N/A | 0.505676223 | #N/A | #N/A | #N/A | #N/A | #N/A
[9 empty] | 369 | 190.5 | 0.4138825 | 190.5 | 460.2755 | 0.04661128 | 1933 | 1.630896 | 0.1659773 | 0.44147025 | 1 | LTWb | Aluminium | #N/A | 0.1659773 | #N/A | #N/A | #N/A | #N/A | #N/A | #N/A | 0.44147025 | #N/A | #N/A | #N/A | #N/A | #N/A
[9 empty] | 370 | 190.5 | 0.4181603 | 190.5 | 455.5669 | 0.04685155 | 1933 | 1.622533 | 0.161537 | 0.4252642184 | 1 | LTWb | Aluminium | #N/A | 0.161537 | #N/A | #N/A | #N/A | #N/A | #N/A | #N/A | 0.4252642184 | #N/A | #N/A | #N/A | #N/A | #N/A
[9 empty] | 371 | 190.5 | 0.5319728 | 95.25 | 358.101 | 0.02642209 | 1933 | 1.489368 | 0.2423543 | 0.5375945 | 1 | LTWb | Aluminium | #N/A | 0.2423543 | #N/A | #N/A | #N/A | #N/A | #N/A | #N/A | 0.5375945 | #N/A | #N/A | #N/A | #N/A | #N/A
[9 empty] | 372 | 190.5 | 0.551027 | 190.5 | 345.7181 | 0.05378225 | 1933 | 1.463391 | 0.223392 | 0.47839675 | 1 | LTWb | Aluminium | #N/A | 0.223392 | #N/A | #N/A | #N/A | #N/A | #N/A | #N/A | 0.47839675 | #N/A | #N/A | #N/A | #N/A | #N/A
[9 empty] | 373 | 190.5 | 0.5319728 | 190.5 | 358.101 | 0.05284419 | 1933 | 1.489368 | 0.2017703 | 0.4475704192 | 1 | LTWb | Aluminium | #N/A | 0.2017703 | #N/A | #N/A | #N/A | #N/A | #N/A | #N/A | 0.4475704192 | #N/A | #N/A | #N/A | #N/A | #N/A
[9 empty] | 374 | 190.5 | 0.5258406 | 190.5 | 362.2771 | 0.05253873 | 1933 | 1.498027 | 0.2264488 | 0.5081704768 | 1 | LTWb | Aluminium | #N/A | 0.2264488 | #N/A | #N/A | #N/A | #N/A | #N/A | #N/A | 0.5081704768 | #N/A | #N/A | #N/A | #N/A | #N/A
[9 empty] | 375 | 190.5 | 0.5258406 | 190.5 | 362.2771 | 0.05253873 | 1933 | 1.498027 | 0.2440027 | 0.5475630266 | 1 | LTWb | Aluminium | #N/A | 0.2440027 | #N/A | #N/A | #N/A | #N/A | #N/A | #N/A | 0.5475630266 | #N/A | #N/A | #N/A | #N/A | #N/A
[9 empty] | 376 | 190 | 7.916667 | 5500 | 24 | 5.908857 | 1977 | 0.2248803 | 0.9667307 | 0.04888869 | 1 | CLTW | Steel | #N/A | #N/A | #N/A | #N/A | #N/A | 0.9667307 | #N/A | #N/A | #N/A | #N/A | #N/A | #N/A | 0.04888869 | #N/A
[9 empty] | 377 | 190 | 7.916667 | 5500 | 24 | 5.908857 | 1977 | 0.2248803 | 0.9729778 | 0.04920462 | 1 | CLTW | Steel | #N/A | #N/A | #N/A | #N/A | #N/A | 0.9729778 | #N/A | #N/A | #N/A | #N/A | #N/A | #N/A | 0.04920462 | #N/A
[9 empty] | 378 | 190 | 7.916667 | 7600 | 24 | 8.164966 | 1977 | 0.2397409 | 0.7798289 | 0.04482122 | 1 | CLTW | Steel | #N/A | #N/A | #N/A | #N/A | #N/A | 0.7798289 | #N/A | #N/A | #N/A | #N/A | #N/A | #N/A | 0.04482122 | #N/A
[9 empty] | 379 | 190 | 7.916667 | 7600 | 24 | 8.164966 | 1977 | 0.2397409 | 0.7887608 | 0.04533459 | 1 | CLTW | Steel | #N/A | #N/A | #N/A | #N/A | #N/A | 0.7887608 | #N/A | #N/A | #N/A | #N/A | #N/A | #N/A | 0.04533459 | #N/A
[9 empty] | 380 | 280 | 8 | 7600 | 35 | 4.58798 | 1977 | 0.2895147 | 0.9834148 | 0.08242859 | 1 | CLTW | Steel | #N/A | #N/A | #N/A | #N/A | #N/A | 0.9834148 | #N/A | #N/A | #N/A | #N/A | #N/A | #N/A | 0.08242859 | #N/A
[9 empty] | 381 | 280 | 8 | 7600 | 35 | 4.58798 | 1977 | 0.2895147 | 0.9485812 | 0.07950888 | 1 | CLTW | Steel | #N/A | #N/A | #N/A | #N/A | #N/A | 0.9485812 | #N/A | #N/A | #N/A | #N/A | #N/A | #N/A | 0.07950888 | #N/A
[9 empty] | 382 | 190 | 7.916667 | 11000 | 24 | 11.81771 | 1977 | 0.2397409 | 0.7599037 | 0.04367601 | 1 | CLTW | Steel | #N/A | #N/A | #N/A | #N/A | #N/A | 0.7599037 | #N/A | #N/A | #N/A | #N/A | #N/A | #N/A | 0.04367601 | #N/A
[9 empty] | 383 | 190 | 7.916667 | 11000 | 24 | 11.81771 | 1977 | 0.2248803 | 0.9241727 | 0.04673649 | 1 | CLTW | Steel | #N/A | #N/A | #N/A | #N/A | #N/A | 0.9241727 | #N/A | #N/A | #N/A | #N/A | #N/A | #N/A | 0.04673649 | #N/A
[9 empty] | 384 | 280 | 8 | 11000 | 35 | 6.640498 | 1977 | 0.2895147 | 0.9649599 | 0.08088173 | 1 | CLTW | Steel | #N/A | #N/A | #N/A | #N/A | #N/A | 0.9649599 | #N/A | #N/A | #N/A | #N/A | #N/A | #N/A | 0.08088173 | #N/A
[9 empty] | 385 | 280 | 8 | 11000 | 35 | 6.640498 | 1977 | 0.2895147 | 0.9444288 | 0.07916084 | 1 | CLTW | Steel | #N/A | #N/A | #N/A | #N/A | #N/A | 0.9444288 | #N/A | #N/A | #N/A | #N/A | #N/A | #N/A | 0.07916084 | #N/A
[9 empty] | 386 | 190.6905 | 0.381 | 202.8635 | 500 | 0.04755244 | 1977 | 0.9109626 | 0.4770036 | 0.3958428 | 1 | LTWa | Steel | 0.4770036 | #N/A | #N/A | #N/A | #N/A | #N/A | #N/A | 0.3958428 | #N/A | #N/A | #N/A | #N/A | #N/A | #N/A
[9 empty] | 387 | 190.6905 | 0.381 | 177.2925 | 500 | 0.04155844 | 1977 | 0.9109626 | 0.4170732 | 0.3461094 | 1 | LTWa | Steel | 0.4170732 | #N/A | #N/A | #N/A | #N/A | #N/A | #N/A | 0.3461094 | #N/A | #N/A | #N/A | #N/A | #N/A | #N/A
[9 empty] | 388 | 190.693 | 0.38608 | 177.6137 | 494 | 0.04190955 | 1977 | 0.9771525 | 0.5037036 | 0.4809498 | 1 | LTWa | Steel | 0.5037036 | #N/A | #N/A | #N/A | #N/A | #N/A | #N/A | 0.4809498 | #N/A | #N/A | #N/A | #N/A | #N/A | #N/A
[9 empty] | 389 | 190.8708 | 0.74168 | 222.4947 | 257 | 0.0726639 | 1977 | 0.7141188 | 0.6690141 | 0.3411742 | 1 | LTWa | Steel | 0.6690141 | #N/A | #N/A | #N/A | #N/A | #N/A | #N/A | 0.3411742 | #N/A | #N/A | #N/A | #N/A | #N/A | #N/A
[9 empty] | 390 | 190.8721 | 0.74422 | 221.6843 | 256 | 0.07252236 | 1977 | 0.7698668 | 0.6635265 | 0.3932688 | 1 | LTWa | Steel | 0.6635265 | #N/A | #N/A | #N/A | #N/A | #N/A | #N/A | 0.3932688 | #N/A | #N/A | #N/A | #N/A | #N/A | #N/A
[9 empty] | 391 | 190.8937 | 0.7874 | 214.5515 | 243 | 0.07218415 | 1977 | 1.033966 | 0.5759495 | 0.6157399 | 1 | LTWa | Steel | 0.5759495 | #N/A | #N/A | #N/A | #N/A | #N/A | #N/A | 0.6157399 | #N/A | #N/A | #N/A | #N/A | #N/A | #N/A
[9 empty] | 392 | 190.7565 | 0.51308 | 236.445 | 372 | 0.06428411 | 1977 | 1.179226 | 0.2930407 | 0.4074949 | 1 | LTWa | Steel | 0.2930407 | #N/A | #N/A | #N/A | #N/A | #N/A | #N/A | 0.4074949 | #N/A | #N/A | #N/A | #N/A | #N/A | #N/A
[9 empty] | 393 | 190.7565 | 0.51308 | 236.445 | 372 | 0.06428411 | 1977 | 1.179226 | 0.4281391 | 0.5953593 | 1 | LTWa | Steel | 0.4281391 | #N/A | #N/A | #N/A | #N/A | #N/A | #N/A | 0.5953593 | #N/A | #N/A | #N/A | #N/A | #N/A | #N/A
[9 empty] | 394 | 385 | 9.94 | 2030 | 38.73239 | 0.8472238 | 1980 | 0.2742214 | 1.056 | 0.07940842 | 1 | LTWa | Steel | 1.056 | #N/A | #N/A | #N/A | #N/A | #N/A | #N/A | 0.07940842 | #N/A | #N/A | #N/A | #N/A | #N/A | #N/A
[9 empty] | 395 | 390 | 6.73 | 2030 | 57.94948 | 0.6837647 | 1980 | 0.3097363 | 1.004 | 0.0963203 | 1 | LTWa | Steel | 1.004 | #N/A | #N/A | #N/A | #N/A | #N/A | #N/A | 0.0963203 | #N/A | #N/A | #N/A | #N/A | #N/A | #N/A
[9 empty] | 396 | 510 | 6.73 | 3050 | 75.78009 | 0.6869927 | 1980 | 0.354197 | 0.999 | 0.12533 | 1 | LTWa | Steel | 0.999 | #N/A | #N/A | #N/A | #N/A | #N/A | #N/A | 0.12533 | #N/A | #N/A | #N/A | #N/A | #N/A | #N/A
[9 empty] | 397 | 765 | 6.73 | 3050 | 113.6701 | 0.3739514 | 1980 | 0.4338009 | 0.88 | 0.1656012 | 1 | LTWa | Steel | 0.88 | #N/A | #N/A | #N/A | #N/A | #N/A | #N/A | 0.1656012 | #N/A | #N/A | #N/A | #N/A | #N/A | #N/A
[9 empty] | 398 | 290 | 9.73 | 1220 | 29.80473 | 0.7705827 | 1980 | 0.2850485 | 1.009 | 0.08198391 | 1 | LTWa | Steel | 1.009 | #N/A | #N/A | #N/A | #N/A | #N/A | #N/A | 0.08198391 | #N/A | #N/A | #N/A | #N/A | #N/A | #N/A
[9 empty] | 399 | 765 | 6.55 | 1960 | 116.7939 | 0.2370744 | 1980 | 0.768687 | 0.829 | 0.4898393 | 1 | LTWa | Steel | 0.829 | #N/A | #N/A | #N/A | #N/A | #N/A | #N/A | 0.4898393 | #N/A | #N/A | #N/A | #N/A | #N/A | #N/A
[9 empty] | 400 | 893.445 | 7.16534 | 3032.252 | 124.6898 | 0.3039359 | 1978 | 0.61806 | 0.814 | 0.3109465 | 1 | LTWa | Steel | 0.814 | #N/A | #N/A | #N/A | #N/A | #N/A | #N/A | 0.3109465 | #N/A | #N/A | #N/A | #N/A | #N/A | #N/A
[9 empty] | 401 | 766.318 | 7.26186 | 3032.252 | 105.5264 | 0.3851906 | 1978 | 0.5647263 | 0.889 | 0.2835162 | 1 | LTWa | Steel | 0.889 | #N/A | #N/A | #N/A | #N/A | #N/A | #N/A | 0.2835162 | #N/A | #N/A | #N/A | #N/A | #N/A | #N/A
[9 empty] | 402 | 601.345 | 7.26186 | 3032.252 | 82.80867 | 0.5541198 | 1978 | 0.5002595 | 0.941 | 0.2354943 | 1 | LTWa | Steel | 0.941 | #N/A | #N/A | #N/A | #N/A | #N/A | #N/A | 0.2354943 | #N/A | #N/A | #N/A | #N/A | #N/A | #N/A
[9 empty] | 403 | 358.5 | 8.349 | 2050 | 42.93927 | 0.8726445 | 1977 | 0.3336596 | 0.941 | 0.1047603 | 1 | LTWa | Steel | 0.941 | #N/A | #N/A | #N/A | #N/A | #N/A | #N/A | 0.1047603 | #N/A | #N/A | #N/A | #N/A | #N/A | #N/A
[9 empty] | 404 | 370.5 | 8.037 | 2050 | 46.09929 | 0.8149267 | 1977 | 0.3603103 | 1.008 | 0.1308621 | 1 | LTWa | Steel | 1.008 | #N/A | #N/A | #N/A | #N/A | #N/A | #N/A | 0.1308621 | #N/A | #N/A | #N/A | #N/A | #N/A | #N/A
[9 empty] | 405 | 595 | 8.349 | 3050 | 71.26602 | 0.6072138 | 1977 | 0.4298505 | 0.989 | 0.182739 | 1 | LTWa | Steel | 0.989 | #N/A | #N/A | #N/A | #N/A | #N/A | #N/A | 0.182739 | #N/A | #N/A | #N/A | #N/A | #N/A | #N/A
[9 empty] | 406 | 595 | 8.349 | 2030 | 71.26602 | 0.4041456 | 1977 | 0.4298505 | 1.009 | 0.1864344 | 1 | LTWa | Steel | 1.009 | #N/A | #N/A | #N/A | #N/A | #N/A | #N/A | 0.1864344 | #N/A | #N/A | #N/A | #N/A | #N/A | #N/A
[9 empty] | 407 | 608.5 | 8.037 | 3050 | 75.71233 | 0.5760444 | 1977 | 0.4617564 | 0.951 | 0.2027712 | 1 | LTWa | Steel | 0.951 | #N/A | #N/A | #N/A | #N/A | #N/A | #N/A | 0.2027712 | #N/A | #N/A | #N/A | #N/A | #N/A | #N/A
[9 empty] | 408 | 766.5 | 7.262 | 2440 | 105.5494 | 0.3098487 | 1977 | 0.5647988 | 0.872 | 0.278166 | 1 | LTWa | Steel | 0.872 | #N/A | #N/A | #N/A | #N/A | #N/A | #N/A | 0.278166 | #N/A | #N/A | #N/A | #N/A | #N/A | #N/A
[9 empty] | 409 | 766 | 6.553 | 2440 | 116.893 | 0.2946231 | 1977 | 0.7689885 | 0.912 | 0.5393051 | 1 | LTWa | Steel | 0.912 | #N/A | #N/A | #N/A | #N/A | #N/A | #N/A | 0.5393051 | #N/A | #N/A | #N/A | #N/A | #N/A | #N/A
[9 empty] | 410 | 49.1 | 0.095 | 36.8 | 501 | 0.0329676 | 1971 | #N/A | #N/A | 0.3967677 | 1 | LTWa | Brass | #N/A | #N/A | #N/A | #N/A | #N/A | #N/A | #N/A | 0.3967677 | #N/A | #N/A | #N/A | #N/A | #N/A | #N/A
[9 empty] | 411 | 49.1 | 0.096 | 36.8 | 496 | 0.03314066 | 1971 | #N/A | #N/A | 0.3703317 | 1 | LTWa | Brass | #N/A | #N/A | #N/A | #N/A | #N/A | #N/A | #N/A | 0.3703317 | #N/A | #N/A | #N/A | #N/A | #N/A | #N/A
[9 empty] | 412 | 49.1 | 0.095 | 17.2 | 501 | 0.01540877 | 1971 | #N/A | #N/A | 0.5579546 | 1 | LTWa | Brass | #N/A | #N/A | #N/A | #N/A | #N/A | #N/A | #N/A | 0.5579546 | #N/A | #N/A | #N/A | #N/A | #N/A | #N/A
[9 empty] | 413 | 49.1 | 0.095 | 17.2 | 511 | 0.01540877 | 1971 | #N/A | #N/A | 0.4711618 | 1 | LTWa | Brass | #N/A | #N/A | #N/A | #N/A | #N/A | #N/A | #N/A | 0.4711618 | #N/A | #N/A | #N/A | #N/A | #N/A | #N/A
[9 empty] | 414 | 49.1 | 0.094 | 7.4 | 496 | 0.006594371 | 1971 | #N/A | #N/A | 0.8390034 | 1 | LTWa | Brass | #N/A | #N/A | #N/A | #N/A | #N/A | #N/A | #N/A | 0.8390034 | #N/A | #N/A | #N/A | #N/A | #N/A | #N/A
[9 empty] | 415 | 49.1 | 0.094 | 7.4 | 496 | 0.006594371 | 1971 | #N/A | #N/A | 0.8073431 | 1 | LTWa | Brass | #N/A | #N/A | #N/A | #N/A | #N/A | #N/A | #N/A | 0.8073431 | #N/A | #N/A | #N/A | #N/A | #N/A | #N/A
[9 empty] | 416 | 49 | 2 | 200 | 24.5 | 0.8246143 | 1971 | 0.26343 | 0.9383284 | 0.06511566 | 1 | LTWa | Steel | 0.9383284 | #N/A | #N/A | #N/A | #N/A | #N/A | #N/A | 0.06511566 | #N/A | #N/A | #N/A | #N/A | #N/A | #N/A
[9 empty] | 417 | 49.1 | 1.15 | 87 | 42.7 | 0.2711727 | 1971 | 0.3477556 | 0.7868725 | 0.09515958 | 1 | LTWa | Steel | 0.7868725 | #N/A | #N/A | #N/A | #N/A | #N/A | #N/A | 0.09515958 | #N/A | #N/A | #N/A | #N/A | #N/A | #N/A
[9 empty] | 418 | 48.7 | 0.5 | 87 | 97.3 | 0.1810134 | 1971 | 0.5252448 | 0.6899256 | 0.1903381 | 1 | LTWa | Steel | 0.6899256 | #N/A | #N/A | #N/A | #N/A | #N/A | #N/A | 0.1903381 | #N/A | #N/A | #N/A | #N/A | #N/A | #N/A
[9 empty] | 419 | 48.5 | 0.53 | 90 | 91.5 | 0.1939849 | 1971 | 0.5091142 | 1.023333 | 0.2652451 | 1 | LTWa | Steel | 1.023333 | #N/A | #N/A | #N/A | #N/A | #N/A | #N/A | 0.2652451 | #N/A | #N/A | #N/A | #N/A | #N/A | #N/A
[9 empty] | 420 | 49.8 | 0.5 | 87 | 99 | 0.1750492 | 1971 | 0.5311436 | 0.8522353 | 0.2404271 | 1 | LTWa | Steel | 0.8522353 | #N/A | #N/A | #N/A | #N/A | #N/A | #N/A | 0.2404271 | #N/A | #N/A | #N/A | #N/A | #N/A | #N/A
[9 empty] | 421 | 48.5 | 0.3 | 90 | 162 | 0.1459454 | 1971 | 0.6766943 | 0.7960785 | 0.3645364 | 1 | LTWa | Steel | 0.7960785 | #N/A | #N/A | #N/A | #N/A | #N/A | #N/A | 0.3645364 | #N/A | #N/A | #N/A | #N/A | #N/A | #N/A
[9 empty] | 422 | 350 | 3 | 800 | 117 | 0.211616 | 1971 | 0.4693643 | 1.149452 | 0.2532276 | 1 | LTWa | Steel | 1.149452 | #N/A | #N/A | #N/A | #N/A | #N/A | #N/A | 0.2532276 | #N/A | #N/A | #N/A | #N/A | #N/A | #N/A
[9 empty] | 423 | 350 | 2 | 800 | 150 | 0.1727838 | 1971 | 0.5748515 | 0.845037 | 0.279246 | 1 | LTWa | Steel | 0.845037 | #N/A | #N/A | #N/A | #N/A | #N/A | #N/A | 0.279246 | #N/A | #N/A | #N/A | #N/A | #N/A | #N/A
[9 empty] | 424 | 350 | 2.5 | 3000 | 140 | 0.7244179 | 1971 | 0.5141628 | 0.8798994 | 0.2326132 | 1 | LTWa | Steel | 0.8798994 | #N/A | #N/A | #N/A | #N/A | #N/A | #N/A | 0.2326132 | #N/A | #N/A | #N/A | #N/A | #N/A | #N/A
[9 empty] | 425 | 23.876 | 0.051816 | 135.001 | 460.7843 | 0.2634066 | 1934 | 1.182803 | 0.2762714 | 0.3865103 | 1 | LTWb | Steel | #N/A | 0.2762714 | #N/A | #N/A | #N/A | #N/A | #N/A | #N/A | 0.3865103 | #N/A | #N/A | #N/A | #N/A | #N/A
[9 empty] | 426 | 23.876 | 0.051816 | 135.001 | 460.7843 | 0.2634066 | 1934 | 1.182803 | 0.3136831 | 0.4388502 | 1 | LTWb | Steel | #N/A | 0.3136831 | #N/A | #N/A | #N/A | #N/A | #N/A | #N/A | 0.4388502 | #N/A | #N/A | #N/A | #N/A | #N/A
[9 empty] | 427 | 23.876 | 0.051816 | 135.001 | 460.7843 | 0.2634066 | 1934 | 1.182803 | 0.332389 | 0.4650202 | 1 | LTWb | Steel | #N/A | 0.332389 | #N/A | #N/A | #N/A | #N/A | #N/A | #N/A | 0.4650202 | #N/A | #N/A | #N/A | #N/A | #N/A
[9 empty] | 428 | 23.876 | 0.08128 | 135.001 | 293.75 | 0.3299032 | 1934 | 0.8911884 | 0.4900799 | 0.3892296 | 1 | LTWb | Brass | #N/A | 0.4900799 | #N/A | #N/A | #N/A | #N/A | #N/A | #N/A | 0.3892296 | #N/A | #N/A | #N/A | #N/A | #N/A
[9 empty] | 429 | 47.625 | 0.07493 | 135.001 | 635.5932 | 0.1124378 | 1934 | 1.29148 | 0.1699773 | 0.2835086 | 1 | LTWb | Steel | #N/A | 0.1699773 | #N/A | #N/A | #N/A | #N/A | #N/A | #N/A | 0.2835086 | #N/A | #N/A | #N/A | #N/A | #N/A
[9 empty] | 430 | 47.625 | 0.07493 | 135.001 | 635.5932 | 0.1124378 | 1934 | 1.29148 | 0.1699773 | 0.2835086 | 1 | LTWb | Steel | #N/A | 0.1699773 | #N/A | #N/A | #N/A | #N/A | #N/A | #N/A | 0.2835086 | #N/A | #N/A | #N/A | #N/A | #N/A
[9 empty] | 431 | 23.876 | 0.051816 | 287.401 | 460.7843 | 0.5607611 | 1934 | 1.224586 | 0.1947122 | 0.2919925 | 1 | LTWb | Steel | #N/A | 0.1947122 | #N/A | #N/A | #N/A | #N/A | #N/A | #N/A | 0.2919925 | #N/A | #N/A | #N/A | #N/A | #N/A
[9 empty] | 432 | 23.876 | 0.051816 | 287.401 | 460.7843 | 0.5607611 | 1934 | 1.224586 | 0.2025007 | 0.3036722 | 1 | LTWb | Steel | #N/A | 0.2025007 | #N/A | #N/A | #N/A | #N/A | #N/A | #N/A | 0.3036722 | #N/A | #N/A | #N/A | #N/A | #N/A
[9 empty] | 433 | 23.876 | 0.051816 | 287.401 | 460.7843 | 0.5607611 | 1934 | 1.224586 | 0.2180777 | 0.3270316 | 1 | LTWb | Steel | #N/A | 0.2180777 | #N/A | #N/A | #N/A | #N/A | #N/A | #N/A | 0.3270316 | #N/A | #N/A | #N/A | #N/A | #N/A
[9 empty] | 434 | 23.876 | 0.07493 | 135.001 | 318.6441 | 0.3167543 | 1934 | 0.9144311 | 0.5788665 | 0.4840391 | 1 | LTWb | Steel | #N/A | 0.5788665 | #N/A | #N/A | #N/A | #N/A | #N/A | #N/A | 0.4840391 | #N/A | #N/A | #N/A | #N/A | #N/A
[9 empty] | 435 | 23.876 | 0.07493 | 135.001 | 318.6441 | 0.3167543 | 1934 | 0.9144311 | 0.6143073 | 0.5136741 | 1 | LTWb | Steel | #N/A | 0.6143073 | #N/A | #N/A | #N/A | #N/A | #N/A | #N/A | 0.5136741 | #N/A | #N/A | #N/A | #N/A | #N/A
[9 empty] | 436 | 47.625 | 0.051816 | 33.528 | 919.1176 | 0.02322133 | 1934 | 1.670511 | 0.09522153 | 0.2657258 | 1 | LTWb | Steel | #N/A | 0.09522153 | #N/A | #N/A | #N/A | #N/A | #N/A | #N/A | 0.2657258 | #N/A | #N/A | #N/A | #N/A | #N/A
[9 empty] | 437 | 23.876 | 0.10033 | 135.001 | 237.9747 | 0.3665304 | 1934 | 0.6915307 | 0.5955401 | 0.284796 | 1 | LTWb | Steel | #N/A | 0.5955401 | #N/A | #N/A | #N/A | #N/A | #N/A | #N/A | 0.284796 | #N/A | #N/A | #N/A | #N/A | #N/A
[9 empty] | 438 | 23.876 | 0.10033 | 135.001 | 237.9747 | 0.3665304 | 1934 | 0.6915307 | 0.7301322 | 0.3491599 | 1 | LTWb | Steel | #N/A | 0.7301322 | #N/A | #N/A | #N/A | #N/A | #N/A | #N/A | 0.3491599 | #N/A | #N/A | #N/A | #N/A | #N/A
[9 empty] | 439 | 23.876 | 0.10033 | 135.001 | 237.9747 | 0.3665304 | 1934 | 0.6915307 | 0.7265589 | 0.3474511 | 1 | LTWb | Steel | #N/A | 0.7265589 | #N/A | #N/A | #N/A | #N/A | #N/A | #N/A | 0.3474511 | #N/A | #N/A | #N/A | #N/A | #N/A
[9 empty] | 440 | 23.876 | 0.10033 | 135.001 | 237.9747 | 0.3665304 | 1934 | 0.6915307 | 0.7861129 | 0.3759307 | 1 | LTWb | Steel | #N/A | 0.7861129 | #N/A | #N/A | #N/A | #N/A | #N/A | #N/A | 0.3759307 | #N/A | #N/A | #N/A | #N/A | #N/A
[9 empty] | 441 | 60.325 | 0.508 | 276.86 | 119 | 0.421159 | 1967 | 0.8735147 | 0.424421 | 0.3238451 | 1 | LTWb | Brass | #N/A | 0.424421 | #N/A | #N/A | #N/A | #N/A | #N/A | #N/A | 0.3238451 | #N/A | #N/A | #N/A | #N/A | #N/A
[9 empty] | 442 | 60.325 | 0.508 | 276.86 | 119 | 0.421159 | 1967 | 0.8735147 | 0.487218 | 0.371761 | 1 | LTWb | Brass | #N/A | 0.487218 | #N/A | #N/A | #N/A | #N/A | #N/A | #N/A | 0.371761 | #N/A | #N/A | #N/A | #N/A | #N/A
[9 empty] | 443 | 60.325 | 0.2286 | 276.86 | 263 | 0.282522 | 1967 | 1.302159 | 0.3313082 | 0.5617721 | 1 | LTWb | Brass | #N/A | 0.3313082 | #N/A | #N/A | #N/A | #N/A | #N/A | #N/A | 0.5617721 | #N/A | #N/A | #N/A | #N/A | #N/A
[9 empty] | 444 | 60.325 | 0.2286 | 276.86 | 263 | 0.282522 | 1967 | 1.302159 | 0.2484812 | 0.4213291 | 1 | LTWb | Brass | #N/A | 0.2484812 | #N/A | #N/A | #N/A | #N/A | #N/A | #N/A | 0.4213291 | #N/A | #N/A | #N/A | #N/A | #N/A
[9 empty] | 445 | 60.325 | 0.127 | 276.86 | 475 | 0.2105795 | 1967 | 1.747029 | 0.1028571 | 0.3139315 | 1 | LTWb | Brass | #N/A | 0.1028571 | #N/A | #N/A | #N/A | #N/A | #N/A | #N/A | 0.3139315 | #N/A | #N/A | #N/A | #N/A | #N/A
[9 empty] | 446 | 60.325 | 0.127 | 276.86 | 475 | 0.2105795 | 1967 | 1.747029 | 0.1894737 | 0.5782948 | 1 | LTWb | Brass | #N/A | 0.1894737 | #N/A | #N/A | #N/A | #N/A | #N/A | #N/A | 0.5782948 | #N/A | #N/A | #N/A | #N/A | #N/A
[9 empty] | 447 | 60.325 | 0.1016 | 276.86 | 594 | 0.188348 | 1967 | 1.953238 | 0.07708871 | 0.2941042 | 1 | LTWb | Brass | #N/A | 0.07708871 | #N/A | #N/A | #N/A | #N/A | #N/A | #N/A | 0.2941042 | #N/A | #N/A | #N/A | #N/A | #N/A
[9 empty] | 448 | 60.325 | 0.1016 | 276.86 | 594 | 0.188348 | 1967 | 1.953238 | 0.1234286 | 0.4708972 | 1 | LTWb | Brass | #N/A | 0.1234286 | #N/A | #N/A | #N/A | #N/A | #N/A | #N/A | 0.4708972 | #N/A | #N/A | #N/A | #N/A | #N/A
[9 empty] | 449 | 137.16 | 1.016 | 609.6 | 135 | 0.3825169 | 1967 | 0.667917 | 0.8888892 | 0.3965451 | 1 | LTWb | Aluminium | #N/A | 0.8888892 | #N/A | #N/A | #N/A | #N/A | #N/A | #N/A | 0.3965451 | #N/A | #N/A | #N/A | #N/A | #N/A
[9 empty] | 450 | 137.16 | 1.016 | 609.6 | 135 | 0.3825169 | 1967 | 0.9840692 | 0.4094881 | 0.3965451 | 1 | LTWb | Aluminium | #N/A | 0.4094881 | #N/A | #N/A | #N/A | #N/A | #N/A | #N/A | 0.3965451 | #N/A | #N/A | #N/A | #N/A | #N/A
[9 empty] | 451 | 137.16 | 0.8128 | 609.6 | 169 | 0.3421335 | 1967 | 0.7467539 | 0.6962965 | 0.3882837 | 1 | LTWb | Aluminium | #N/A | 0.6962965 | #N/A | #N/A | #N/A | #N/A | #N/A | #N/A | 0.3882837 | #N/A | #N/A | #N/A | #N/A | #N/A
[9 empty] | 452 | 137.16 | 0.8128 | 609.6 | 169 | 0.3421335 | 1967 | 1.100223 | 0.4913858 | 0.5948176 | 1 | LTWb | Aluminium | #N/A | 0.4913858 | #N/A | #N/A | #N/A | #N/A | #N/A | #N/A | 0.5948176 | #N/A | #N/A | #N/A | #N/A | #N/A
[9 empty] | 453 | 137.16 | 0.508 | 609.6 | 270 | 0.2704803 | 1967 | 1.391684 | 0.2559301 | 0.4956814 | 1 | LTWb | Aluminium | #N/A | 0.2559301 | #N/A | #N/A | #N/A | #N/A | #N/A | #N/A | 0.4956814 | #N/A | #N/A | #N/A | #N/A | #N/A
[9 empty] | 454 | 137.16 | 0.508 | 609.6 | 270 | 0.2704803 | 1967 | 1.391684 | 0.3753641 | 0.7269993 | 1 | LTWb | Aluminium | #N/A | 0.3753641 | #N/A | #N/A | #N/A | #N/A | #N/A | #N/A | 0.7269993 | #N/A | #N/A | #N/A | #N/A | #N/A
[9 empty] | 455 | 60.325 | 0.0508 | 241.3 | 1185 | 0.1160762 | 1967 | 2.80148 | 0.0368421 | 0.2891475 | 1 | LTWb | Aluminium | #N/A | 0.0368421 | #N/A | #N/A | #N/A | #N/A | #N/A | #N/A | 0.2891475 | #N/A | #N/A | #N/A | #N/A | #N/A
[9 empty] | 456 | 60.325 | 0.0508 | 241.3 | 1185 | 0.1160762 | 1967 | 2.80148 | 0.05789473 | 0.4543746 | 1 | LTWb | Aluminium | #N/A | 0.05789473 | #N/A | #N/A | #N/A | #N/A | #N/A | #N/A | 0.4543746 | #N/A | #N/A | #N/A | #N/A | #N/A
[9 empty] | 457 | 137.16 | 1.016 | 609.6 | 135 | 0.3825169 | 1967 | 0.9840692 | 0.5971702 | 0.5782949 | 1 | LTWb | Aluminium | #N/A | 0.5971702 | #N/A | #N/A | #N/A | #N/A | #N/A | #N/A | 0.5782949 | #N/A | #N/A | #N/A | #N/A | #N/A
[9 empty] | 458 | 137.16 | 0.508 | 609.6 | 270 | 0.2704803 | 1967 | 0.9445772 | 0.4259261 | 0.3800224 | 1 | LTWb | Aluminium | #N/A | 0.4259261 | #N/A | #N/A | #N/A | #N/A | #N/A | #N/A | 0.3800224 | #N/A | #N/A | #N/A | #N/A | #N/A
[9 empty] | 459 | 31.75 | 0.1651 | 101.6 | 192 | 0.2307553 | 1967 | 1.098831 | 0.3489473 | 0.4213292 | 1 | Miscellaneous | Aluminium | #N/A | #N/A | #N/A | #N/A | #N/A | #N/A | 0.3489473 | #N/A | #N/A | #N/A | #N/A | #N/A | #N/A | 0.4213292
[9 empty] | 460 | 31.75 | 0.1651 | 101.6 | 192 | 0.2307553 | 1967 | 1.098831 | 0.4994736 | 0.603079 | 1 | Miscellaneous | Aluminium | #N/A | #N/A | #N/A | #N/A | #N/A | #N/A | 0.4994736 | #N/A | #N/A | #N/A | #N/A | #N/A | #N/A | 0.603079
[9 empty] | 461 | 31.75 | 0.1778 | 101.6 | 179 | 0.2394661 | 1967 | 1.05886 | 0.5894736 | 0.6609085 | 1 | Miscellaneous | Aluminium | #N/A | #N/A | #N/A | #N/A | #N/A | #N/A | 0.5894736 | #N/A | #N/A | #N/A | #N/A | #N/A | #N/A | 0.6609085
[9 empty] | 462 | 31.75 | 0.1651 | 101.6 | 192 | 0.2307553 | 1967 | 1.098831 | 0.2476842 | 0.2990611 | 1 | Miscellaneous | Aluminium | #N/A | #N/A | #N/A | #N/A | #N/A | #N/A | 0.2476842 | #N/A | #N/A | #N/A | #N/A | #N/A | #N/A | 0.2990611
[9 empty] | 463 | 31.75 | 0.1524 | 101.6 | 209 | 0.2217025 | 1967 | 1.143699 | 0.5305263 | 0.6939539 | 1 | Miscellaneous | Aluminium | #N/A | #N/A | #N/A | #N/A | #N/A | #N/A | 0.5305263 | #N/A | #N/A | #N/A | #N/A | #N/A | #N/A | 0.6939539
[9 empty] | 464 | 75.565 | 0.09144 | 254 | 826.3889 | 0.1169286 | 1964 | 2.748946 | 0.0588468 | 0.4446879 | 1 | Electroforming | Nickel | #N/A | #N/A | 0.0588468 | #N/A | #N/A | #N/A | #N/A | #N/A | #N/A | 0.4446879 | #N/A | #N/A | #N/A | #N/A
[9 empty] | 465 | 75.565 | 0.09398 | 254 | 804.0541 | 0.1185415 | 1964 | 2.721953 | 0.104039 | 0.7708276 | 1 | Electroforming | Nickel | #N/A | #N/A | 0.104039 | #N/A | #N/A | #N/A | #N/A | #N/A | #N/A | 0.7708276 | #N/A | #N/A | #N/A | #N/A
[9 empty] | 466 | 75.565 | 0.08763 | 254 | 862.3188 | 0.1144667 | 1964 | 2.711474 | 0.05798206 | 0.4262894 | 1 | Electroforming | Nickel | #N/A | #N/A | 0.05798206 | #N/A | #N/A | #N/A | #N/A | #N/A | #N/A | 0.4262894 | #N/A | #N/A | #N/A | #N/A
[9 empty] | 467 | 75.565 | 0.0889 | 254 | 850 | 0.1152932 | 1964 | 2.756555 | 0.05736464 | 0.4358908 | 1 | Electroforming | Nickel | #N/A | #N/A | 0.05736464 | #N/A | #N/A | #N/A | #N/A | #N/A | #N/A | 0.4358908 | #N/A | #N/A | #N/A | #N/A
[9 empty] | 468 | 75.565 | 0.08255 | 254 | 915.3846 | 0.1110993 | 1964 | 2.926891 | 0.0799471 | 0.6848819 | 1 | Electroforming | Nickel | #N/A | #N/A | 0.0799471 | #N/A | #N/A | #N/A | #N/A | #N/A | #N/A | 0.6848819 | #N/A | #N/A | #N/A | #N/A
[9 empty] | 469 | 75.565 | 0.09652 | 254 | 782.8947 | 0.1201327 | 1964 | 2.61162 | 0.08644101 | 0.5895761 | 1 | Electroforming | Nickel | #N/A | #N/A | 0.08644101 | #N/A | #N/A | #N/A | #N/A | #N/A | #N/A | 0.5895761 | #N/A | #N/A | #N/A | #N/A
[9 empty] | 470 | 75.565 | 0.09144 | 254 | 826.3889 | 0.1169286 | 1964 | 2.797413 | 0.07822318 | 0.6121371 | 1 | Electroforming | Nickel | #N/A | #N/A | 0.07822318 | #N/A | #N/A | #N/A | #N/A | #N/A | #N/A | 0.6121371 | #N/A | #N/A | #N/A | #N/A
[9 empty] | 471 | 75.565 | 0.09398 | 254 | 804.0541 | 0.1185415 | 1964 | 2.764821 | 0.07561029 | 0.5779828 | 1 | Electroforming | Nickel | #N/A | #N/A | 0.07561029 | #N/A | #N/A | #N/A | #N/A | #N/A | #N/A | 0.5779828 | #N/A | #N/A | #N/A | #N/A
[9 empty] | 472 | 75.565 | 0.08255 | 254 | 915.3846 | 0.1110993 | 1964 | 2.788701 | 0.07892505 | 0.6137884 | 1 | Electroforming | Nickel | #N/A | #N/A | 0.07892505 | #N/A | #N/A | #N/A | #N/A | #N/A | #N/A | 0.6137884 | #N/A | #N/A | #N/A | #N/A
[9 empty] | 473 | 101.6762 | 0.1141476 | 203.2 | 890.7432 | 0.06696196 | 1968 | #N/A | #N/A | 0.575 | 1 | Electroforming | Copper | #N/A | #N/A | #N/A | #N/A | #N/A | #N/A | #N/A | #N/A | #N/A | 0.575 | #N/A | #N/A | #N/A | #N/A
[9 empty] | 474 | 101.6762 | 0.117856 | 203.2 | 862.7155 | 0.06804099 | 1968 | #N/A | #N/A | 0.658 | 1 | Electroforming | Copper | #N/A | #N/A | #N/A | #N/A | #N/A | #N/A | #N/A | #N/A | #N/A | 0.658 | #N/A | #N/A | #N/A | #N/A
[9 empty] | 475 | 101.6762 | 0.115316 | 203.2 | 881.7181 | 0.06730379 | 1968 | #N/A | #N/A | 0.736 | 1 | Electroforming | Copper | #N/A | #N/A | #N/A | #N/A | #N/A | #N/A | #N/A | #N/A | #N/A | 0.736 | #N/A | #N/A | #N/A | #N/A
[9 empty] | 476 | 101.6762 | 0.120396 | 203.2 | 844.5148 | 0.06877028 | 1968 | #N/A | #N/A | 0.561 | 1 | Electroforming | Copper | #N/A | #N/A | #N/A | #N/A | #N/A | #N/A | #N/A | #N/A | #N/A | 0.561 | #N/A | #N/A | #N/A | #N/A
[9 empty] | 477 | 101.6762 | 0.120396 | 208.28 | 844.5148 | 0.07048953 | 1968 | #N/A | #N/A | 0.673 | 1 | Electroforming | Copper | #N/A | #N/A | #N/A | #N/A | #N/A | #N/A | #N/A | #N/A | #N/A | 0.673 | #N/A | #N/A | #N/A | #N/A
[9 empty] | 478 | 36.83 | 0.03836458 | 180.848 | 960 | 0.1584807 | 1972 | #N/A | #N/A | 0.91 | 1 | Electroforming | Nickel | #N/A | #N/A | #N/A | #N/A | #N/A | #N/A | #N/A | #N/A | #N/A | 0.91 | #N/A | #N/A | #N/A | #N/A
[9 empty] | 479 | 36.83 | 0.03876842 | 180.848 | 950 | 0.1593126 | 1972 | #N/A | #N/A | 0.96 | 1 | Electroforming | Nickel | #N/A | #N/A | #N/A | #N/A | #N/A | #N/A | #N/A | #N/A | #N/A | 0.96 | #N/A | #N/A | #N/A | #N/A
[9 empty] | 480 | 36.83 | 0.06696364 | 180.848 | 550 | 0.2093778 | 1972 | #N/A | #N/A | 0.83 | 1 | Electroforming | Nickel | #N/A | #N/A | #N/A | #N/A | #N/A | #N/A | #N/A | #N/A | #N/A | 0.83 | #N/A | #N/A | #N/A | #N/A
[9 empty] | 481 | 36.83 | 0.04846053 | 180.848 | 760 | 0.1781169 | 1972 | #N/A | #N/A | 0.85 | 1 | Electroforming | Nickel | #N/A | #N/A | #N/A | #N/A | #N/A | #N/A | #N/A | #N/A | #N/A | 0.85 | #N/A | #N/A | #N/A | #N/A
[9 empty] | 482 | 36.83 | 0.0783617 | 180.848 | 470 | 0.2264973 | 1972 | #N/A | #N/A | 0.81 | 1 | Electroforming | Nickel | #N/A | #N/A | #N/A | #N/A | #N/A | #N/A | #N/A | #N/A | #N/A | 0.81 | #N/A | #N/A | #N/A | #N/A
[9 empty] | 483 | 36.83 | 0.05874003 | 180.848 | 627 | 0.1961003 | 1972 | #N/A | #N/A | 0.8 | 1 | Electroforming | Nickel | #N/A | #N/A | #N/A | #N/A | #N/A | #N/A | #N/A | #N/A | #N/A | 0.8 | #N/A | #N/A | #N/A | #N/A
[9 empty] | 484 | 36.83 | 0.05261429 | 180.848 | 700 | 0.1855936 | 1972 | #N/A | #N/A | 0.86 | 1 | Electroforming | Nickel | #N/A | #N/A | #N/A | #N/A | #N/A | #N/A | #N/A | #N/A | #N/A | 0.86 | #N/A | #N/A | #N/A | #N/A
[9 empty] | 485 | 36.83 | 0.03960215 | 180.848 | 930 | 0.1610166 | 1972 | #N/A | #N/A | 0.84 | 1 | Electroforming | Nickel | #N/A | #N/A | #N/A | #N/A | #N/A | #N/A | #N/A | #N/A | #N/A | 0.84 | #N/A | #N/A | #N/A | #N/A
[9 empty] | 486 | 36.83 | 0.04977027 | 180.848 | 740 | 0.1805079 | 1972 | #N/A | #N/A | 0.84 | 1 | Electroforming | Nickel | #N/A | #N/A | #N/A | #N/A | #N/A | #N/A | #N/A | #N/A | #N/A | 0.84 | #N/A | #N/A | #N/A | #N/A
[9 empty] | 487 | 36.83 | 0.06077558 | 180.848 | 606 | 0.1994691 | 1972 | #N/A | #N/A | 0.91 | 1 | Electroforming | Nickel | #N/A | #N/A | #N/A | #N/A | #N/A | #N/A | #N/A | #N/A | #N/A | 0.91 | #N/A | #N/A | #N/A | #N/A
[9 empty] | 488 | 36.83 | 0.07705021 | 180.848 | 478 | 0.2245939 | 1972 | #N/A | #N/A | 0.86 | 1 | Electroforming | Nickel | #N/A | #N/A | #N/A | #N/A | #N/A | #N/A | #N/A | #N/A | #N/A | 0.86 | #N/A | #N/A | #N/A | #N/A
[9 empty] | 489 | 36.83 | 0.03990249 | 180.848 | 923 | 0.161626 | 1972 | #N/A | #N/A | 0.8 | 1 | Electroforming | Nickel | #N/A | #N/A | #N/A | #N/A | #N/A | #N/A | #N/A | #N/A | #N/A | 0.8 | #N/A | #N/A | #N/A | #N/A
[9 empty] | 490 | 36.83 | 0.06988615 | 180.848 | 527 | 0.213898 | 1972 | #N/A | #N/A | 0.9 | 1 | Electroforming | Nickel | #N/A | #N/A | #N/A | #N/A | #N/A | #N/A | #N/A | #N/A | #N/A | 0.9 | #N/A | #N/A | #N/A | #N/A
[9 empty] | 491 | 36.83 | 0.04332941 | 180.848 | 850 | 0.1684234 | 1972 | #N/A | #N/A | 0.81 | 1 | Electroforming | Nickel | #N/A | #N/A | #N/A | #N/A | #N/A | #N/A | #N/A | #N/A | #N/A | 0.81 | #N/A | #N/A | #N/A | #N/A
[9 empty] | 492 | 36.83 | 0.06530142 | 180.848 | 564 | 0.2067628 | 1972 | #N/A | #N/A | 0.85 | 1 | Electroforming | Nickel | #N/A | #N/A | #N/A | #N/A | #N/A | #N/A | #N/A | #N/A | #N/A | 0.85 | #N/A | #N/A | #N/A | #N/A
[9 empty] | 493 | 76 | 0.76 | 25.46 | 100 | 0.0335 | 1985 | 0.4642345 | 0.8296296 | 0.1787965 | 1 | LTWa | Steel | 0.8296296 | #N/A | #N/A | #N/A | #N/A | #N/A | #N/A | 0.1787965 | #N/A | #N/A | #N/A | #N/A | #N/A | #N/A
[9 empty] | 494 | 76 | 0.8 | 24.7 | 95 | 0.0333443 | 1985 | 0.5507408 | 0.9 | 0.2729839 | 1 | LTWa | Steel | 0.9 | #N/A | #N/A | #N/A | #N/A | #N/A | #N/A | 0.2729839 | #N/A | #N/A | #N/A | #N/A | #N/A | #N/A
[9 empty] | 495 | 76 | 0.76 | 54.72 | 100 | 0.072 | 1985 | 0.4642345 | 0.8148148 | 0.1756037 | 1 | LTWa | Steel | 0.8148148 | #N/A | #N/A | #N/A | #N/A | #N/A | #N/A | 0.1756037 | #N/A | #N/A | #N/A | #N/A | #N/A | #N/A
[9 empty] | 496 | 76 | 0.8 | 55.1 | 95 | 0.07438343 | 1985 | 0.5507408 | 0.885 | 0.2684342 | 1 | LTWa | Steel | 0.885 | #N/A | #N/A | #N/A | #N/A | #N/A | #N/A | 0.2684342 | #N/A | #N/A | #N/A | #N/A | #N/A | #N/A
[9 empty] | 497 | 76 | 0.76 | 109.82 | 100 | 0.1445 | 1985 | 0.4237861 | 0.8088889 | 0.1452722 | 1 | LTWa | Steel | 0.8088889 | #N/A | #N/A | #N/A | #N/A | #N/A | #N/A | 0.1452722 | #N/A | #N/A | #N/A | #N/A | #N/A | #N/A
[9 empty] | 498 | 76 | 0.8085106 | 110.2 | 94 | 0.1495561 | 1985 | 0.5478345 | 0.9125 | 0.2738619 | 1 | LTWa | Steel | 0.9125 | #N/A | #N/A | #N/A | #N/A | #N/A | #N/A | 0.2738619 | #N/A | #N/A | #N/A | #N/A | #N/A | #N/A
[9 empty] | 499 | 76 | 0.76 | 24.7 | 100 | 0.0325 | 1985 | 0.5824383 | 0.8705882 | 0.2953335 | 1 | Machined | Steel | #N/A | #N/A | #N/A | 0.8705882 | #N/A | #N/A | #N/A | #N/A | #N/A | #N/A | 0.2953335 | #N/A | #N/A | #N/A
[9 empty] | 500 | 76 | 0.6440678 | 24.7 | 118 | 0.02991868 | 1985 | 0.5658951 | 0.9117647 | 0.2919811 | 1 | Machined | Steel | #N/A | #N/A | #N/A | 0.9117647 | #N/A | #N/A | #N/A | #N/A | #N/A | #N/A | 0.2919811 | #N/A | #N/A | #N/A
[9 empty] | 501 | 76 | 0.76 | 54.72 | 100 | 0.072 | 1985 | 0.5824383 | 0.9035294 | 0.3065083 | 1 | Machined | Steel | #N/A | #N/A | #N/A | 0.9035294 | #N/A | #N/A | #N/A | #N/A | #N/A | #N/A | 0.3065083 | #N/A | #N/A | #N/A
[9 empty] | 502 | 76 | 0.8 | 54.72 | 95 | 0.07387044 | 1985 | 0.507758 | 0.8882353 | 0.2290032 | 1 | Machined | Steel | #N/A | #N/A | #N/A | 0.8882353 | #N/A | #N/A | #N/A | #N/A | #N/A | #N/A | 0.2290032 | #N/A | #N/A | #N/A
[9 empty] | 503 | 76 | 0.76 | 110.2 | 100 | 0.145 | 1985 | 0.5209487 | 0.8529412 | 0.2314776 | 1 | Machined | Steel | #N/A | #N/A | #N/A | 0.8529412 | #N/A | #N/A | #N/A | #N/A | #N/A | #N/A | 0.2314776 | #N/A | #N/A | #N/A
[9 empty] | 504 | 76.2 | 2.032 | 76.2 | 37.5 | 0.1632993 | 1909 | 0.2412998 | 1.370262 | 0.07978433 | 1 | Tubes | Steel | #N/A | #N/A | #N/A | #N/A | 1.370262 | #N/A | #N/A | #N/A | #N/A | #N/A | #N/A | 0.07978433 | #N/A | #N/A
[9 empty] | 505 | 76.2 | 2.032 | 101.6 | 37.5 | 0.2177324 | 1909 | 0.2564754 | 1.296774 | 0.08530133 | 1 | Tubes | Steel | #N/A | #N/A | #N/A | #N/A | 1.296774 | #N/A | #N/A | #N/A | #N/A | #N/A | #N/A | 0.08530133 | #N/A | #N/A
[9 empty] | 506 | 76.2 | 2.032 | 177.8 | 37.5 | 0.3810317 | 1909 | 0.2634139 | 1.155963 | 0.08020871 | 1 | Tubes | Steel | #N/A | #N/A | #N/A | #N/A | 1.155963 | #N/A | #N/A | #N/A | #N/A | #N/A | #N/A | 0.08020871 | #N/A | #N/A
[9 empty] | 507 | 76.2 | 2.032 | 101.6 | 37.5 | 0.2177324 | 1909 | 0.2280069 | 1.546939 | 0.0804209 | 1 | Tubes | Steel | #N/A | #N/A | #N/A | #N/A | 1.546939 | #N/A | #N/A | #N/A | #N/A | #N/A | #N/A | 0.0804209 | #N/A | #N/A
[9 empty] | 508 | 76.2 | 2.032 | 177.8 | 37.5 | 0.3810317 | 1909 | 0.2589455 | 1.221519 | 0.08190625 | 1 | Tubes | Steel | #N/A | #N/A | #N/A | #N/A | 1.221519 | #N/A | #N/A | #N/A | #N/A | #N/A | #N/A | 0.08190625 | #N/A | #N/A
[9 empty] | 509 | 76.2 | 2.032 | 107.95 | 37.5 | 0.2313407 | 1909 | 0.2163553 | 1.473255 | 0.06896252 | 1 | Tubes | Steel | #N/A | #N/A | #N/A | #N/A | 1.473255 | #N/A | #N/A | #N/A | #N/A | #N/A | #N/A | 0.06896252 | #N/A | #N/A
[9 empty] | 510 | 76.2 | 2.032 | 101.6 | 37.5 | 0.2177324 | 1909 | 0.2165514 | 1.588235 | 0.07447952 | 1 | Tubes | Steel | #N/A | #N/A | #N/A | #N/A | 1.588235 | #N/A | #N/A | #N/A | #N/A | #N/A | #N/A | 0.07447952 | #N/A | #N/A
[9 empty] | 511 | 69.85 | 3.2258 | 114.3 | 21.65354 | 0.3516538 | 1909 | 0.1998585 | 1.521472 | 0.06077278 | 1 | Tubes | Steel | #N/A | #N/A | #N/A | #N/A | 1.521472 | #N/A | #N/A | #N/A | #N/A | #N/A | #N/A | 0.06077278 | #N/A | #N/A
[9 empty] | 512 | 76.2 | 2.032 | 101.6 | 37.5 | 0.2177324 | 1909 | 0.284706 | 1.204188 | 0.09760848 | 1 | Tubes | Steel | #N/A | #N/A | #N/A | #N/A | 1.204188 | #N/A | #N/A | #N/A | #N/A | #N/A | #N/A | 0.09760848 | #N/A | #N/A
[9 empty] | 513 | 76.2 | 2.032 | 50.8 | 37.5 | 0.1088662 | 1909 | 0.2709586 | 1.317919 | 0.09675972 | 1 | Tubes | Steel | #N/A | #N/A | #N/A | #N/A | 1.317919 | #N/A | #N/A | #N/A | #N/A | #N/A | #N/A | 0.09675972 | #N/A | #N/A
[9 empty] | 514 | 76.2 | 2.032 | 76.2 | 37.5 | 0.1632993 | 1909 | 0.2666167 | 1.313433 | 0.09336464 | 1 | Tubes | Steel | #N/A | #N/A | #N/A | #N/A | 1.313433 | #N/A | #N/A | #N/A | #N/A | #N/A | #N/A | 0.09336464 | #N/A | #N/A
[9 empty] | 515 | 76.2 | 2.032 | 101.6 | 37.5 | 0.2177324 | 1909 | 0.2949557 | 1.078049 | 0.09378902 | 1 | Tubes | Steel | #N/A | #N/A | #N/A | #N/A | 1.078049 | #N/A | #N/A | #N/A | #N/A | #N/A | #N/A | 0.09378902 | #N/A | #N/A
[9 empty] | 516 | 76.2 | 2.032 | 101.6 | 37.5 | 0.2177324 | 1909 | 0.2949557 | 1.121951 | 0.09760848 | 1 | Tubes | Steel | #N/A | #N/A | #N/A | #N/A | 1.121951 | #N/A | #N/A | #N/A | #N/A | #N/A | #N/A | 0.09760848 | #N/A | #N/A
[9 empty] | 517 | 76.2 | 2.032 | 152.4 | 37.5 | 0.3265986 | 1909 | 0.2756172 | 1.240223 | 0.09421341 | 1 | Tubes | Steel | #N/A | #N/A | #N/A | #N/A | 1.240223 | #N/A | #N/A | #N/A | #N/A | #N/A | #N/A | 0.09421341 | #N/A | #N/A
[9 empty] | 518 | 12.7 | 1.651 | #N/A | 7.75 | #N/A | 1938 | 0.1964193 | 1.253 | 0.04834141 | 1 | Tubes | Steel | #N/A | #N/A | #N/A | #N/A | 1.253 | #N/A | #N/A | #N/A | #N/A | #N/A | #N/A | 0.04834141 | #N/A | #N/A
[9 empty] | 519 | 12.7 | 1.651 | #N/A | 7.8 | #N/A | 1938 | 0.1970875 | 1.257 | 0.04882628 | 1 | Tubes | Steel | #N/A | #N/A | #N/A | #N/A | 1.257 | #N/A | #N/A | #N/A | #N/A | #N/A | #N/A | 0.04882628 | #N/A | #N/A
[9 empty] | 520 | 19.05 | 1.4732 | #N/A | 12 | #N/A | 1938 | 0.2534723 | 1.135 | 0.07292171 | 1 | Tubes | Steel | #N/A | #N/A | #N/A | #N/A | 1.135 | #N/A | #N/A | #N/A | #N/A | #N/A | #N/A | 0.07292171 | #N/A | #N/A
[9 empty] | 521 | 19.05 | 1.4732 | #N/A | 12 | #N/A | 1938 | 0.2535567 | 1.127 | 0.07245597 | 1 | Tubes | Steel | #N/A | #N/A | #N/A | #N/A | 1.127 | #N/A | #N/A | #N/A | #N/A | #N/A | #N/A | 0.07245597 | #N/A | #N/A
[9 empty] | 522 | 19.05 | 1.4732 | #N/A | 12.3 | #N/A | 1938 | 0.2499472 | 1.108 | 0.06922074 | 1 | Tubes | Steel | #N/A | #N/A | #N/A | #N/A | 1.108 | #N/A | #N/A | #N/A | #N/A | #N/A | #N/A | 0.06922074 | #N/A | #N/A
[9 empty] | 523 | 12.7 | 0.7112 | #N/A | 17 | #N/A | 1938 | 0.2983553 | 1.115 | 0.09925271 | 1 | Tubes | Steel | #N/A | #N/A | #N/A | #N/A | 1.115 | #N/A | #N/A | #N/A | #N/A | #N/A | #N/A | 0.09925271 | #N/A | #N/A
[9 empty] | 524 | 12.7 | 0.7112 | #N/A | 17 | #N/A | 1938 | 0.2983157 | 1.11 | 0.09878142 | 1 | Tubes | Steel | #N/A | #N/A | #N/A | #N/A | 1.11 | #N/A | #N/A | #N/A | #N/A | #N/A | #N/A | 0.09878142 | #N/A | #N/A
[9 empty] | 525 | 19.05 | 0.889 | #N/A | 21.35 | #N/A | 1938 | 0.3302064 | 1.052 | 0.1147062 | 1 | Tubes | Steel | #N/A | #N/A | #N/A | #N/A | 1.052 | #N/A | #N/A | #N/A | #N/A | #N/A | #N/A | 0.1147062 | #N/A | #N/A
[9 empty] | 526 | 20.6375 | 0.889 | #N/A | 22.6 | #N/A | 1938 | 0.3427885 | 1.076 | 0.1264342 | 1 | Tubes | Steel | #N/A | #N/A | #N/A | #N/A | 1.076 | #N/A | #N/A | #N/A | #N/A | #N/A | #N/A | 0.1264342 | #N/A | #N/A
[9 empty] | 527 | 20.6375 | 0.889 | #N/A | 22.6 | #N/A | 1938 | 0.3428849 | 1.069 | 0.1256824 | 1 | Tubes | Steel | #N/A | #N/A | #N/A | #N/A | 1.069 | #N/A | #N/A | #N/A | #N/A | #N/A | #N/A | 0.1256824 | #N/A | #N/A
[9 empty] | 528 | 19.05 | 0.7112 | #N/A | 26.35 | #N/A | 1938 | 0.3550015 | 1.019 | 0.1284206 | 1 | Tubes | Steel | #N/A | #N/A | #N/A | #N/A | 1.019 | #N/A | #N/A | #N/A | #N/A | #N/A | #N/A | 0.1284206 | #N/A | #N/A
[9 empty] | 529 | 19.05 | 0.7112 | #N/A | 27.05 | #N/A | 1938 | 0.3721399 | 1.018 | 0.1409809 | 1 | Tubes | Steel | #N/A | #N/A | #N/A | #N/A | 1.018 | #N/A | #N/A | #N/A | #N/A | #N/A | #N/A | 0.1409809 | #N/A | #N/A
[9 empty] | 530 | 25.4 | 0.889 | #N/A | 28.35 | #N/A | 1938 | 0.3830253 | 0.945 | 0.1386394 | 1 | Tubes | Steel | #N/A | #N/A | #N/A | #N/A | 0.945 | #N/A | #N/A | #N/A | #N/A | #N/A | #N/A | 0.1386394 | #N/A | #N/A
[9 empty] | 531 | 25.4 | 0.889 | #N/A | 28.45 | #N/A | 1938 | 0.3836859 | 0.959 | 0.1411791 | 1 | Tubes | Steel | #N/A | #N/A | #N/A | #N/A | 0.959 | #N/A | #N/A | #N/A | #N/A | #N/A | #N/A | 0.1411791 | #N/A | #N/A
[9 empty] | 532 | 25.4 | 0.889 | #N/A | 30.9 | #N/A | 1938 | 0.4070772 | 0.946 | 0.1567634 | 1 | Tubes | Steel | #N/A | #N/A | #N/A | #N/A | 0.946 | #N/A | #N/A | #N/A | #N/A | #N/A | #N/A | 0.1567634 | #N/A | #N/A
[9 empty] | 533 | 25.4 | 0.889 | #N/A | 30.9 | #N/A | 1938 | 0.4036318 | 0.917 | 0.1493964 | 1 | Tubes | Steel | #N/A | #N/A | #N/A | #N/A | 0.917 | #N/A | #N/A | #N/A | #N/A | #N/A | #N/A | 0.1493964 | #N/A | #N/A
[9 empty] | 534 | 12.7 | 0.3175 | #N/A | 39.2 | #N/A | 1938 | 0.3813442 | 1.239 | 0.1801796 | 1 | Tubes | Steel | #N/A | #N/A | #N/A | #N/A | 1.239 | #N/A | #N/A | #N/A | #N/A | #N/A | #N/A | 0.1801796 | #N/A | #N/A
[9 empty] | 535 | 12.7 | 0.3175 | #N/A | 39.55 | #N/A | 1938 | 0.383123 | 1.234 | 0.1811305 | 1 | Tubes | Steel | #N/A | #N/A | #N/A | #N/A | 1.234 | #N/A | #N/A | #N/A | #N/A | #N/A | #N/A | 0.1811305 | #N/A | #N/A
[9 empty] | 536 | 25.4 | 0.56388 | #N/A | 44.9 | #N/A | 1938 | 0.4375239 | 1.056 | 0.2021471 | 1 | Tubes | Steel | #N/A | #N/A | #N/A | #N/A | 1.056 | #N/A | #N/A | #N/A | #N/A | #N/A | #N/A | 0.2021471 | #N/A | #N/A
[9 empty] | 537 | 25.4 | 0.56388 | #N/A | 44.9 | #N/A | 1938 | 0.437669 | 1.054 | 0.2018981 | 1 | Tubes | Steel | #N/A | #N/A | #N/A | #N/A | 1.054 | #N/A | #N/A | #N/A | #N/A | #N/A | #N/A | 0.2018981 | #N/A | #N/A
[9 empty] | 538 | 19.05 | 0.381 | #N/A | 49.65 | #N/A | 1938 | 0.4508915 | 1.132 | 0.2301392 | 1 | Tubes | Steel | #N/A | #N/A | #N/A | #N/A | 1.132 | #N/A | #N/A | #N/A | #N/A | #N/A | #N/A | 0.2301392 | #N/A | #N/A
[9 empty] | 539 | 19.05 | 0.381 | #N/A | 49.7 | #N/A | 1938 | 0.4513882 | 1.132 | 0.2306465 | 1 | Tubes | Steel | #N/A | #N/A | #N/A | #N/A | 1.132 | #N/A | #N/A | #N/A | #N/A | #N/A | #N/A | 0.2306465 | #N/A | #N/A
[9 empty] | 540 | 19.05 | 2.7686 | #N/A | 6.75 | #N/A | 1938 | 0.2083251 | 1.756 | 0.07620926 | 1 | Tubes | Aluminium | #N/A | #N/A | #N/A | #N/A | 1.756 | #N/A | #N/A | #N/A | #N/A | #N/A | #N/A | 0.07620926 | #N/A | #N/A
[9 empty] | 541 | 19.05 | 2.7686 | #N/A | 6.75 | #N/A | 1938 | 0.2071434 | 1.683 | 0.07221484 | 1 | Tubes | Aluminium | #N/A | #N/A | #N/A | #N/A | 1.683 | #N/A | #N/A | #N/A | #N/A | #N/A | #N/A | 0.07221484 | #N/A | #N/A
[9 empty] | 542 | 12.7 | 1.651 | #N/A | 7.85 | #N/A | 1938 | 0.2313297 | 1.494 | 0.07994906 | 1 | Tubes | Aluminium | #N/A | #N/A | #N/A | #N/A | 1.494 | #N/A | #N/A | #N/A | #N/A | #N/A | #N/A | 0.07994906 | #N/A | #N/A
[9 empty] | 543 | 12.7 | 1.2446 | #N/A | 10.05 | #N/A | 1938 | 0.2596566 | 1.416 | 0.09546888 | 1 | Tubes | Aluminium | #N/A | #N/A | #N/A | #N/A | 1.416 | #N/A | #N/A | #N/A | #N/A | #N/A | #N/A | 0.09546888 | #N/A | #N/A
[9 empty] | 544 | 12.7 | 1.2446 | #N/A | 10.1 | #N/A | 1938 | 0.2602984 | 1.423 | 0.09641571 | 1 | Tubes | Aluminium | #N/A | #N/A | #N/A | #N/A | 1.423 | #N/A | #N/A | #N/A | #N/A | #N/A | #N/A | 0.09641571 | #N/A | #N/A
[9 empty] | 545 | 19.05 | 1.4732 | #N/A | 12.8 | #N/A | 1938 | 0.2880181 | 1.324 | 0.1098317 | 1 | Tubes | Aluminium | #N/A | #N/A | #N/A | #N/A | 1.324 | #N/A | #N/A | #N/A | #N/A | #N/A | #N/A | 0.1098317 | #N/A | #N/A
[9 empty] | 546 | 19.05 | 1.4732 | #N/A | 12.9 | #N/A | 1938 | 0.278121 | 1.431 | 0.1106897 | 1 | Tubes | Aluminium | #N/A | #N/A | #N/A | #N/A | 1.431 | #N/A | #N/A | #N/A | #N/A | #N/A | #N/A | 0.1106897 | #N/A | #N/A
[9 empty] | 547 | 19.05 | 1.4732 | #N/A | 12.95 | #N/A | 1938 | 0.2894892 | 1.35 | 0.1131354 | 1 | Tubes | Aluminium | #N/A | #N/A | #N/A | #N/A | 1.35 | #N/A | #N/A | #N/A | #N/A | #N/A | #N/A | 0.1131354 | #N/A | #N/A
[9 empty] | 548 | 19.05 | 1.4732 | #N/A | 12.95 | #N/A | 1938 | 0.2786418 | 1.413 | 0.1097071 | 1 | Tubes | Aluminium | #N/A | #N/A | #N/A | #N/A | 1.413 | #N/A | #N/A | #N/A | #N/A | #N/A | #N/A | 0.1097071 | #N/A | #N/A
[9 empty] | 549 | 12.7 | 0.7112 | #N/A | 17.65 | #N/A | 1938 | 0.3232972 | 1.328 | 0.138804 | 1 | Tubes | Aluminium | #N/A | #N/A | #N/A | #N/A | 1.328 | #N/A | #N/A | #N/A | #N/A | #N/A | #N/A | 0.138804 | #N/A | #N/A
[9 empty] | 550 | 12.7 | 0.7112 | #N/A | 17.65 | #N/A | 1938 | 0.3232972 | 1.328 | 0.138804 | 1 | Tubes | Aluminium | #N/A | #N/A | #N/A | #N/A | 1.328 | #N/A | #N/A | #N/A | #N/A | #N/A | #N/A | 0.138804 | #N/A | #N/A
[9 empty] | 551 | 19.05 | 0.8128 | #N/A | 22.95 | #N/A | 1938 | 0.3763602 | 1.254 | 0.1776254 | 1 | Tubes | Aluminium | #N/A | #N/A | #N/A | #N/A | 1.254 | #N/A | #N/A | #N/A | #N/A | #N/A | #N/A | 0.1776254 | #N/A | #N/A
[9 empty] | 552 | 19.05 | 0.8128 | #N/A | 22.95 | #N/A | 1938 | 0.3791697 | 1.233 | 0.177268 | 1 | Tubes | Aluminium | #N/A | #N/A | #N/A | #N/A | 1.233 | #N/A | #N/A | #N/A | #N/A | #N/A | #N/A | 0.177268 | #N/A | #N/A
[9 empty] | 553 | 25.4 | 1.0668 | #N/A | 23.65 | #N/A | 1938 | 0.3908844 | 1.198 | 0.1830431 | 1 | Tubes | Aluminium | #N/A | #N/A | #N/A | #N/A | 1.198 | #N/A | #N/A | #N/A | #N/A | #N/A | #N/A | 0.1830431 | #N/A | #N/A
[9 empty] | 554 | 25.4 | 1.0668 | #N/A | 23.7 | #N/A | 1938 | 0.3899737 | 1.211 | 0.1841683 | 1 | Tubes | Aluminium | #N/A | #N/A | #N/A | #N/A | 1.211 | #N/A | #N/A | #N/A | #N/A | #N/A | #N/A | 0.1841683 | #N/A | #N/A
[9 empty] | 555 | 25.4 | 0.889 | #N/A | 27.9 | #N/A | 1938 | 0.4242505 | 1.178 | 0.2120264 | 1 | Tubes | Aluminium | #N/A | #N/A | #N/A | #N/A | 1.178 | #N/A | #N/A | #N/A | #N/A | #N/A | #N/A | 0.2120264 | #N/A | #N/A
[9 empty] | 556 | 25.4 | 0.889 | #N/A | 27.95 | #N/A | 1938 | 0.4234261 | 1.175 | 0.2106654 | 1 | Tubes | Aluminium | #N/A | #N/A | #N/A | #N/A | 1.175 | #N/A | #N/A | #N/A | #N/A | #N/A | #N/A | 0.2106654 | #N/A | #N/A
[9 empty] | 557 | 19.05 | 0.635 | #N/A | 30.7 | #N/A | 1938 | 0.4307962 | 1.185 | 0.2199187 | 1 | Tubes | Aluminium | #N/A | #N/A | #N/A | #N/A | 1.185 | #N/A | #N/A | #N/A | #N/A | #N/A | #N/A | 0.2199187 | #N/A | #N/A
[9 empty] | 558 | 19.05 | 0.635 | #N/A | 30.75 | #N/A | 1938 | 0.4302715 | 1.195 | 0.2212346 | 1 | Tubes | Aluminium | #N/A | #N/A | #N/A | #N/A | 1.195 | #N/A | #N/A | #N/A | #N/A | #N/A | #N/A | 0.2212346 | #N/A | #N/A
[9 empty] | 559 | 19.05 | 0.635 | #N/A | 30.75 | #N/A | 1938 | 0.4311469 | 1.185 | 0.2202769 | 1 | Tubes | Aluminium | #N/A | #N/A | #N/A | #N/A | 1.185 | #N/A | #N/A | #N/A | #N/A | #N/A | #N/A | 0.2202769 | #N/A | #N/A
[9 empty] | 560 | 25.4 | 0.8128 | #N/A | 31.1 | #N/A | 1938 | 0.4374112 | 1.172 | 0.224237 | 1 | Tubes | Aluminium | #N/A | #N/A | #N/A | #N/A | 1.172 | #N/A | #N/A | #N/A | #N/A | #N/A | #N/A | 0.224237 | #N/A | #N/A
[9 empty] | 561 | 25.4 | 0.8128 | #N/A | 31.85 | #N/A | 1938 | 0.4531314 | 1.145 | 0.2351006 | 1 | Tubes | Aluminium | #N/A | #N/A | #N/A | #N/A | 1.145 | #N/A | #N/A | #N/A | #N/A | #N/A | #N/A | 0.2351006 | #N/A | #N/A
[9 empty] | 562 | 25.4 | 0.8128 | #N/A | 31.85 | #N/A | 1938 | 0.4520056 | 1.141 | 0.2331166 | 1 | Tubes | Aluminium | #N/A | #N/A | #N/A | #N/A | 1.141 | #N/A | #N/A | #N/A | #N/A | #N/A | #N/A | 0.2331166 | #N/A | #N/A
[9 empty] | 563 | 25.4 | 0.635 | #N/A | 39.05 | #N/A | 1938 | 0.5054033 | 1.038 | 0.2651389 | 1 | Tubes | Aluminium | #N/A | #N/A | #N/A | #N/A | 1.038 | #N/A | #N/A | #N/A | #N/A | #N/A | #N/A | 0.2651389 | #N/A | #N/A
[9 empty] | 564 | 25.4 | 0.635 | #N/A | 39.2 | #N/A | 1938 | 0.5074527 | 1.081 | 0.2783664 | 1 | Tubes | Aluminium | #N/A | #N/A | #N/A | #N/A | 1.081 | #N/A | #N/A | #N/A | #N/A | #N/A | #N/A | 0.2783664 | #N/A | #N/A
[9 empty] | 565 | 25.4 | 0.635 | #N/A | 39.6 | #N/A | 1938 | 0.5013419 | 1.109 | 0.2787402 | 1 | Tubes | Aluminium | #N/A | #N/A | #N/A | #N/A | 1.109 | #N/A | #N/A | #N/A | #N/A | #N/A | #N/A | 0.2787402 | #N/A | #N/A
[9 empty] | 566 | 25.4 | 0.508 | #N/A | 48.95 | #N/A | 1938 | 0.5668565 | 0.994 | 0.3193983 | 1 | Tubes | Aluminium | #N/A | #N/A | #N/A | #N/A | 0.994 | #N/A | #N/A | #N/A | #N/A | #N/A | #N/A | 0.3193983 | #N/A | #N/A
[9 empty] | 567 | 25.4 | 0.508 | #N/A | 49.2 | #N/A | 1938 | 0.5673383 | 0.995 | 0.3202634 | 1 | Tubes | Aluminium | #N/A | #N/A | #N/A | #N/A | 0.995 | #N/A | #N/A | #N/A | #N/A | #N/A | #N/A | 0.3202634 | #N/A | #N/A
[9 empty] | 568 | 190.5 | 0.89 | 381 | 214.3 | 0.1367028 | 1982 | #N/A | #N/A | #N/A | #N/A | LTWa | Steel | #N/A | #N/A | #N/A | #N/A | #N/A | #N/A | #N/A | #N/A | #N/A | #N/A | #N/A | #N/A | #N/A | #N/A
[9 empty] | 569 | 190.5 | 0.89 | 381 | 214.3 | 0.1367028 | 1982 | #N/A | #N/A | #N/A | #N/A | LTWa | Steel | #N/A | #N/A | #N/A | #N/A | #N/A | #N/A | #N/A | #N/A | #N/A | #N/A | #N/A | #N/A | #N/A | #N/A
[9 empty] | 570 | 190.5 | 0.89 | 381 | 214.3 | 0.1367028 | 1982 | 0.6570308 | 0.6108787 | 0.2637099 | 1 | LTWa | Steel | 0.6108787 | #N/A | #N/A | #N/A | #N/A | #N/A | #N/A | 0.2637099 | #N/A | #N/A | #N/A | #N/A | #N/A | #N/A
[9 empty] | 571 | 186 | 0.86 | 381 | 215.6 | 0.1392851 | 1982 | 0.5947208 | 0.6059113 | 0.2143065 | 1 | LTWa | Steel | 0.6059113 | #N/A | #N/A | #N/A | #N/A | #N/A | #N/A | 0.2143065 | #N/A | #N/A | #N/A | #N/A | #N/A | #N/A
[9 empty] | 572 | 186 | 0.86 | 381 | 215.6 | 0.1392851 | 1982 | 0.5947208 | 0.5714286 | 0.2021102 | 1 | LTWa | Steel | 0.5714286 | #N/A | #N/A | #N/A | #N/A | #N/A | #N/A | 0.2021102 | #N/A | #N/A | #N/A | #N/A | #N/A | #N/A
[9 empty] | 573 | 764.5 | 5.13 | 1524 | 149 | 0.1632967 | 1982 | 0.6770005 | 0.6090426 | 0.2791422 | 1 | LTWa | Steel | 0.6090426 | #N/A | #N/A | #N/A | #N/A | #N/A | #N/A | 0.2791422 | #N/A | #N/A | #N/A | #N/A | #N/A | #N/A
[9 empty] | 574 | 761.7 | 3.43 | 1828.8 | 222.2 | 0.1611155 | 1982 | 0.7418758 | 0.5784314 | 0.3183569 | 1 | LTWa | Steel | 0.5784314 | #N/A | #N/A | #N/A | #N/A | #N/A | #N/A | 0.3183569 | #N/A | #N/A | #N/A | #N/A | #N/A | #N/A
[9 empty] | 575 | 36.9062 | 0.1016 | 203.2 | 363.25 | 0.2888827 | 1965 | #N/A | #N/A | 0.6816189 | 1 | Electroforming | Nickel | #N/A | #N/A | #N/A | #N/A | #N/A | #N/A | #N/A | #N/A | #N/A | 0.6816189 | #N/A | #N/A | #N/A | #N/A
[9 empty] | 576 | 36.9062 | 0.1016 | 203.2 | 363.25 | 0.2888827 | 1965 | #N/A | #N/A | 0.8391791 | 1 | Electroforming | Nickel | #N/A | #N/A | #N/A | #N/A | #N/A | #N/A | #N/A | #N/A | #N/A | 0.8391791 | #N/A | #N/A | #N/A | #N/A
[9 empty] | 577 | 36.9062 | 0.1016 | 203.2 | 363.25 | 0.2888827 | 1965 | #N/A | #N/A | 0.8104072 | 1 | Electroforming | Nickel | #N/A | #N/A | #N/A | #N/A | #N/A | #N/A | #N/A | #N/A | #N/A | 0.8104072 | #N/A | #N/A | #N/A | #N/A
[9 empty] | 578 | 101.92512 | 0.134112 | 177.8 | 760 | 0.06327669 | 1967 | #N/A | #N/A | 0.618 | 1 | Electroforming | Copper | #N/A | #N/A | #N/A | #N/A | #N/A | #N/A | #N/A | #N/A | #N/A | 0.618 | #N/A | #N/A | #N/A | #N/A
[9 empty] | 579 | 101.93274 | 0.112014 | 203.2 | 910 | 0.06608293 | 1967 | #N/A | #N/A | 0.656 | 1 | Electroforming | Copper | #N/A | #N/A | #N/A | #N/A | #N/A | #N/A | #N/A | #N/A | #N/A | 0.656 | #N/A | #N/A | #N/A | #N/A
[9 empty] | 580 | 101.2571 | 0.119126 | 254 | 850 | 0.08603968 | 1967 | #N/A | #N/A | 0.687 | 1 | Electroforming | Copper | #N/A | #N/A | #N/A | #N/A | #N/A | #N/A | #N/A | #N/A | #N/A | 0.687 | #N/A | #N/A | #N/A | #N/A
[9 empty] | 581 | 102.73792 | 0.130048 | 254 | 790 | 0.08796085 | 1967 | #N/A | #N/A | 0.684 | 1 | Electroforming | Copper | #N/A | #N/A | #N/A | #N/A | #N/A | #N/A | #N/A | #N/A | #N/A | 0.684 | #N/A | #N/A | #N/A | #N/A
[9 empty] | 582 | 101.30028 | 0.099314 | 203.2 | 1020 | 0.06280771 | 1967 | #N/A | #N/A | 0.688 | 1 | Electroforming | Copper | #N/A | #N/A | #N/A | #N/A | #N/A | #N/A | #N/A | #N/A | #N/A | 0.688 | #N/A | #N/A | #N/A | #N/A
[9 empty] | 583 | 101.94544 | 0.087884 | 203.2 | 1160 | 0.05852304 | 1967 | #N/A | #N/A | 0.674 | 1 | Electroforming | Copper | #N/A | #N/A | #N/A | #N/A | #N/A | #N/A | #N/A | #N/A | #N/A | 0.674 | #N/A | #N/A | #N/A | #N/A
[9 empty] | 584 | 101.43744 | 0.105664 | 205.74 | 960 | 0.06546133 | 1967 | #N/A | #N/A | 0.612 | 1 | Electroforming | Copper | #N/A | #N/A | #N/A | #N/A | #N/A | #N/A | #N/A | #N/A | #N/A | 0.612 | #N/A | #N/A | #N/A | #N/A
[9 empty] | 585 | 101.92512 | 0.106172 | 175.26 | 960 | 0.05549655 | 1967 | #N/A | #N/A | 0.655 | 1 | Electroforming | Copper | #N/A | #N/A | #N/A | #N/A | #N/A | #N/A | #N/A | #N/A | #N/A | 0.655 | #N/A | #N/A | #N/A | #N/A
[9 empty] | 586 | 190.5 | 0.1778 | #N/A | 1071.429 | #N/A | 1964 | 1.697993 | 0.06804919 | 0.196198 | 1 | LTWb | Steel | #N/A | 0.06804919 | #N/A | #N/A | #N/A | #N/A | #N/A | #N/A | 0.196198 | #N/A | #N/A | #N/A | #N/A | #N/A
[9 empty] | 587 | 190.5 | 0.1778 | #N/A | 1071.429 | #N/A | 1964 | 1.716033 | 0.08846359 | 0.2605049 | 1 | LTWb | Steel | #N/A | 0.08846359 | #N/A | #N/A | #N/A | #N/A | #N/A | #N/A | 0.2605049 | #N/A | #N/A | #N/A | #N/A | #N/A
[9 empty] | 588 | 190.5 | 0.1778 | #N/A | 1071.429 | #N/A | 1964 | 1.782747 | 0.086859 | 0.276054 | 1 | LTWb | Steel | #N/A | 0.086859 | #N/A | #N/A | #N/A | #N/A | #N/A | #N/A | 0.276054 | #N/A | #N/A | #N/A | #N/A | #N/A
[9 empty] | 589 | 114.3 | 0.2032 | #N/A | 562.5 | #N/A | 1964 | 1.169926 | 0.1616645 | 0.2212747 | 1 | LTWb | Steel | #N/A | 0.1616645 | #N/A | #N/A | #N/A | #N/A | #N/A | #N/A | 0.2212747 | #N/A | #N/A | #N/A | #N/A | #N/A
[9 empty] | 590 | 114.3 | 0.2032 | #N/A | 562.5 | #N/A | 1964 | 1.107193 | 0.2023751 | 0.2480867 | 1 | LTWb | Steel | #N/A | 0.2023751 | #N/A | #N/A | #N/A | #N/A | #N/A | #N/A | 0.2480867 | #N/A | #N/A | #N/A | #N/A | #N/A
[9 empty] | 591 | 114.3 | 0.2032 | #N/A | 562.5 | #N/A | 1964 | 1.102781 | 0.2100764 | 0.2554792 | 1 | LTWb | Steel | #N/A | 0.2100764 | #N/A | #N/A | #N/A | #N/A | #N/A | #N/A | 0.2554792 | #N/A | #N/A | #N/A | #N/A | #N/A
[9 empty] | 592 | 114.3 | 0.2032 | #N/A | 562.5 | #N/A | 1964 | 1.044831 | 0.2174406 | 0.2373738 | 1 | LTWb | Steel | #N/A | 0.2174406 | #N/A | #N/A | #N/A | #N/A | #N/A | #N/A | 0.2373738 | #N/A | #N/A | #N/A | #N/A | #N/A
[9 empty] | 593 | 114.3 | 0.2032 | #N/A | 562.5 | #N/A | 1964 | 1.028641 | 0.2128909 | 0.2252604 | 1 | LTWb | Steel | #N/A | 0.2128909 | #N/A | #N/A | #N/A | #N/A | #N/A | #N/A | 0.2252604 | #N/A | #N/A | #N/A | #N/A | #N/A
[9 empty] | 594 | 114.3 | 0.381 | #N/A | 300 | #N/A | 1964 | 0.8861273 | 0.4336505 | 0.3405117 | 1 | LTWb | Steel | #N/A | 0.4336505 | #N/A | #N/A | #N/A | #N/A | #N/A | #N/A | 0.3405117 | #N/A | #N/A | #N/A | #N/A | #N/A
[9 empty] | 595 | 114.3 | 0.381 | #N/A | 300 | #N/A | 1964 | 0.787206 | 0.4987595 | 0.3090779 | 1 | LTWb | Steel | #N/A | 0.4987595 | #N/A | #N/A | #N/A | #N/A | #N/A | #N/A | 0.3090779 | #N/A | #N/A | #N/A | #N/A | #N/A
[9 empty] | 596 | 114.3 | 0.381 | #N/A | 300 | #N/A | 1964 | 0.750952 | 0.5385959 | 0.3037298 | 1 | LTWb | Steel | #N/A | 0.5385959 | #N/A | #N/A | #N/A | #N/A | #N/A | #N/A | 0.3037298 | #N/A | #N/A | #N/A | #N/A | #N/A
[9 empty] | 597 | 114.3 | 0.381 | #N/A | 300 | #N/A | 1964 | 0.6999607 | 0.5730211 | 0.2807488 | 1 | LTWb | Steel | #N/A | 0.5730211 | #N/A | #N/A | #N/A | #N/A | #N/A | #N/A | 0.2807488 | #N/A | #N/A | #N/A | #N/A | #N/A
[9 empty] | 598 | 114.3 | 0.381 | #N/A | 300 | #N/A | 1964 | 0.6480242 | 0.6759918 | 0.2838729 | 1 | LTWb | Steel | #N/A | 0.6759918 | #N/A | #N/A | #N/A | #N/A | #N/A | #N/A | 0.2838729 | #N/A | #N/A | #N/A | #N/A | #N/A
[9 empty] | 599 | 114.3 | 0.381 | #N/A | 300 | #N/A | 1964 | 0.6363509 | 0.7155502 | 0.2897567 | 1 | LTWb | Steel | #N/A | 0.7155502 | #N/A | #N/A | #N/A | #N/A | #N/A | #N/A | 0.2897567 | #N/A | #N/A | #N/A | #N/A | #N/A
[9 empty] | 600 | 114.3 | 0.381 | #N/A | 300 | #N/A | 1964 | 0.6207239 | 0.6946307 | 0.26764 | 1 | LTWb | Steel | #N/A | 0.6946307 | #N/A | #N/A | #N/A | #N/A | #N/A | #N/A | 0.26764 | #N/A | #N/A | #N/A | #N/A | #N/A
[9 empty] | 601 | 114.3 | 0.381 | #N/A | 300 | #N/A | 1964 | 0.624466 | 0.6204904 | 0.241965 | 1 | LTWb | Steel | #N/A | 0.6204904 | #N/A | #N/A | #N/A | #N/A | #N/A | #N/A | 0.241965 | #N/A | #N/A | #N/A | #N/A | #N/A
[9 empty] | 602 | 238.76 | 1.29794 | 951.992 | 183.953 | 0.2939803 | 1959 | #N/A | #N/A | 0.8248384 | 1 | Miscellaneous | Aluminium | #N/A | #N/A | #N/A | #N/A | #N/A | #N/A | #N/A | #N/A | #N/A | #N/A | #N/A | #N/A | #N/A | 0.8248384
[9 empty] | 603 | 238.76 | 1.30556 | 950.722 | 182.8794 | 0.2944487 | 1959 | #N/A | #N/A | 0.8664274 | 1 | Miscellaneous | Aluminium | #N/A | #N/A | #N/A | #N/A | #N/A | #N/A | #N/A | #N/A | #N/A | #N/A | #N/A | #N/A | #N/A | 0.8664274
[9 empty] | 604 | 238.76 | 1.33858 | 950.468 | 178.3681 | 0.2980693 | 1959 | #N/A | #N/A | 0.8368333 | 1 | Miscellaneous | Aluminium | #N/A | #N/A | #N/A | #N/A | #N/A | #N/A | #N/A | #N/A | #N/A | #N/A | #N/A | #N/A | #N/A | 0.8368333
[9 empty] | 605 | 42.5196 | 0.07874 | 206.22006 | 540 | 0.2087108 | 1968 | #N/A | #N/A | #N/A | #N/A | Electroforming | Nickel | #N/A | #N/A | #N/A | #N/A | #N/A | #N/A | #N/A | #N/A | #N/A | #N/A | #N/A | #N/A | #N/A | #N/A
[9 empty] | 606 | 42.5958 | 0.06604 | 206.58963 | 645 | 0.1909686 | 1968 | #N/A | #N/A | #N/A | #N/A | Electroforming | Nickel | #N/A | #N/A | #N/A | #N/A | #N/A | #N/A | #N/A | #N/A | #N/A | #N/A | #N/A | #N/A | #N/A | #N/A
[9 empty] | 607 | 42.4688 | 0.05588 | 205.97368 | 760 | 0.175928 | 1968 | #N/A | #N/A | #N/A | #N/A | Electroforming | Nickel | #N/A | #N/A | #N/A | #N/A | #N/A | #N/A | #N/A | #N/A | #N/A | #N/A | #N/A | #N/A | #N/A | #N/A
[9 empty] | 608 | 42.5958 | 0.06604 | 206.58963 | 645 | 0.1909686 | 1968 | #N/A | #N/A | #N/A | #N/A | Electroforming | Nickel | #N/A | #N/A | #N/A | #N/A | #N/A | #N/A | #N/A | #N/A | #N/A | #N/A | #N/A | #N/A | #N/A | #N/A
[9 empty] | 609 | 42.672 | 0.06096 | 206.9592 | 700 | 0.1833128 | 1968 | #N/A | #N/A | 0.6666667 | 1 | Electroforming | Nickel | #N/A | #N/A | #N/A | #N/A | #N/A | #N/A | #N/A | #N/A | #N/A | 0.6666667 | #N/A | #N/A | #N/A | #N/A
[9 empty] | 610 | 42.672 | 0.08128 | 206.9592 | 525 | 0.2116714 | 1968 | #N/A | #N/A | #N/A | #N/A | Electroforming | Nickel | #N/A | #N/A | #N/A | #N/A | #N/A | #N/A | #N/A | #N/A | #N/A | #N/A | #N/A | #N/A | #N/A | #N/A
[9 empty] | 611 | 42.672 | 0.0508 | 206.9592 | 840 | 0.1673409 | 1968 | #N/A | #N/A | 0.6081081 | 1 | Electroforming | Nickel | #N/A | #N/A | #N/A | #N/A | #N/A | #N/A | #N/A | #N/A | #N/A | 0.6081081 | #N/A | #N/A | #N/A | #N/A
[9 empty] | 612 | 42.5323 | 0.04318 | 206.281655 | 985 | 0.1545338 | 1968 | #N/A | #N/A | 0.6285714 | 1 | Electroforming | Nickel | #N/A | #N/A | #N/A | #N/A | #N/A | #N/A | #N/A | #N/A | #N/A | 0.6285714 | #N/A | #N/A | #N/A | #N/A
[9 empty] | 613 | 42.545 | 0.0635 | 206.34325 | 670 | 0.1873718 | 1968 | #N/A | #N/A | #N/A | #N/A | Electroforming | Nickel | #N/A | #N/A | #N/A | #N/A | #N/A | #N/A | #N/A | #N/A | #N/A | #N/A | #N/A | #N/A | #N/A | #N/A
[9 empty] | 614 | 381.31623 | 0.63246 | 812.8 | 602.9096 | 0.08681051 | 1951 | #N/A | #N/A | 0.3198797 | 1 | LTWb | Aluminium | #N/A | #N/A | #N/A | #N/A | #N/A | #N/A | #N/A | #N/A | 0.3198797 | #N/A | #N/A | #N/A | #N/A | #N/A
[9 empty] | 615 | 222.25 | 0.127 | 546.1 | 1750 | 0.05873695 | 1957 | #N/A | #N/A | 0.2354486 | 1 | LTWb | Aluminium | #N/A | #N/A | #N/A | #N/A | #N/A | #N/A | #N/A | #N/A | 0.2354486 | #N/A | #N/A | #N/A | #N/A | #N/A
[9 empty] | 616 | 222.25 | 0.127 | 546.1 | 1750 | 0.05873695 | 1957 | #N/A | #N/A | 0.2252596 | 1 | LTWb | Aluminium | #N/A | #N/A | #N/A | #N/A | #N/A | #N/A | #N/A | #N/A | 0.2252596 | #N/A | #N/A | #N/A | #N/A | #N/A
[9 empty] | 617 | 222.25 | 0.22098 | 546.1 | 1005.747 | 0.07747936 | 1957 | #N/A | #N/A | 0.3575876 | 1 | LTWb | Steel | #N/A | #N/A | #N/A | #N/A | #N/A | #N/A | #N/A | #N/A | 0.3575876 | #N/A | #N/A | #N/A | #N/A | #N/A
[9 empty] | 618 | 222.25 | 0.22098 | 546.1 | 1005.747 | 0.07747936 | 1957 | #N/A | #N/A | 0.4043633 | 1 | LTWb | Steel | #N/A | #N/A | #N/A | #N/A | #N/A | #N/A | #N/A | #N/A | 0.4043633 | #N/A | #N/A | #N/A | #N/A | #N/A
[9 empty] | 619 | 222.25 | 0.22098 | 546.1 | 1005.747 | 0.07747936 | 1957 | #N/A | #N/A | 0.3569722 | 1 | LTWb | Steel | #N/A | #N/A | #N/A | #N/A | #N/A | #N/A | #N/A | #N/A | 0.3569722 | #N/A | #N/A | #N/A | #N/A | #N/A
[9 empty] | 620 | 222.25 | 0.22098 | 546.1 | 1005.747 | 0.07747936 | 1957 | #N/A | #N/A | 0.4172882 | 1 | LTWb | Steel | #N/A | #N/A | #N/A | #N/A | #N/A | #N/A | #N/A | #N/A | 0.4172882 | #N/A | #N/A | #N/A | #N/A | #N/A
[9 empty] | 621 | 222.25 | 0.08128 | 241.3 | 2734.375 | 0.02076283 | 1957 | #N/A | #N/A | 0.2909881 | 1 | LTWb | Steel | #N/A | #N/A | #N/A | #N/A | #N/A | #N/A | #N/A | #N/A | 0.2909881 | #N/A | #N/A | #N/A | #N/A | #N/A
[9 empty] | 622 | 222.25 | 0.08128 | 241.3 | 2734.375 | 0.02076283 | 1957 | #N/A | #N/A | 0.275761 | 1 | LTWb | Steel | #N/A | #N/A | #N/A | #N/A | #N/A | #N/A | #N/A | #N/A | 0.275761 | #N/A | #N/A | #N/A | #N/A | #N/A
[9 empty] | 623 | 222.25 | 0.08128 | 546.1 | 2734.375 | 0.04698956 | 1957 | #N/A | #N/A | 0.1967809 | 1 | LTWb | Steel | #N/A | #N/A | #N/A | #N/A | #N/A | #N/A | #N/A | #N/A | 0.1967809 | #N/A | #N/A | #N/A | #N/A | #N/A
[9 empty] | 624 | 222.25 | 0.08128 | 546.1 | 2734.375 | 0.04698956 | 1957 | #N/A | #N/A | 0.1920956 | 1 | LTWb | Steel | #N/A | #N/A | #N/A | #N/A | #N/A | #N/A | #N/A | #N/A | 0.1920956 | #N/A | #N/A | #N/A | #N/A | #N/A
[9 empty] | 625 | 222.25 | 0.08128 | 546.1 | 2734.375 | 0.04698956 | 1957 | #N/A | #N/A | 0.1835618 | 1 | LTWb | Steel | #N/A | #N/A | #N/A | #N/A | #N/A | #N/A | #N/A | #N/A | 0.1835618 | #N/A | #N/A | #N/A | #N/A | #N/A
[9 empty] | 626 | 222.25 | 0.08128 | 546.1 | 2734.375 | 0.04698956 | 1957 | #N/A | #N/A | 0.1872431 | 1 | LTWb | Steel | #N/A | #N/A | #N/A | #N/A | #N/A | #N/A | #N/A | #N/A | 0.1872431 | #N/A | #N/A | #N/A | #N/A | #N/A
[9 empty] | 627 | 222.25 | 0.08128 | 546.1 | 2734.375 | 0.04698956 | 1957 | #N/A | #N/A | 0.2091634 | 1 | LTWb | Steel | #N/A | #N/A | #N/A | #N/A | #N/A | #N/A | #N/A | #N/A | 0.2091634 | #N/A | #N/A | #N/A | #N/A | #N/A
[9 empty] | 628 | 222.25 | 0.08128 | 546.1 | 2734.375 | 0.04698956 | 1957 | #N/A | #N/A | 0.2044781 | 1 | LTWb | Steel | #N/A | #N/A | #N/A | #N/A | #N/A | #N/A | #N/A | #N/A | 0.2044781 | #N/A | #N/A | #N/A | #N/A | #N/A
[9 empty] | 629 | 49.84115 | 0.4953 | 152.4 | 100.6282 | 0.3048155 | 1950 | 0.7816804 | 0.6591042 | 0.4027286 | 1 | Machined | Aluminium | #N/A | #N/A | #N/A | 0.6591042 | #N/A | #N/A | #N/A | #N/A | #N/A | #N/A | 0.4027286 | #N/A | #N/A | #N/A
[9 empty] | 630 | 49.85385 | 0.4953 | 101.6 | 100.6538 | 0.2031327 | 1950 | 0.7817799 | 0.7316402 | 0.4471638 | 1 | Machined | Aluminium | #N/A | #N/A | #N/A | 0.7316402 | #N/A | #N/A | #N/A | #N/A | #N/A | #N/A | 0.4471638 | #N/A | #N/A | #N/A
[9 empty] | 631 | 49.85639 | 0.49022 | 50.8 | 101.7021 | 0.1010364 | 1950 | 0.7858402 | 0.7419737 | 0.458202 | 1 | Machined | Aluminium | #N/A | #N/A | #N/A | 0.7419737 | #N/A | #N/A | #N/A | #N/A | #N/A | #N/A | 0.458202 | #N/A | #N/A | #N/A
[9 empty] | 632 | 49.75098 | 0.32004 | 101.6 | 155.4524 | 0.1637923 | 1950 | 0.9715564 | 0.5994333 | 0.5658182 | 1 | Machined | Aluminium | #N/A | #N/A | #N/A | 0.5994333 | #N/A | #N/A | #N/A | #N/A | #N/A | #N/A | 0.5658182 | #N/A | #N/A | #N/A
[9 empty] | 633 | 49.63668 | 0.24892 | 101.6 | 199.4082 | 0.1449504 | 1950 | 1.100375 | 0.4745201 | 0.5745611 | 1 | Machined | Aluminium | #N/A | #N/A | #N/A | 0.4745201 | #N/A | #N/A | #N/A | #N/A | #N/A | #N/A | 0.5745611 | #N/A | #N/A | #N/A
[9 empty] | 634 | 49.6824 | 0.2032 | 152.4 | 244.5 | 0.1961747 | 1950 | 1.218453 | 0.4114787 | 0.6108927 | 1 | Machined | Aluminium | #N/A | #N/A | #N/A | 0.4114787 | #N/A | #N/A | #N/A | #N/A | #N/A | #N/A | 0.6108927 | #N/A | #N/A | #N/A
[9 empty] | 635 | 49.73955 | 0.1905 | 101.6 | 261.1 | 0.126412 | 1950 | 1.259136 | 0.4364877 | 0.6920183 | 1 | Machined | Aluminium | #N/A | #N/A | #N/A | 0.4364877 | #N/A | #N/A | #N/A | #N/A | #N/A | #N/A | 0.6920183 | #N/A | #N/A | #N/A
[9 empty] | 636 | 49.6824 | 0.2032 | 50.8 | 244.5 | 0.06539156 | 1950 | 1.218453 | 0.4220583 | 0.6265994 | 1 | Machined | Aluminium | #N/A | #N/A | #N/A | 0.4220583 | #N/A | #N/A | #N/A | #N/A | #N/A | #N/A | 0.6265994 | #N/A | #N/A | #N/A
[9 empty] | 637 | 49.51603 | 0.10414 | 152.4 | 475.4756 | 0.1411481 | 1950 | 1.699157 | 0.1383769 | 0.3995127 | 1 | Machined | Aluminium | #N/A | #N/A | #N/A | 0.1383769 | #N/A | #N/A | #N/A | #N/A | #N/A | #N/A | 0.3995127 | #N/A | #N/A | #N/A
[9 empty] | 638 | 49.53889 | 0.08382 | 88.9 | 591.0152 | 0.07381696 | 1950 | 1.894387 | 0.07442904 | 0.2671036 | 1 | Machined | Aluminium | #N/A | #N/A | #N/A | 0.07442904 | #N/A | #N/A | #N/A | #N/A | #N/A | #N/A | 0.2671036 | #N/A | #N/A | #N/A
[9 empty] | 639 | 49.54143 | 0.07874 | 50.8 | 629.1774 | 0.04087979 | 1950 | 1.954591 | 0.04648752 | 0.1776021 | 1 | Machined | Aluminium | #N/A | #N/A | #N/A | 0.04648752 | #N/A | #N/A | #N/A | #N/A | #N/A | #N/A | 0.1776021 | #N/A | #N/A | #N/A
[9 empty] | 640 | 32.20085 | 1.6637 | 48.26 | 19.35496 | 0.3406621 | 1950 | 0.3428195 | 1.184224 | 0.1391762 | 1 | Machined | Aluminium | #N/A | #N/A | #N/A | 1.184224 | #N/A | #N/A | #N/A | #N/A | #N/A | #N/A | 0.1391762 | #N/A | #N/A | #N/A
[9 empty] | 641 | 32.20085 | 1.6637 | 88.138 | 19.35496 | 0.6221566 | 1950 | 0.3428195 | 1.163077 | 0.1366909 | 1 | Machined | Aluminium | #N/A | #N/A | #N/A | 1.163077 | #N/A | #N/A | #N/A | #N/A | #N/A | #N/A | 0.1366909 | #N/A | #N/A | #N/A
[9 empty] | 642 | 32.20085 | 1.6637 | 144.78 | 19.35496 | 1.021986 | 1950 | 0.3428195 | 1.165427 | 0.136967 | 1 | Machined | Aluminium | #N/A | #N/A | #N/A | 1.165427 | #N/A | #N/A | #N/A | #N/A | #N/A | #N/A | 0.136967 | #N/A | #N/A | #N/A
[9 empty] | 643 | 32.0294 | 1.27 | 92.202 | 25.22 | 0.5732169 | 1950 | 0.3913289 | 1.120216 | 0.171548 | 1 | Machined | Aluminium | #N/A | #N/A | #N/A | 1.120216 | #N/A | #N/A | #N/A | #N/A | #N/A | #N/A | 0.171548 | #N/A | #N/A | #N/A
[9 empty] | 644 | 31.90875 | 1.0541 | 53.086 | 30.27108 | 0.3023822 | 1950 | 0.4287295 | 1.12273 | 0.2063678 | 1 | Machined | Aluminium | #N/A | #N/A | #N/A | 1.12273 | #N/A | #N/A | #N/A | #N/A | #N/A | #N/A | 0.2063678 | #N/A | #N/A | #N/A
[9 empty] | 645 | 31.73095 | 0.6477 | 77.47 | 48.9902 | 0.3488156 | 1950 | 0.545411 | 0.9677114 | 0.2878682 | 1 | Machined | Aluminium | #N/A | #N/A | #N/A | 0.9677114 | #N/A | #N/A | #N/A | #N/A | #N/A | #N/A | 0.2878682 | #N/A | #N/A | #N/A
[9 empty] | 646 | 31.9659 | 1.0922 | 73.152 | 29.26744 | 0.4230063 | 1950 | 0.4215623 | 1.117682 | 0.1986286 | 1 | Machined | Aluminium | #N/A | #N/A | #N/A | 1.117682 | #N/A | #N/A | #N/A | #N/A | #N/A | #N/A | 0.1986286 | #N/A | #N/A | #N/A
[9 empty] | 647 | 31.81985 | 0.8001 | 69.342 | 39.76984 | 0.3455583 | 1950 | 0.4914126 | 0.9641352 | 0.2328255 | 1 | Machined | Aluminium | #N/A | #N/A | #N/A | 0.9641352 | #N/A | #N/A | #N/A | #N/A | #N/A | #N/A | 0.2328255 | #N/A | #N/A | #N/A
[9 empty] | 648 | 19.64817 | 4.36626 | 152.4 | 4.5 | 3.656424 | 1950 | 0.2419759 | 1.305863 | 0.07646136 | 1 | Machined | Aluminium | #N/A | #N/A | #N/A | 1.305863 | #N/A | #N/A | #N/A | #N/A | #N/A | #N/A | 0.07646136 | #N/A | #N/A | #N/A
[9 empty] | 649 | 18.11655 | 1.3081 | 152.4 | 13.84951 | 2.260436 | 1950 | 0.4245054 | 1.082152 | 0.1950091 | 1 | Machined | Aluminium | #N/A | #N/A | #N/A | 1.082152 | #N/A | #N/A | #N/A | #N/A | #N/A | #N/A | 0.1950091 | #N/A | #N/A | #N/A
[9 empty] | 650 | 17.83334 | 0.73152 | 152.4 | 24.37847 | 1.730809 | 1950 | 0.5632085 | 1.039821 | 0.329835 | 1 | Machined | Aluminium | #N/A | #N/A | #N/A | 1.039821 | #N/A | #N/A | #N/A | #N/A | #N/A | #N/A | 0.329835 | #N/A | #N/A | #N/A
[9 empty] | 651 | 17.68348 | 0.44704 | 152.4 | 39.55682 | 1.370271 | 1950 | 0.7174252 | 0.939074 | 0.4833403 | 1 | Machined | Aluminium | #N/A | #N/A | #N/A | 0.939074 | #N/A | #N/A | #N/A | #N/A | #N/A | #N/A | 0.4833403 | #N/A | #N/A | #N/A
[9 empty] | 652 | 17.63903 | 0.30734 | 152.4 | 57.39256 | 1.140466 | 1950 | 0.8641592 | 0.8340695 | 0.622859 | 1 | Machined | Aluminium | #N/A | #N/A | #N/A | 0.8340695 | #N/A | #N/A | #N/A | #N/A | #N/A | #N/A | 0.622859 | #N/A | #N/A | #N/A
[9 empty] | 653 | 17.58569 | 0.23622 | 152.4 | 74.44624 | 1.004394 | 1950 | 0.984209 | 0.7684335 | 0.7443564 | 1 | Machined | Aluminium | #N/A | #N/A | #N/A | 0.7684335 | #N/A | #N/A | #N/A | #N/A | #N/A | #N/A | 0.7443564 | #N/A | #N/A | #N/A
[9 empty] | 654 | 19.64817 | 4.36626 | 152.4 | 4.5 | 3.656424 | 1952 | 0.2412323 | 1.210976 | 0.0704703 | 1 | Machined | Aluminium | #N/A | #N/A | #N/A | 1.210976 | #N/A | #N/A | #N/A | #N/A | #N/A | #N/A | 0.0704703 | #N/A | #N/A | #N/A
[9 empty] | 655 | 18.11655 | 1.3081 | 114.3 | 13.84951 | 1.695327 | 1952 | 0.4232007 | 1.021951 | 0.1830303 | 1 | Machined | Aluminium | #N/A | #N/A | #N/A | 1.021951 | #N/A | #N/A | #N/A | #N/A | #N/A | #N/A | 0.1830303 | #N/A | #N/A | #N/A
[9 empty] | 656 | 17.83334 | 0.73152 | 114.3 | 24.37847 | 1.298106 | 1952 | 0.5614775 | 0.9792683 | 0.3087212 | 1 | Machined | Aluminium | #N/A | #N/A | #N/A | 0.9792683 | #N/A | #N/A | #N/A | #N/A | #N/A | #N/A | 0.3087212 | #N/A | #N/A | #N/A
[9 empty] | 657 | 17.68348 | 0.44704 | 114.3 | 39.55682 | 1.027703 | 1952 | 0.7152202 | 0.8939024 | 0.4572668 | 1 | Machined | Aluminium | #N/A | #N/A | #N/A | 0.8939024 | #N/A | #N/A | #N/A | #N/A | #N/A | #N/A | 0.4572668 | #N/A | #N/A | #N/A
[9 empty] | 658 | 17.63903 | 0.30734 | 114.3 | 57.39256 | 0.8553497 | 1952 | 0.8615033 | 0.8304878 | 0.616378 | 1 | Machined | Aluminium | #N/A | #N/A | #N/A | 0.8304878 | #N/A | #N/A | #N/A | #N/A | #N/A | #N/A | 0.616378 | #N/A | #N/A | #N/A
[9 empty] | 659 | 17.58569 | 0.23622 | 114.3 | 74.44624 | 0.7532956 | 1952 | 0.9811841 | 0.7378049 | 0.7103011 | 1 | Machined | Aluminium | #N/A | #N/A | #N/A | 0.7378049 | #N/A | #N/A | #N/A | #N/A | #N/A | #N/A | 0.7103011 | #N/A | #N/A | #N/A
[9 empty] | 660 | 76.2 | 0.1524 | 450.85 | 500 | 0.2646014 | 1962 | #N/A | #N/A | 0.3395702 | 1 | LTWa | Steel | #N/A | #N/A | #N/A | #N/A | #N/A | #N/A | #N/A | 0.3395702 | #N/A | #N/A | #N/A | #N/A | #N/A | #N/A
[9 empty] | 661 | 76.2 | 0.1524 | 450.85 | 500 | 0.2646014 | 1962 | #N/A | #N/A | 0.333303 | 1 | LTWa | Steel | #N/A | #N/A | #N/A | #N/A | #N/A | #N/A | #N/A | 0.333303 | #N/A | #N/A | #N/A | #N/A | #N/A | #N/A
[9 empty] | 662 | 76.2 | 0.1524 | 450.85 | 500 | 0.2646014 | 1962 | #N/A | #N/A | 0.2717701 | 1 | LTWa | Steel | #N/A | #N/A | #N/A | #N/A | #N/A | #N/A | #N/A | 0.2717701 | #N/A | #N/A | #N/A | #N/A | #N/A | #N/A
[9 empty] | 663 | 76.2 | 0.1524 | 450.85 | 500 | 0.2646014 | 1962 | #N/A | #N/A | 0.3167803 | 1 | LTWa | Steel | #N/A | #N/A | #N/A | #N/A | #N/A | #N/A | #N/A | 0.3167803 | #N/A | #N/A | #N/A | #N/A | #N/A | #N/A
[9 empty] | 664 | 101.6 | 0.1905 | 481.838 | 533.3333 | 0.2053563 | 1962 | #N/A | #N/A | 0.2889765 | 1 | LTWa | Steel | #N/A | #N/A | #N/A | #N/A | #N/A | #N/A | #N/A | 0.2889765 | #N/A | #N/A | #N/A | #N/A | #N/A | #N/A
[9 empty] | 665 | 76.2 | 0.1905 | 507.238 | 400 | 0.3328333 | 1962 | #N/A | #N/A | 0.410219 | 1 | LTWa | Steel | #N/A | #N/A | #N/A | #N/A | #N/A | #N/A | #N/A | 0.410219 | #N/A | #N/A | #N/A | #N/A | #N/A | #N/A
[9 empty] | 666 | 76.2 | 0.1905 | 501.65 | 400 | 0.3291667 | 1962 | #N/A | #N/A | 0.4592174 | 1 | LTWa | Steel | #N/A | #N/A | #N/A | #N/A | #N/A | #N/A | #N/A | 0.4592174 | #N/A | #N/A | #N/A | #N/A | #N/A | #N/A
[9 empty] | 667 | 50.8 | 0.1524 | 374.65 | 333.3333 | 0.4039454 | 1962 | #N/A | #N/A | 0.4292107 | 1 | LTWa | Steel | #N/A | #N/A | #N/A | #N/A | #N/A | #N/A | #N/A | 0.4292107 | #N/A | #N/A | #N/A | #N/A | #N/A | #N/A
[9 empty] | 668 | 101.6 | 0.1524 | 374.65 | 666.6667 | 0.1428163 | 1962 | #N/A | #N/A | 0.303866 | 1 | LTWa | Steel | #N/A | #N/A | #N/A | #N/A | #N/A | #N/A | #N/A | 0.303866 | #N/A | #N/A | #N/A | #N/A | #N/A | #N/A
[9 empty] | 669 | 101.6 | 0.1524 | 520.7 | 666.6667 | 0.1984904 | 1962 | #N/A | #N/A | 0.3532442 | 1 | LTWa | Steel | #N/A | #N/A | #N/A | #N/A | #N/A | #N/A | #N/A | 0.3532442 | #N/A | #N/A | #N/A | #N/A | #N/A | #N/A
[9 empty] | 670 | 76.2 | 0.1905 | 508 | 400 | 0.3333333 | 1962 | #N/A | #N/A | 0.439846 | 1 | LTWa | Steel | #N/A | #N/A | #N/A | #N/A | #N/A | #N/A | #N/A | 0.439846 | #N/A | #N/A | #N/A | #N/A | #N/A | #N/A
The table has been limited to just the specimens where a lab test was conducted (either an alpha or a chi value exists).

## ECDFs of Young's Modulus
LTWb
[23 empty] | Minimum r/t | Maximum r/t | Num bins | Bin width
[23 empty] | 37.5 | 1468.912 | 7 | 204.4874
[23 empty] | Steel | [7 empty] | Aluminium | [7 empty] | Brass | [7 empty] | Plotting data | [9 empty] | Plotting data | [9 empty] | Plotting data
[23 empty] | Bin | 1 | 2 | 3 | 4 | 5 | 6 | 7 | Bin | 1 | 2 | 3 | 4 | 5 | 6 | 7 | Bin | 1 | 2 | 3 | 4 | 5 | 6 | 7 | LTWb | Steel | [8 empty] | LTWb | Aluminium | [8 empty] | LTWb | Brass
[9 empty] | Lab test data | [13 empty] | Lower Bound | 37.5 | 241.9874 | 446.4748 | 650.9623 | 855.4497 | 1059.937 | 1264.425 | Lower Bound | 37.5 | 241.9874 | 446.4748 | 650.9623 | 855.4497 | 1059.937 | 1264.425 | Lower Bound | 37.5 | 241.9874 | 446.4748 | 650.9623 | 855.4497 | 1059.937 | 1264.425 | [6 empty] | Piecewise Plotting data |  | dx | dy | [6 empty] | Piecewise Plotting data |  | dx | dy | [6 empty] | Piecewise Plotting data |  | dx | dy
[10 empty] | r | t | h | r/t | E | sigy | Omega | CHI | ALPHA | CHI or ALPHA present (test result exists) and both material properties provided | Year | Manufacturing method | Material | Upper Bound | 241.9874 | 446.4748 | 650.9623 | 855.4497 | 1059.937 | 1264.425 | 1468.912 | Upper Bound | 241.9874 | 446.4748 | 650.9623 | 855.4497 | 1059.937 | 1264.425 | 1468.912 | Upper Bound | 241.9874 | 446.4748 | 650.9623 | 855.4497 | 1059.937 | 1264.425 | 1468.912 |  | E sorted | F(X) |  | Piecewise data |  | 0 | 186572.1 | 0 |  |  | E sorted | F(X) |  | Piecewise data |  | 0 | 68947.57 | 0 |  |  | E sorted | F(X) |  | Piecewise data |  | 0 | 105489.8 | 0
[9 empty] | 1 | 33.64758 | 1.28524 | 152.4 | 26.18 | 74463.38 | 389.55 | 0.88521 | 1.037178 | 0.2347063 | 1 | 1965 | Machined | Aluminium |  | #N/A | #N/A | #N/A | #N/A | #N/A | #N/A | #N/A |  | #N/A | #N/A | #N/A | #N/A | #N/A | #N/A | #N/A |  | #N/A | #N/A | #N/A | #N/A | #N/A | #N/A | #N/A | #N/A | 186572.1 | 0.01282051 | #N/A | #N/A | 186572.1 | 0.03846154 | 186572.1 | 1427.868 | 0.03846154 | #N/A | 68947.57 | 0.01818182 | #N/A | #N/A | 68947.57 | 0.03636364 | 68947.57 | 1103.164 | 0.03636364 | #N/A | 105489.8 | 0.03333333 | #N/A | #N/A | 105489.8 | 0.2666667 | 105489.8 | 2757.8895 | 0.2666667
[9 empty] | 2 | 33.64596 | 1.27254 | 228.6 | 26.44 | 74463.38 | 389.55 | 1.321334 | 1.010629 | 0.2309698 | 1 | 1965 | Machined | Aluminium |  | #N/A | #N/A | #N/A | #N/A | #N/A | #N/A | #N/A |  | #N/A | #N/A | #N/A | #N/A | #N/A | #N/A | #N/A |  | #N/A | #N/A | #N/A | #N/A | #N/A | #N/A | #N/A | #N/A | 186572.1 | 0.02564103 | #N/A | #N/A | 186572.1 | 0.06410256 | 188000 | 16084.82 | 0.02564103 | #N/A | 68947.57 | 0.03636364 | 0.03636364 | 0.03636364 | 68947.57 | 0.2545455 | 70050.73 | 275.7859 | 0.2181818 | #N/A | 105489.8 | 0.06666667 | #N/A | #N/A | 105489.8 | 0.5666667 | 108247.6895 | 4136.85438 | 0.3
[9 empty] | 3 | 33.64758 | 1.28524 | 87.63 | 26.18 | 74463.38 | 389.55 | 0.5089958 | 1.029214 | 0.232904 | 1 | 1965 | Machined | Aluminium |  | #N/A | #N/A | #N/A | #N/A | #N/A | #N/A | #N/A |  | #N/A | #N/A | #N/A | #N/A | #N/A | #N/A | #N/A |  | #N/A | #N/A | #N/A | #N/A | #N/A | #N/A | #N/A | #N/A | 186572.1 | 0.03846154 | 0.03846154 | 0.03846154 | 186572.1 | 0.1153846 | 204084.8 | 915.1841 | 0.05128205 | #N/A | 70050.73 | 0.05454545 | #N/A | #N/A | 70050.73 | 0.3090909 | 70326.52 | 344.74 | 0.05454545 | #N/A | 105489.8 | 0.1 | #N/A | #N/A | 105489.8 | 0.9666667 | 112384.5 | 1378.951 | 0.4
[9 empty] | 4 | 33.64596 | 1.27254 | 50.8 | 26.44 | 74463.38 | 389.55 | 0.2936297 | 1.054877 | 0.2410823 | 1 | 1965 | Machined | Aluminium |  | #N/A | #N/A | #N/A | #N/A | #N/A | #N/A | #N/A |  | #N/A | #N/A | #N/A | #N/A | #N/A | #N/A | #N/A |  | #N/A | #N/A | #N/A | #N/A | #N/A | #N/A | #N/A | #N/A | 188000 | 0.05128205 | #N/A | #N/A | 188000 | 0.2692308 | 205000 | 1842.7184 | 0.1538462 | #N/A | 70050.73 | 0.07272727 | #N/A | #N/A | 70050.73 | 0.4 | 70671.26 | 741.1887 | 0.09090909 | #N/A | 105489.8 | 0.1333333 | #N/A | #N/A | 105489.8 | 1 | 113763.5 |  | 0.03333333
[9 empty] | 5 | 33.64596 | 1.27254 | 99.314 | 26.44 | 74463.38 | 389.55 | 0.5740462 | 1.028329 | 0.2350148 | 1 | 1965 | Machined | Aluminium |  | #N/A | #N/A | #N/A | #N/A | #N/A | #N/A | #N/A |  | #N/A | #N/A | #N/A | #N/A | #N/A | #N/A | #N/A |  | #N/A | #N/A | #N/A | #N/A | #N/A | #N/A | #N/A | #N/A | 188000 | 0.06410256 | 0.06410256 | 0.06410256 | 188000 | 0.474359 | 206842.7184 | 2068.5096 | 0.2051282 | #N/A | 70050.73 | 0.09090909 | #N/A | #N/A | 70050.73 | 0.5090909 | 71412.45 | 1292.767 | 0.1090909 | #N/A | 105489.8 | 0.1666667 | #N/A | #N/A | 105489.8 | #N/A | 105489.8
[9 empty] | 6 | 33.66374 | 1.26746 | 25.4 | 26.56 | 74463.38 | 389.55 | 0.1464055 | 1.030098 | 0.2364877 | 1 | 1965 | Machined | Aluminium |  | #N/A | #N/A | #N/A | #N/A | #N/A | #N/A | #N/A |  | #N/A | #N/A | #N/A | #N/A | #N/A | #N/A | #N/A |  | #N/A | #N/A | #N/A | #N/A | #N/A | #N/A | #N/A | #N/A | 204084.8 | 0.07692308 | #N/A | #N/A | 204084.8 | 0.6025641 | 208911.228 | 2068.345 | 0.1282051 | #N/A | 70050.73 | 0.1090909 | #N/A | #N/A | 70050.73 | 1 | 72705.22 |  | 0.4909091 | #N/A | 105489.8 | 0.2 | #N/A | #N/A | 105489.8 | #N/A | 105489.8
[9 empty] | 7 | 33.65952 | 1.26492 | 101.6 | 26.61 | 74463.38 | 389.55 | 0.5851448 | 1.030098 | 0.2369329 | 1 | 1965 | Machined | Aluminium |  | #N/A | #N/A | #N/A | #N/A | #N/A | #N/A | #N/A |  | #N/A | #N/A | #N/A | #N/A | #N/A | #N/A | #N/A |  | #N/A | #N/A | #N/A | #N/A | #N/A | #N/A | #N/A | #N/A | 204084.8 | 0.08974359 | #N/A | #N/A | 204084.8 | 0.6538462 | 210979.6 | 4826.33 | 0.05128205 | #N/A | 70050.73 | 0.1272727 | #N/A | #N/A | 70050.73 | #N/A | 68947.57 |  |  | #N/A | 105489.8 | 0.2333333 | #N/A | #N/A | 105489.8 | #N/A | 105489.8
[9 empty] | 8 | 33.66856 | 1.29794 | 25.4 | 25.94 | 74463.38 | 389.55 | 0.1481236 | 1.054347 | 0.2364041 | 1 | 1965 | Machined | Aluminium |  | #N/A | #N/A | #N/A | #N/A | #N/A | #N/A | #N/A |  | #N/A | #N/A | #N/A | #N/A | #N/A | #N/A | #N/A |  | #N/A | #N/A | #N/A | #N/A | #N/A | #N/A | #N/A | #N/A | 204084.8 | 0.1025641 | #N/A | #N/A | 204084.8 | 0.8974359 | 215805.9 | 689.4757 | 0.2435897 | #N/A | 70050.73 | 0.1454545 | #N/A | #N/A | 70050.73 | #N/A | 70050.73 |  |  | #N/A | 105489.8 | 0.2666667 | 0.2666667 | 0.2666667 | 105489.8 | #N/A | 105489.8
[9 empty] | 9 | 33.65642 | 1.30048 | 12.7 | 25.88 | 74463.38 | 389.55 | 0.07417434 | 1.04001 | 0.2326503 | 1 | 1965 | Machined | Aluminium |  | #N/A | #N/A | #N/A | #N/A | #N/A | #N/A | #N/A |  | #N/A | #N/A | #N/A | #N/A | #N/A | #N/A | #N/A |  | #N/A | #N/A | #N/A | #N/A | #N/A | #N/A | #N/A | #N/A | 204084.8 | 0.1153846 | 0.1153846 | 0.1153846 | 204084.8 | 0.9487179 | 216495.4 | 6894.845 | 0.05128205 | #N/A | 70050.73 | 0.1636364 | #N/A | #N/A | 70050.73 | #N/A | 70050.73 |  |  | #N/A | 108247.6895 | 0.3 | #N/A | #N/A | 108247.6895 | #N/A | 105489.8
[9 empty] | 10 | 33.66607 | 1.29286 | 6.35 | 26.04 | 74463.38 | 389.55 | 0.03696246 | #N/A | #N/A | #N/A | 1965 | Machined | Aluminium |  | #N/A | #N/A | #N/A | #N/A | #N/A | #N/A | #N/A |  | #N/A | #N/A | #N/A | #N/A | #N/A | #N/A | #N/A |  | #N/A | #N/A | #N/A | #N/A | #N/A | #N/A | #N/A | #N/A | 205000 | 0.1282051 | #N/A | #N/A | 205000 | 0.9615385 | 223390.224 | 1378.952 | 0.01282051 | #N/A | 70050.73 | 0.1818182 | #N/A | #N/A | 70050.73 | #N/A | 70050.73 |  |  | #N/A | 108247.6895 | 0.3333333 | #N/A | #N/A | 108247.6895 | #N/A | 105489.8
[9 empty] | 11 | 33.17199 | 0.28956 | 50.8 | 114.56 | 74463.38 | 389.55 | 0.1430789 | 0.5846074 | 0.5788941 | 1 | 1965 | Machined | Aluminium |  | #N/A | #N/A | #N/A | #N/A | #N/A | #N/A | #N/A |  | #N/A | #N/A | #N/A | #N/A | #N/A | #N/A | #N/A |  | #N/A | #N/A | #N/A | #N/A | #N/A | #N/A | #N/A | #N/A | 205000 | 0.1410256 | #N/A | #N/A | 205000 | 0.9871795 | 224769.176 | 12410.568 | 0.02564103 | #N/A | 70050.73 | 0.2 | #N/A | #N/A | 70050.73 | #N/A | 70050.73 |  |  | #N/A | 108247.6895 | 0.3666667 | #N/A | #N/A | 108247.6895 | #N/A | 105489.8
[9 empty] | 12 | 33.17321 | 0.28448 | 25.4 | 116.61 | 74463.38 | 389.55 | 0.07090524 | 0.5623064 | 0.5667748 | 1 | 1965 | Machined | Aluminium |  | #N/A | #N/A | #N/A | #N/A | #N/A | #N/A | #N/A |  | #N/A | #N/A | #N/A | #N/A | #N/A | #N/A | #N/A |  | #N/A | #N/A | #N/A | #N/A | #N/A | #N/A | #N/A | #N/A | 205000 | 0.1538462 | #N/A | #N/A | 205000 | 1 | 237179.744 |  | 0.01282051 | #N/A | 70050.73 | 0.2181818 | #N/A | #N/A | 70050.73 | #N/A | 70050.73 |  |  | #N/A | 108247.6895 | 0.4 | #N/A | #N/A | 108247.6895 | #N/A | 108247.6895
[9 empty] | 13 | 33.18256 | 0.2921 | 12.7 | 113.6 | 74463.38 | 389.55 | 0.03590911 | 0.6300946 | 0.6187082 | 1 | 1965 | Machined | Aluminium |  | #N/A | #N/A | #N/A | #N/A | #N/A | #N/A | #N/A |  | #N/A | #N/A | #N/A | #N/A | #N/A | #N/A | #N/A |  | #N/A | #N/A | #N/A | #N/A | #N/A | #N/A | #N/A | #N/A | 205000 | 0.1666667 | #N/A | #N/A | 205000 | #N/A | 186572.1 |  |  | #N/A | 70050.73 | 0.2363636 | #N/A | #N/A | 70050.73 | #N/A | 70050.73 |  |  | #N/A | 108247.6895 | 0.4333333 | #N/A | #N/A | 108247.6895 | #N/A | 108247.6895
[9 empty] | 14 | 33.2613 | 0.27432 | 6.35 | 121.25 | 74463.38 | 389.55 | 0.01733779 | 0.5877933 | 0.616039 | 1 | 1965 | Machined | Aluminium |  | #N/A | #N/A | #N/A | #N/A | #N/A | #N/A | #N/A |  | #N/A | #N/A | #N/A | #N/A | #N/A | #N/A | #N/A |  | #N/A | #N/A | #N/A | #N/A | #N/A | #N/A | #N/A | #N/A | 205000 | 0.1794872 | #N/A | #N/A | 205000 | #N/A | 186572.1 |  |  | #N/A | 70050.73 | 0.2545455 | 0.2545455 | 0.2545455 | 70050.73 | #N/A | 70050.73 |  |  | #N/A | 108247.6895 | 0.4666667 | #N/A | #N/A | 108247.6895 | #N/A | 108247.6895
[9 empty] | 15 | 34.78886 | 3.58648 | 101.6 | 9.7 | 74463.38 | 389.55 | 0.937708 | 1.232401 | 0.1033298 | 1 | 1965 | Machined | Aluminium |  | #N/A | #N/A | #N/A | #N/A | #N/A | #N/A | #N/A |  | #N/A | #N/A | #N/A | #N/A | #N/A | #N/A | #N/A |  | #N/A | #N/A | #N/A | #N/A | #N/A | #N/A | #N/A | #N/A | 205000 | 0.1923077 | #N/A | #N/A | 205000 | #N/A | 188000 |  |  | #N/A | 70326.52 | 0.2727273 | #N/A | #N/A | 70326.52 | #N/A | 70050.73 |  |  | #N/A | 108247.6895 | 0.5 | #N/A | #N/A | 108247.6895 | #N/A | 108247.6895
[9 empty] | 16 | 35.57519 | 2.53746 | 50.8 | 14.02 | 74463.38 | 389.55 | 0.3813664 | 1.134701 | 0.1375091 | 1 | 1965 | Machined | Aluminium |  | #N/A | #N/A | #N/A | #N/A | #N/A | #N/A | #N/A |  | #N/A | #N/A | #N/A | #N/A | #N/A | #N/A | #N/A |  | #N/A | #N/A | #N/A | #N/A | #N/A | #N/A | #N/A | #N/A | 205000 | 0.2051282 | #N/A | #N/A | 205000 | #N/A | 204084.8 |  |  | #N/A | 70326.52 | 0.2909091 | #N/A | #N/A | 70326.52 | #N/A | 70050.73 |  |  | #N/A | 108247.6895 | 0.5333333 | #N/A | #N/A | 108247.6895 | #N/A | 108247.6895
[9 empty] | 17 | 35.19457 | 1.78562 | 25.4 | 19.71 | 74463.38 | 389.55 | 0.1625604 | 1.089922 | 0.185688 | 1 | 1965 | Machined | Aluminium |  | #N/A | #N/A | #N/A | #N/A | #N/A | #N/A | #N/A |  | #N/A | #N/A | #N/A | #N/A | #N/A | #N/A | #N/A |  | #N/A | #N/A | #N/A | #N/A | #N/A | #N/A | #N/A | #N/A | 205000 | 0.2179487 | #N/A | #N/A | 205000 | #N/A | 204084.8 |  |  | #N/A | 70326.52 | 0.3090909 | 0.3090909 | 0.3090909 | 70326.52 | #N/A | 70050.73 |  |  | #N/A | 108247.6895 | 0.5666667 | 0.5666667 | 0.5666667 | 108247.6895 | #N/A | 108247.6895
[9 empty] | 18 | 34.73486 | 0.77724 | 50.8 | 44.69 | 74463.38 | 389.55 | 0.2187726 | 0.9821334 | 0.3793872 | 1 | 1965 | Machined | Aluminium |  | #N/A | #N/A | #N/A | #N/A | #N/A | #N/A | #N/A |  | #N/A | #N/A | #N/A | #N/A | #N/A | #N/A | #N/A |  | #N/A | #N/A | #N/A | #N/A | #N/A | #N/A | #N/A | #N/A | 205000 | 0.2307692 | #N/A | #N/A | 205000 | #N/A | 204084.8 |  |  | #N/A | 70671.26 | 0.3272727 | #N/A | #N/A | 70671.26 | #N/A | 70050.73 |  |  | #N/A | 112384.5 | 0.6 | #N/A | #N/A | 112384.5 | #N/A | 108247.6895
[9 empty] | 19 | 34.59815 | 0.61214 | 25.4 | 56.52 | 74463.38 | 389.55 | 0.09765169 | 0.9093894 | 0.4442769 | 1 | 1965 | Machined | Aluminium |  | #N/A | #N/A | #N/A | #N/A | #N/A | #N/A | #N/A |  | #N/A | #N/A | #N/A | #N/A | #N/A | #N/A | #N/A |  | #N/A | #N/A | #N/A | #N/A | #N/A | #N/A | #N/A | #N/A | 205000 | 0.2435897 | #N/A | #N/A | 205000 | #N/A | 205000 |  |  | #N/A | 70671.26 | 0.3454545 | #N/A | #N/A | 70671.26 | #N/A | 70326.52 |  |  | #N/A | 112384.5 | 0.6333333 | #N/A | #N/A | 112384.5 | #N/A | 108247.6895
[9 empty] | 20 | 34.48853 | 0.38608 | 50.8 | 89.33 | 74463.38 | 389.55 | 0.1558441 | 0.7778837 | 0.6006394 | 1 | 1965 | Machined | Aluminium |  | #N/A | #N/A | #N/A | #N/A | #N/A | #N/A | #N/A |  | #N/A | #N/A | #N/A | #N/A | #N/A | #N/A | #N/A |  | #N/A | #N/A | #N/A | #N/A | #N/A | #N/A | #N/A | #N/A | 205000 | 0.2564103 | #N/A | #N/A | 205000 | #N/A | 205000 |  |  | #N/A | 70671.26 | 0.3636364 | #N/A | #N/A | 70671.26 | #N/A | 70326.52 |  |  | #N/A | 112384.5 | 0.6666667 | #N/A | #N/A | 112384.5 | #N/A | 112384.5
[9 empty] | 21 | 34.80572 | 3.56616 | 101.6 | 9.76 | 74463.38 | 389.55 | 0.9343685 | 1.23895 | 0.1045214 | 1 | 1965 | Machined | Aluminium |  | #N/A | #N/A | #N/A | #N/A | #N/A | #N/A | #N/A |  | #N/A | #N/A | #N/A | #N/A | #N/A | #N/A | #N/A |  | #N/A | #N/A | #N/A | #N/A | #N/A | #N/A | #N/A | #N/A | 205000 | 0.2692308 | 0.2692308 | 0.2692308 | 205000 | #N/A | 205000 |  |  | #N/A | 70671.26 | 0.3818182 | #N/A | #N/A | 70671.26 | #N/A | 70671.26 |  |  | #N/A | 112384.5 | 0.7 | #N/A | #N/A | 112384.5 | #N/A | 112384.5
[9 empty] | 22 | 34.78093 | 3.56362 | 38.1 | 9.76 | 74463.38 | 389.55 | 0.3506379 | 1.226915 | 0.1035061 | 1 | 1965 | Machined | Aluminium |  | #N/A | #N/A | #N/A | #N/A | #N/A | #N/A | #N/A |  | #N/A | #N/A | #N/A | #N/A | #N/A | #N/A | #N/A |  | #N/A | #N/A | #N/A | #N/A | #N/A | #N/A | #N/A | #N/A | 206842.7184 | 0.2820513 | #N/A | #N/A | 206842.7184 | #N/A | 205000 |  |  | #N/A | 70671.26 | 0.4 | 0.4 | 0.4 | 70671.26 | #N/A | 70671.26 |  |  | #N/A | 112384.5 | 0.7333333 | #N/A | #N/A | 112384.5 | #N/A | 112384.5
[9 empty] | 23 | 34.80572 | 3.56616 | 25.4 | 9.76 | 74463.38 | 389.55 | 0.2335921 | 1.236118 | 0.1042825 | 1 | 1965 | Machined | Aluminium |  | #N/A | #N/A | #N/A | #N/A | #N/A | #N/A | #N/A |  | #N/A | #N/A | #N/A | #N/A | #N/A | #N/A | #N/A |  | #N/A | #N/A | #N/A | #N/A | #N/A | #N/A | #N/A | #N/A | 206842.7184 | 0.2948718 | #N/A | #N/A | 206842.7184 | #N/A | 205000 |  |  | #N/A | 71412.45 | 0.4181818 | #N/A | #N/A | 71412.45 | #N/A | 70671.26 |  |  | #N/A | 112384.5 | 0.7666667 | #N/A | #N/A | 112384.5 | #N/A | 112384.5
[9 empty] | 24 | 34.80572 | 3.56616 | 12.7 | 9.76 | 74463.38 | 389.55 | 0.1167961 | #N/A | #N/A | #N/A | 1965 | Machined | Aluminium |  | #N/A | #N/A | #N/A | #N/A | #N/A | #N/A | #N/A |  | #N/A | #N/A | #N/A | #N/A | #N/A | #N/A | #N/A |  | #N/A | #N/A | #N/A | #N/A | #N/A | #N/A | #N/A | #N/A | 206842.7184 | 0.3076923 | #N/A | #N/A | 206842.7184 | #N/A | 205000 |  |  | #N/A | 71412.45 | 0.4363636 | #N/A | #N/A | 71412.45 | #N/A | 70671.26 |  |  | #N/A | 112384.5 | 0.8 | #N/A | #N/A | 112384.5 | #N/A | 112384.5
[9 empty] | 25 | 35.55911 | 2.5527 | 25.4 | 13.93 | 74463.38 | 389.55 | 0.1913847 | 1.129038 | 0.1359444 | 1 | 1965 | Machined | Aluminium |  | #N/A | #N/A | #N/A | #N/A | #N/A | #N/A | #N/A |  | #N/A | #N/A | #N/A | #N/A | #N/A | #N/A | #N/A |  | #N/A | #N/A | #N/A | #N/A | #N/A | #N/A | #N/A | #N/A | 206842.7184 | 0.3205128 | #N/A | #N/A | 206842.7184 | #N/A | 205000 |  |  | #N/A | 71412.45 | 0.4545455 | #N/A | #N/A | 71412.45 | #N/A | 71412.45 |  |  | #N/A | 112384.5 | 0.8333333 | #N/A | #N/A | 112384.5 | #N/A | 112384.5
[9 empty] | 26 | 35.20516 | 1.7907 | 50.8 | 19.66 | 74463.38 | 389.55 | 0.325436 | 1.088152 | 0.1849162 | 1 | 1965 | Machined | Aluminium |  | #N/A | #N/A | #N/A | #N/A | #N/A | #N/A | #N/A |  | #N/A | #N/A | #N/A | #N/A | #N/A | #N/A | #N/A |  | #N/A | #N/A | #N/A | #N/A | #N/A | #N/A | #N/A | #N/A | 206842.7184 | 0.3333333 | #N/A | #N/A | 206842.7184 | #N/A | 205000 |  |  | #N/A | 71412.45 | 0.4727273 | #N/A | #N/A | 71412.45 | #N/A | 71412.45 |  |  | #N/A | 112384.5 | 0.8666667 | #N/A | #N/A | 112384.5 | #N/A | 112384.5
[9 empty] | 27 | 34.68296 | 0.78486 | 25.4 | 44.19 | 74463.38 | 389.55 | 0.110168 | 0.9447879 | 0.3608777 | 1 | 1965 | Machined | Aluminium |  | #N/A | #N/A | #N/A | #N/A | #N/A | #N/A | #N/A |  | #N/A | #N/A | #N/A | #N/A | #N/A | #N/A | #N/A |  | #N/A | #N/A | #N/A | #N/A | #N/A | #N/A | #N/A | #N/A | 206842.7184 | 0.3461538 | #N/A | #N/A | 206842.7184 | #N/A | 205000 |  |  | #N/A | 71412.45 | 0.4909091 | #N/A | #N/A | 71412.45 | #N/A | 71412.45 |  |  | #N/A | 112384.5 | 0.9 | #N/A | #N/A | 112384.5 | #N/A | 112384.5
[9 empty] | 28 | 34.60151 | 0.62992 | 50.8 | 54.93 | 74463.38 | 389.55 | 0.1980906 | 0.8962919 | 0.4255601 | 1 | 1965 | Machined | Aluminium |  | #N/A | #N/A | #N/A | #N/A | #N/A | #N/A | #N/A |  | #N/A | #N/A | #N/A | #N/A | #N/A | #N/A | #N/A |  | #N/A | #N/A | #N/A | #N/A | #N/A | #N/A | #N/A | #N/A | 206842.7184 | 0.3589744 | #N/A | #N/A | 206842.7184 | #N/A | 205000 |  |  | #N/A | 71412.45 | 0.5090909 | 0.5090909 | 0.5090909 | 71412.45 | #N/A | 71412.45 |  |  | #N/A | 112384.5 | 0.9333333 | #N/A | #N/A | 112384.5 | #N/A | 112384.5
[9 empty] | 29 | 34.49345 | 0.40132 | 25.4 | 85.95 | 74463.38 | 389.55 | 0.0794281 | 0.7732819 | 0.5744939 | 1 | 1965 | Machined | Aluminium |  | #N/A | #N/A | #N/A | #N/A | #N/A | #N/A | #N/A |  | #N/A | #N/A | #N/A | #N/A | #N/A | #N/A | #N/A |  | #N/A | #N/A | #N/A | #N/A | #N/A | #N/A | #N/A | #N/A | 206842.7184 | 0.3717949 | #N/A | #N/A | 206842.7184 | #N/A | 205000 |  |  | #N/A | 72705.22 | 0.5272727 | #N/A | #N/A | 72705.22 | #N/A | 71412.45 |  |  | #N/A | 112384.5 | 0.9666667 | 0.9666667 | 0.9666667 | 112384.5 | #N/A | 112384.5
[9 empty] | 30 | 34.81349 | 3.58902 | 101.6 | 9.7 | 74463.38 | 389.55 | 0.9370447 | 1.225322 | 0.1027362 | 1 | 1965 | Machined | Aluminium |  | #N/A | #N/A | #N/A | #N/A | #N/A | #N/A | #N/A |  | #N/A | #N/A | #N/A | #N/A | #N/A | #N/A | #N/A |  | #N/A | #N/A | #N/A | #N/A | #N/A | #N/A | #N/A | #N/A | 206842.7184 | 0.3846154 | #N/A | #N/A | 206842.7184 | #N/A | 206842.7184 |  |  | #N/A | 72705.22 | 0.5454545 | #N/A | #N/A | 72705.22 | #N/A | 72705.22 |  |  | #N/A | 113763.5 | 1 | #N/A | 1 | 113763.5 | #N/A | 112384.5
[9 empty] | 31 | 43.3324 | 2.3114 | 127.0254 | 18.7 | 217184.9 | 251.6586 | 0.6770317 | 1.280708 | 0.04634294 | 1 | 1980 | Tubes | Steel |  | #N/A | #N/A | #N/A | #N/A | #N/A | #N/A | #N/A |  | #N/A | #N/A | #N/A | #N/A | #N/A | #N/A | #N/A |  | #N/A | #N/A | #N/A | #N/A | #N/A | #N/A | #N/A | #N/A | 206842.7184 | 0.3974359 | #N/A | #N/A | 206842.7184 | #N/A | 206842.7184 |  |  | #N/A | 72705.22 | 0.5636364 | #N/A | #N/A | 72705.22 | #N/A | 72705.22 |  |  | #N/A | #N/A | #N/A | #N/A | #N/A | #N/A | #N/A | #N/A
[9 empty] | 32 | 43.3324 | 2.3622 | 127.127 | 18.3 | 217184.9 | 251.6586 | 0.6849786 | 1.310877 | 0.04641453 | 1 | 1980 | Tubes | Steel |  | #N/A | #N/A | #N/A | #N/A | #N/A | #N/A | #N/A |  | #N/A | #N/A | #N/A | #N/A | #N/A | #N/A | #N/A |  | #N/A | #N/A | #N/A | #N/A | #N/A | #N/A | #N/A | #N/A | 206842.7184 | 0.4102564 | #N/A | #N/A | 206842.7184 | #N/A | 206842.7184 |  |  | #N/A | 72705.22 | 0.5818182 | #N/A | #N/A | 72705.22 | #N/A | 72705.22 |  |  | #N/A | #N/A | #N/A | #N/A | #N/A | #N/A | #N/A | #N/A
[9 empty] | 33 | 43.3324 | 2.3622 | 254.3556 | 18.3 | 217184.9 | 251.6586 | 1.370505 | 1.338359 | 0.04738758 | 1 | 1980 | Tubes | Steel |  | #N/A | #N/A | #N/A | #N/A | #N/A | #N/A | #N/A |  | #N/A | #N/A | #N/A | #N/A | #N/A | #N/A | #N/A |  | #N/A | #N/A | #N/A | #N/A | #N/A | #N/A | #N/A | #N/A | 206842.7184 | 0.4230769 | #N/A | #N/A | 206842.7184 | #N/A | 206842.7184 |  |  | #N/A | 72705.22 | 0.6 | #N/A | #N/A | 72705.22 | #N/A | 72705.22 |  |  | #N/A | #N/A | #N/A | #N/A | #N/A | #N/A | #N/A | #N/A
[9 empty] | 34 | 43.2054 | 2.3368 | 126.6952 | 18.5 | 217184.9 | 251.6586 | 0.6819678 | 1.150704 | 0.04106538 | 1 | 1980 | Tubes | Steel |  | #N/A | #N/A | #N/A | #N/A | #N/A | #N/A | #N/A |  | #N/A | #N/A | #N/A | #N/A | #N/A | #N/A | #N/A |  | #N/A | #N/A | #N/A | #N/A | #N/A | #N/A | #N/A | #N/A | 206842.7184 | 0.4358974 | #N/A | #N/A | 206842.7184 | #N/A | 206842.7184 |  |  | #N/A | 72705.22 | 0.6181818 | #N/A | #N/A | 72705.22 | #N/A | 72705.22 |  |  | #N/A | #N/A | #N/A | #N/A | #N/A | #N/A | #N/A | #N/A
[9 empty] | 35 | 200 | 0.5 | 350 | 400 | 216055 | 404 | 0.0875 | 0.4282213 | 0.5292083 | 1 | 2017 | LTWa | Steel |  | #N/A | #N/A | #N/A | #N/A | #N/A | #N/A | #N/A |  | #N/A | #N/A | #N/A | #N/A | #N/A | #N/A | #N/A |  | #N/A | #N/A | #N/A | #N/A | #N/A | #N/A | #N/A | #N/A | 206842.7184 | 0.4487179 | #N/A | #N/A | 206842.7184 | #N/A | 206842.7184 |  |  | #N/A | 72705.22 | 0.6363636 | #N/A | #N/A | 72705.22 | #N/A | 72705.22 |  |  | #N/A | #N/A | #N/A | #N/A | #N/A | #N/A | #N/A | #N/A
[9 empty] | 36 | 200 | 0.5 | 350 | 400 | 216055 | 404 | 0.0875 | 0.2891577 | 0.3573495 | 1 | 2017 | LTWa | Steel |  | #N/A | #N/A | #N/A | #N/A | #N/A | #N/A | #N/A |  | #N/A | #N/A | #N/A | #N/A | #N/A | #N/A | #N/A |  | #N/A | #N/A | #N/A | #N/A | #N/A | #N/A | #N/A | #N/A | 206842.7184 | 0.4615385 | #N/A | #N/A | 206842.7184 | #N/A | 206842.7184 |  |  | #N/A | 72705.22 | 0.6545455 | #N/A | #N/A | 72705.22 | #N/A | 72705.22 |  |  | #N/A | #N/A | #N/A | #N/A | #N/A | #N/A | #N/A | #N/A
[9 empty] | 37 | 150 | 1 | 350 | 150 | 216055 | 404 | 0.1905159 | 0.6565798 | 0.3042826 | 1 | 2017 | LTWa | Steel |  | #N/A | #N/A | #N/A | #N/A | #N/A | #N/A | #N/A |  | #N/A | #N/A | #N/A | #N/A | #N/A | #N/A | #N/A |  | #N/A | #N/A | #N/A | #N/A | #N/A | #N/A | #N/A | #N/A | 206842.7184 | 0.474359 | 0.474359 | 0.474359 | 206842.7184 | #N/A | 206842.7184 |  |  | #N/A | 72705.22 | 0.6727273 | #N/A | #N/A | 72705.22 | #N/A | 72705.22 |  |  | #N/A | #N/A | #N/A | #N/A | #N/A | #N/A | #N/A | #N/A
[9 empty] | 38 | 150 | 1 | 350 | 150 | 216055 | 404 | 0.1905159 | 0.7432483 | 0.3444479 | 1 | 2017 | LTWa | Steel |  | #N/A | #N/A | #N/A | #N/A | #N/A | #N/A | #N/A |  | #N/A | #N/A | #N/A | #N/A | #N/A | #N/A | #N/A |  | #N/A | #N/A | #N/A | #N/A | #N/A | #N/A | #N/A | #N/A | 208911.228 | 0.4871795 | #N/A | #N/A | 208911.228 | #N/A | 206842.7184 |  |  | #N/A | 72705.22 | 0.6909091 | #N/A | #N/A | 72705.22 | #N/A | 72705.22 |  |  | #N/A | #N/A | #N/A | #N/A | #N/A | #N/A | #N/A | #N/A
[9 empty] | 39 | 150 | 3 | 350 | 50 | 216055 | 404 | 0.3299832 | 0.8916354 | 0.1377386 | 1 | 2017 | LTWa | Steel |  | #N/A | #N/A | #N/A | #N/A | #N/A | #N/A | #N/A |  | #N/A | #N/A | #N/A | #N/A | #N/A | #N/A | #N/A |  | #N/A | #N/A | #N/A | #N/A | #N/A | #N/A | #N/A | #N/A | 208911.228 | 0.5 | #N/A | #N/A | 208911.228 | #N/A | 206842.7184 |  |  | #N/A | 72705.22 | 0.7090909 | #N/A | #N/A | 72705.22 | #N/A | 72705.22 |  |  | #N/A | #N/A | #N/A | #N/A | #N/A | #N/A | #N/A | #N/A
[9 empty] | 40 | 150 | 3 | 350 | 50 | 216055 | 404 | 0.3299832 | 0.901878 | 0.1393209 | 1 | 2017 | LTWa | Steel |  | #N/A | #N/A | #N/A | #N/A | #N/A | #N/A | #N/A |  | #N/A | #N/A | #N/A | #N/A | #N/A | #N/A | #N/A |  | #N/A | #N/A | #N/A | #N/A | #N/A | #N/A | #N/A | #N/A | 208911.228 | 0.5128205 | #N/A | #N/A | 208911.228 | #N/A | 206842.7184 |  |  | #N/A | 72705.22 | 0.7272727 | #N/A | #N/A | 72705.22 | #N/A | 72705.22 |  |  | #N/A | #N/A | #N/A | #N/A | #N/A | #N/A | #N/A | #N/A
[9 empty] | 41 | 200 | 0.6 | 350 | 333.3333 | 216213 | 768 | 0.09585145 | 0.1533524 | 0.3000061 | 1 | 2017 | LTWa | Steel |  | #N/A | #N/A | #N/A | #N/A | #N/A | #N/A | #N/A |  | #N/A | #N/A | #N/A | #N/A | #N/A | #N/A | #N/A |  | #N/A | #N/A | #N/A | #N/A | #N/A | #N/A | #N/A | #N/A | 208911.228 | 0.525641 | #N/A | #N/A | 208911.228 | #N/A | 206842.7184 |  |  | #N/A | 72705.22 | 0.7454545 | #N/A | #N/A | 72705.22 | #N/A | 72705.22 |  |  | #N/A | #N/A | #N/A | #N/A | #N/A | #N/A | #N/A | #N/A
[9 empty] | 42 | 200 | 0.6 | 350 | 333.3333 | 216213 | 768 | 0.09585145 | 0.1908271 | 0.3733184 | 1 | 2017 | LTWa | Steel |  | #N/A | #N/A | #N/A | #N/A | #N/A | #N/A | #N/A |  | #N/A | #N/A | #N/A | #N/A | #N/A | #N/A | #N/A |  | #N/A | #N/A | #N/A | #N/A | #N/A | #N/A | #N/A | #N/A | 208911.228 | 0.5384615 | #N/A | #N/A | 208911.228 | #N/A | 206842.7184 |  |  | #N/A | 72705.22 | 0.7636364 | #N/A | #N/A | 72705.22 | #N/A | 72705.22 |  |  | #N/A | #N/A | #N/A | #N/A | #N/A | #N/A | #N/A | #N/A
[9 empty] | 43 | 150 | 1 | 350 | 150 | 216213 | 768 | 0.1905159 | 0.5136615 | 0.4521984 | 1 | 2017 | LTWa | Steel |  | #N/A | #N/A | #N/A | #N/A | #N/A | #N/A | #N/A |  | #N/A | #N/A | #N/A | #N/A | #N/A | #N/A | #N/A |  | #N/A | #N/A | #N/A | #N/A | #N/A | #N/A | #N/A | #N/A | 208911.228 | 0.5512821 | #N/A | #N/A | 208911.228 | #N/A | 206842.7184 |  |  | #N/A | 72705.22 | 0.7818182 | #N/A | #N/A | 72705.22 | #N/A | 72705.22 |  |  | #N/A | #N/A | #N/A | #N/A | #N/A | #N/A | #N/A | #N/A
Bin Centre | 139.7437 | 344.2311 | 548.7185 | 753.206 | 957.6934 | 1162.181 | 1366.668 |  | 44 | 150 | 1 | 350 | 150 | 216213 | 768 | 0.1905159 | 0.5354901 | 0.471415 | 1 | 2017 | LTWa | Steel |  | #N/A | #N/A | #N/A | #N/A | #N/A | #N/A | #N/A |  | #N/A | #N/A | #N/A | #N/A | #N/A | #N/A | #N/A |  | #N/A | #N/A | #N/A | #N/A | #N/A | #N/A | #N/A | #N/A | 208911.228 | 0.5641026 | #N/A | #N/A | 208911.228 | #N/A | 206842.7184 |  |  | #N/A | 72705.22 | 0.8 | #N/A | #N/A | 72705.22 | #N/A | 72705.22 |  |  | #N/A | #N/A | #N/A | #N/A | #N/A | #N/A | #N/A | #N/A
# Steel | 6 | 36 | 17 | 6 | 6 | 4 | 3 | 78 | 45 | 150 | 3 | 350 | 50 | 216213 | 768 | 0.3299832 | 0.8313727 | 0.2439644 | 1 | 2017 | LTWa | Steel |  | #N/A | #N/A | #N/A | #N/A | #N/A | #N/A | #N/A |  | #N/A | #N/A | #N/A | #N/A | #N/A | #N/A | #N/A |  | #N/A | #N/A | #N/A | #N/A | #N/A | #N/A | #N/A | #N/A | 208911.228 | 0.5769231 | #N/A | #N/A | 208911.228 | #N/A | 208911.228 |  |  | #N/A | 72705.22 | 0.8181818 | #N/A | #N/A | 72705.22 | #N/A | 72705.22 |  |  | #N/A | #N/A | #N/A | #N/A | #N/A | #N/A | #N/A | #N/A
# Aluminium | 5 | 8 | 11 | 21 | 2 | 2 | 6 | 55 | 46 | 150 | 3 | 350 | 50 | 216213 | 768 | 0.3299832 | 0.8425173 | 0.2472348 | 1 | 2017 | LTWa | Steel |  | #N/A | #N/A | #N/A | #N/A | #N/A | #N/A | #N/A |  | #N/A | #N/A | #N/A | #N/A | #N/A | #N/A | #N/A |  | #N/A | #N/A | #N/A | #N/A | #N/A | #N/A | #N/A | #N/A | 208911.228 | 0.5897436 | #N/A | #N/A | 208911.228 | #N/A | 208911.228 |  |  | #N/A | 72705.22 | 0.8363636 | #N/A | #N/A | 72705.22 | #N/A | 72705.22 |  |  | #N/A | #N/A | #N/A | #N/A | #N/A | #N/A | #N/A | #N/A
# Brass | 5 | 9 | 9 | 0 | 4 | 0 | 3 | 30 | 47 | 250 | 0.5 | 500 | 500 | 193000 | 215 | 0.08944272 | 0.4157275 | 0.3825967 | 1 | 2015 | LTWa | Steel |  | #N/A | #N/A | #N/A | #N/A | #N/A | #N/A | #N/A |  | #N/A | #N/A | #N/A | #N/A | #N/A | #N/A | #N/A |  | #N/A | #N/A | #N/A | #N/A | #N/A | #N/A | #N/A | #N/A | 208911.228 | 0.6025641 | 0.6025641 | 0.6025641 | 208911.228 | #N/A | 208911.228 |  |  | #N/A | 72705.22 | 0.8545455 | #N/A | #N/A | 72705.22 | #N/A | 72705.22 |  |  | #N/A | #N/A | #N/A | #N/A | #N/A | #N/A | #N/A | #N/A
[9 empty] | 48 | 350 | 0.8 | 450 | 437.5 | 205000 | 310 | 0.0614689 | 0.2988739 | 0.3267046 | 1 | 2004 | LTWb | Steel |  | #N/A | 205000 | #N/A | #N/A | #N/A | #N/A | #N/A |  | #N/A | #N/A | #N/A | #N/A | #N/A | #N/A | #N/A |  | #N/A | #N/A | #N/A | #N/A | #N/A | #N/A | #N/A | 205000 | 210979.6 | 0.6153846 | #N/A | #N/A | 210979.6 | #N/A | 208911.228 |  |  | #N/A | 72705.22 | 0.8727273 | #N/A | #N/A | 72705.22 | #N/A | 72705.22 |  |  | #N/A | #N/A | #N/A | #N/A | #N/A | #N/A | #N/A | #N/A
| 140 | 344 | 549 | 753 | 958 | 1162 | 1367 |  | 49 | 350 | 0.8 | 450 | 437.5 | 205000 | 310 | 0.0614689 | 0.2491838 | 0.2723874 | 1 | 2004 | LTWb | Steel |  | #N/A | 205000 | #N/A | #N/A | #N/A | #N/A | #N/A |  | #N/A | #N/A | #N/A | #N/A | #N/A | #N/A | #N/A |  | #N/A | #N/A | #N/A | #N/A | #N/A | #N/A | #N/A | 205000 | 210979.6 | 0.6282051 | #N/A | #N/A | 210979.6 | #N/A | 208911.228 |  |  | #N/A | 72705.22 | 0.8909091 | #N/A | #N/A | 72705.22 | #N/A | 72705.22 |  |  | #N/A | #N/A | #N/A | #N/A | #N/A | #N/A | #N/A | #N/A
% Steel | 37.5 | 67.92453 | 45.94595 | 22.22222 | 50 | 66.66667 | 25 |  | 50 | 350 | 0.8 | 450 | 437.5 | 205000 | 310 | 0.0614689 | 0.2578017 | 0.2818078 | 1 | 2004 | LTWb | Steel |  | #N/A | 205000 | #N/A | #N/A | #N/A | #N/A | #N/A |  | #N/A | #N/A | #N/A | #N/A | #N/A | #N/A | #N/A |  | #N/A | #N/A | #N/A | #N/A | #N/A | #N/A | #N/A | 205000 | 210979.6 | 0.6410256 | #N/A | #N/A | 210979.6 | #N/A | 208911.228 |  |  | #N/A | 72705.22 | 0.9090909 | #N/A | #N/A | 72705.22 | #N/A | 72705.22 |  |  | #N/A | #N/A | #N/A | #N/A | #N/A | #N/A | #N/A | #N/A
% Aluminium | 31.25 | 15.09434 | 29.72973 | 77.77778 | 16.66667 | 33.33333 | 50 |  | 51 | 350 | 0.8 | 450 | 437.5 | 205000 | 310 | 0.0614689 | 0.2567015 | 0.2806052 | 1 | 2004 | LTWb | Steel |  | #N/A | 205000 | #N/A | #N/A | #N/A | #N/A | #N/A |  | #N/A | #N/A | #N/A | #N/A | #N/A | #N/A | #N/A |  | #N/A | #N/A | #N/A | #N/A | #N/A | #N/A | #N/A | 205000 | 210979.6 | 0.6538462 | 0.6538462 | 0.6538462 | 210979.6 | #N/A | 208911.228 |  |  | #N/A | 72705.22 | 0.9272727 | #N/A | #N/A | 72705.22 | #N/A | 72705.22 |  |  | #N/A | #N/A | #N/A | #N/A | #N/A | #N/A | #N/A | #N/A
% Brass | 31.25 | 16.98113 | 24.32432 | 0 | 33.33333 | 0 | 25 |  | 52 | 350 | 1 | 450 | 350 | 205000 | 310 | 0.06872432 | 0.3552749 | 0.310686 | 1 | 2004 | LTWb | Steel |  | #N/A | 205000 | #N/A | #N/A | #N/A | #N/A | #N/A |  | #N/A | #N/A | #N/A | #N/A | #N/A | #N/A | #N/A |  | #N/A | #N/A | #N/A | #N/A | #N/A | #N/A | #N/A | 205000 | 215805.9 | 0.6666667 | #N/A | #N/A | 215805.9 | #N/A | 208911.228 |  |  | #N/A | 72705.22 | 0.9454545 | #N/A | #N/A | 72705.22 | #N/A | 72705.22 |  |  | #N/A | #N/A | #N/A | #N/A | #N/A | #N/A | #N/A | #N/A
[9 empty] | 53 | 350 | 1 | 450 | 350 | 205000 | 310 | 0.06872432 | 0.3410463 | 0.2982432 | 1 | 2004 | LTWb | Steel |  | #N/A | 205000 | #N/A | #N/A | #N/A | #N/A | #N/A |  | #N/A | #N/A | #N/A | #N/A | #N/A | #N/A | #N/A |  | #N/A | #N/A | #N/A | #N/A | #N/A | #N/A | #N/A | 205000 | 215805.9 | 0.6794872 | #N/A | #N/A | 215805.9 | #N/A | 208911.228 |  |  | #N/A | 72705.22 | 0.9636364 | #N/A | #N/A | 72705.22 | #N/A | 72705.22 |  |  | #N/A | #N/A | #N/A | #N/A | #N/A | #N/A | #N/A | #N/A
[9 empty] | 54 | 350 | 1 | 450 | 350 | 205000 | 310 | 0.06872432 | 0.3219771 | 0.2815672 | 1 | 2004 | LTWb | Steel |  | #N/A | 205000 | #N/A | #N/A | #N/A | #N/A | #N/A |  | #N/A | #N/A | #N/A | #N/A | #N/A | #N/A | #N/A |  | #N/A | #N/A | #N/A | #N/A | #N/A | #N/A | #N/A | 205000 | 215805.9 | 0.6923077 | #N/A | #N/A | 215805.9 | #N/A | 210979.6 |  |  | #N/A | 72705.22 | 0.9818182 | #N/A | #N/A | 72705.22 | #N/A | 72705.22 |  |  | #N/A | #N/A | #N/A | #N/A | #N/A | #N/A | #N/A | #N/A
[9 empty] | 55 | 350 | 1 | 450 | 350 | 205000 | 310 | 0.06872432 | 0.3624625 | 0.3169716 | 1 | 2004 | LTWb | Steel |  | #N/A | 205000 | #N/A | #N/A | #N/A | #N/A | #N/A |  | #N/A | #N/A | #N/A | #N/A | #N/A | #N/A | #N/A |  | #N/A | #N/A | #N/A | #N/A | #N/A | #N/A | #N/A | 205000 | 215805.9 | 0.7051282 | #N/A | #N/A | 215805.9 | #N/A | 210979.6 |  |  | #N/A | 72705.22 | 1 | #N/A | 1 | 72705.22 | #N/A | 72705.22 |  |  | #N/A | #N/A | #N/A | #N/A | #N/A | #N/A | #N/A | #N/A
[9 empty] | 56 | 350 | 1.25 | 450 | 280 | 205000 | 310 | 0.07683612 | 0.375635 | 0.2627927 | 1 | 2004 | LTWb | Steel |  | #N/A | 205000 | #N/A | #N/A | #N/A | #N/A | #N/A |  | #N/A | #N/A | #N/A | #N/A | #N/A | #N/A | #N/A |  | #N/A | #N/A | #N/A | #N/A | #N/A | #N/A | #N/A | 205000 | 215805.9 | 0.7179487 | #N/A | #N/A | 215805.9 | #N/A | 210979.6 |  |  | #N/A | #N/A | #N/A | #N/A | #N/A | #N/A | #N/A | #N/A |  |  | #N/A | #N/A | #N/A | #N/A | #N/A | #N/A | #N/A | #N/A
[9 empty] | 57 | 350 | 1.25 | 450 | 280 | 205000 | 310 | 0.07683612 | 0.3766911 | 0.2635315 | 1 | 2004 | LTWb | Steel |  | #N/A | 205000 | #N/A | #N/A | #N/A | #N/A | #N/A |  | #N/A | #N/A | #N/A | #N/A | #N/A | #N/A | #N/A |  | #N/A | #N/A | #N/A | #N/A | #N/A | #N/A | #N/A | 205000 | 215805.9 | 0.7307692 | #N/A | #N/A | 215805.9 | #N/A | 215805.9 |  |  | #N/A | #N/A | #N/A | #N/A | #N/A | #N/A | #N/A | #N/A |  |  | #N/A | #N/A | #N/A | #N/A | #N/A | #N/A | #N/A | #N/A
[9 empty] | 58 | 350 | 1.25 | 450 | 280 | 205000 | 310 | 0.07683612 | 0.363548 | 0.2543367 | 1 | 2004 | LTWb | Steel |  | #N/A | 205000 | #N/A | #N/A | #N/A | #N/A | #N/A |  | #N/A | #N/A | #N/A | #N/A | #N/A | #N/A | #N/A |  | #N/A | #N/A | #N/A | #N/A | #N/A | #N/A | #N/A | 205000 | 215805.9 | 0.7435897 | #N/A | #N/A | 215805.9 | #N/A | 215805.9 |  |  | #N/A | #N/A | #N/A | #N/A | #N/A | #N/A | #N/A | #N/A |  |  | #N/A | #N/A | #N/A | #N/A | #N/A | #N/A | #N/A | #N/A
[9 empty] | 59 | 350 | 1.25 | 450 | 280 | 205000 | 310 | 0.07683612 | 0.3364403 | 0.2353723 | 1 | 2004 | LTWb | Steel |  | #N/A | 205000 | #N/A | #N/A | #N/A | #N/A | #N/A |  | #N/A | #N/A | #N/A | #N/A | #N/A | #N/A | #N/A |  | #N/A | #N/A | #N/A | #N/A | #N/A | #N/A | #N/A | 205000 | 215805.9 | 0.7564103 | #N/A | #N/A | 215805.9 | #N/A | 215805.9 |  |  | #N/A | #N/A | #N/A | #N/A | #N/A | #N/A | #N/A | #N/A |  |  | #N/A | #N/A | #N/A | #N/A | #N/A | #N/A | #N/A | #N/A
[9 empty] | 60 | 101.6 | 0.117348 | 254 | 865.8009 | 89631.84 | #N/A | 0.08496323 | #N/A | 0.7600447 | #N/A | 1962 | Electroforming | Copper |  | #N/A | #N/A | #N/A | #N/A | #N/A | #N/A | #N/A |  | #N/A | #N/A | #N/A | #N/A | #N/A | #N/A | #N/A |  | #N/A | #N/A | #N/A | #N/A | #N/A | #N/A | #N/A | #N/A | 215805.9 | 0.7692308 | #N/A | #N/A | 215805.9 | #N/A | 215805.9 |  |  | #N/A | #N/A | #N/A | #N/A | #N/A | #N/A | #N/A | #N/A |  |  | #N/A | #N/A | #N/A | #N/A | #N/A | #N/A | #N/A | #N/A
[9 empty] | 61 | 101.6 | 0.11303 | 254 | 898.8764 | 89631.84 | #N/A | 0.0833854 | #N/A | 0.7236948 | #N/A | 1962 | Electroforming | Copper |  | #N/A | #N/A | #N/A | #N/A | #N/A | #N/A | #N/A |  | #N/A | #N/A | #N/A | #N/A | #N/A | #N/A | #N/A |  | #N/A | #N/A | #N/A | #N/A | #N/A | #N/A | #N/A | #N/A | 215805.9 | 0.7820513 | #N/A | #N/A | 215805.9 | #N/A | 215805.9 |  |  | #N/A | #N/A | #N/A | #N/A | #N/A | #N/A | #N/A | #N/A |  |  | #N/A | #N/A | #N/A | #N/A | #N/A | #N/A | #N/A | #N/A
[9 empty] | 62 | 101.6 | 0.1143 | 254 | 888.8889 | 89631.84 | #N/A | 0.08385255 | #N/A | 0.718738 | #N/A | 1962 | Electroforming | Copper |  | #N/A | #N/A | #N/A | #N/A | #N/A | #N/A | #N/A |  | #N/A | #N/A | #N/A | #N/A | #N/A | #N/A | #N/A |  | #N/A | #N/A | #N/A | #N/A | #N/A | #N/A | #N/A | #N/A | 215805.9 | 0.7948718 | #N/A | #N/A | 215805.9 | #N/A | 215805.9 |  |  | #N/A | #N/A | #N/A | #N/A | #N/A | #N/A | #N/A | #N/A |  |  | #N/A | #N/A | #N/A | #N/A | #N/A | #N/A | #N/A | #N/A
[9 empty] | 63 | 203.2 | 0.254 | 406.4 | 800 | 208911.228 | 268.8955 | 0.07071068 | 0.3010578 | 0.5122041 | 1 | 1960 | LTWb | Steel |  | #N/A | #N/A | #N/A | 208911.228 | #N/A | #N/A | #N/A |  | #N/A | #N/A | #N/A | #N/A | #N/A | #N/A | #N/A |  | #N/A | #N/A | #N/A | #N/A | #N/A | #N/A | #N/A | 208911.228 | 215805.9 | 0.8076923 | #N/A | #N/A | 215805.9 | #N/A | 215805.9 |  |  | #N/A | #N/A | #N/A | #N/A | #N/A | #N/A | #N/A | #N/A |  |  | #N/A | #N/A | #N/A | #N/A | #N/A | #N/A | #N/A | #N/A
[9 empty] | 64 | 203.2 | 0.254 | 406.4 | 800 | 208911.228 | 268.8955 | 0.07071068 | 0.2592982 | 0.4411564 | 1 | 1960 | LTWb | Steel |  | #N/A | #N/A | #N/A | 208911.228 | #N/A | #N/A | #N/A |  | #N/A | #N/A | #N/A | #N/A | #N/A | #N/A | #N/A |  | #N/A | #N/A | #N/A | #N/A | #N/A | #N/A | #N/A | 208911.228 | 215805.9 | 0.8205128 | #N/A | #N/A | 215805.9 | #N/A | 215805.9 |  |  | #N/A | #N/A | #N/A | #N/A | #N/A | #N/A | #N/A | #N/A |  |  | #N/A | #N/A | #N/A | #N/A | #N/A | #N/A | #N/A | #N/A
[9 empty] | 65 | 203.2 | 0.254 | 203.2 | 800 | 208911.228 | 268.8955 | 0.03535534 | 0.3253367 | 0.5535108 | 1 | 1960 | LTWb | Steel |  | #N/A | #N/A | #N/A | 208911.228 | #N/A | #N/A | #N/A |  | #N/A | #N/A | #N/A | #N/A | #N/A | #N/A | #N/A |  | #N/A | #N/A | #N/A | #N/A | #N/A | #N/A | #N/A | 208911.228 | 215805.9 | 0.8333333 | #N/A | #N/A | 215805.9 | #N/A | 215805.9 |  |  | #N/A | #N/A | #N/A | #N/A | #N/A | #N/A | #N/A | #N/A |  |  | #N/A | #N/A | #N/A | #N/A | #N/A | #N/A | #N/A | #N/A
[9 empty] | 66 | 203.2 | 0.254 | 203.2 | 800 | 208911.228 | 268.8955 | 0.03535534 | 0.258327 | 0.4395041 | 1 | 1960 | LTWb | Steel |  | #N/A | #N/A | #N/A | 208911.228 | #N/A | #N/A | #N/A |  | #N/A | #N/A | #N/A | #N/A | #N/A | #N/A | #N/A |  | #N/A | #N/A | #N/A | #N/A | #N/A | #N/A | #N/A | 208911.228 | 215805.9 | 0.8461538 | #N/A | #N/A | 215805.9 | #N/A | 215805.9 |  |  | #N/A | #N/A | #N/A | #N/A | #N/A | #N/A | #N/A | #N/A |  |  | #N/A | #N/A | #N/A | #N/A | #N/A | #N/A | #N/A | #N/A
[9 empty] | 67 | 203.2 | 0.508 | 406.4 | 400 | 208911.228 | 530.8963 | 0.1 | 0.3561235 | 0.5981222 | 1 | 1960 | LTWb | Steel |  | #N/A | 208911.228 | #N/A | #N/A | #N/A | #N/A | #N/A |  | #N/A | #N/A | #N/A | #N/A | #N/A | #N/A | #N/A |  | #N/A | #N/A | #N/A | #N/A | #N/A | #N/A | #N/A | 208911.228 | 215805.9 | 0.8589744 | #N/A | #N/A | 215805.9 | #N/A | 215805.9 |  |  | #N/A | #N/A | #N/A | #N/A | #N/A | #N/A | #N/A | #N/A |  |  | #N/A | #N/A | #N/A | #N/A | #N/A | #N/A | #N/A | #N/A
[9 empty] | 68 | 203.2 | 0.508 | 406.4 | 400 | 208911.228 | 530.8963 | 0.1 | 0.2931625 | 0.4923768 | 1 | 1960 | LTWb | Steel |  | #N/A | 208911.228 | #N/A | #N/A | #N/A | #N/A | #N/A |  | #N/A | #N/A | #N/A | #N/A | #N/A | #N/A | #N/A |  | #N/A | #N/A | #N/A | #N/A | #N/A | #N/A | #N/A | 208911.228 | 215805.9 | 0.8717949 | #N/A | #N/A | 215805.9 | #N/A | 215805.9 |  |  | #N/A | #N/A | #N/A | #N/A | #N/A | #N/A | #N/A | #N/A |  |  | #N/A | #N/A | #N/A | #N/A | #N/A | #N/A | #N/A | #N/A
[9 empty] | 69 | 203.2 | 0.508 | 203.2 | 400 | 208911.228 | 530.8963 | 0.05 | 0.2636495 | 0.4428087 | 1 | 1960 | LTWb | Steel |  | #N/A | 208911.228 | #N/A | #N/A | #N/A | #N/A | #N/A |  | #N/A | #N/A | #N/A | #N/A | #N/A | #N/A | #N/A |  | #N/A | #N/A | #N/A | #N/A | #N/A | #N/A | #N/A | 208911.228 | 215805.9 | 0.8846154 | #N/A | #N/A | 215805.9 | #N/A | 215805.9 |  |  | #N/A | #N/A | #N/A | #N/A | #N/A | #N/A | #N/A | #N/A |  |  | #N/A | #N/A | #N/A | #N/A | #N/A | #N/A | #N/A | #N/A
[9 empty] | 70 | 203.2 | 0.508 | 203.2 | 400 | 208911.228 | 530.8963 | 0.05 | 0.3403833 | 0.5716858 | 1 | 1960 | LTWb | Steel |  | #N/A | 208911.228 | #N/A | #N/A | #N/A | #N/A | #N/A |  | #N/A | #N/A | #N/A | #N/A | #N/A | #N/A | #N/A |  | #N/A | #N/A | #N/A | #N/A | #N/A | #N/A | #N/A | 208911.228 | 215805.9 | 0.8974359 | 0.8974359 | 0.8974359 | 215805.9 | #N/A | 215805.9 |  |  | #N/A | #N/A | #N/A | #N/A | #N/A | #N/A | #N/A | #N/A |  |  | #N/A | #N/A | #N/A | #N/A | #N/A | #N/A | #N/A | #N/A
[9 empty] | 71 | 76.2 | 0.2032 | 152.4 | 375 | 223390.224 | 268.8955 | 0.1032796 | 0.7177849 | 0.5353359 | 1 | 1960 | LTWb | Steel |  | #N/A | 223390.224 | #N/A | #N/A | #N/A | #N/A | #N/A |  | #N/A | #N/A | #N/A | #N/A | #N/A | #N/A | #N/A |  | #N/A | #N/A | #N/A | #N/A | #N/A | #N/A | #N/A | 223390.224 | 216495.4 | 0.9102564 | #N/A | #N/A | 216495.4 | #N/A | 215805.9 |  |  | #N/A | #N/A | #N/A | #N/A | #N/A | #N/A | #N/A | #N/A |  |  | #N/A | #N/A | #N/A | #N/A | #N/A | #N/A | #N/A | #N/A
[9 empty] | 72 | 76.2 | 0.254 | 152.4 | 300 | 237179.744 | 268.8955 | 0.1154701 | 0.802667 | 0.45107 | 1 | 1960 | LTWb | Steel |  | #N/A | 237179.744 | #N/A | #N/A | #N/A | #N/A | #N/A |  | #N/A | #N/A | #N/A | #N/A | #N/A | #N/A | #N/A |  | #N/A | #N/A | #N/A | #N/A | #N/A | #N/A | #N/A | 237179.744 | 216495.4 | 0.9230769 | #N/A | #N/A | 216495.4 | #N/A | 215805.9 |  |  | #N/A | #N/A | #N/A | #N/A | #N/A | #N/A | #N/A | #N/A |  |  | #N/A | #N/A | #N/A | #N/A | #N/A | #N/A | #N/A | #N/A
[9 empty] | 73 | 76.2 | 0.254 | 381 | 300 | 208911.228 | 268.8955 | 0.2886751 | 0.7277182 | 0.4642882 | 1 | 1960 | LTWb | Steel |  | #N/A | 208911.228 | #N/A | #N/A | #N/A | #N/A | #N/A |  | #N/A | #N/A | #N/A | #N/A | #N/A | #N/A | #N/A |  | #N/A | #N/A | #N/A | #N/A | #N/A | #N/A | #N/A | 208911.228 | 216495.4 | 0.9358974 | #N/A | #N/A | 216495.4 | #N/A | 215805.9 |  |  | #N/A | #N/A | #N/A | #N/A | #N/A | #N/A | #N/A | #N/A |  |  | #N/A | #N/A | #N/A | #N/A | #N/A | #N/A | #N/A | #N/A
[9 empty] | 74 | 76.2 | 0.254 | 76.2 | 300 | 208911.228 | 268.8955 | 0.05773503 | 0.7846926 | 0.5006382 | 1 | 1960 | LTWb | Steel |  | #N/A | 208911.228 | #N/A | #N/A | #N/A | #N/A | #N/A |  | #N/A | #N/A | #N/A | #N/A | #N/A | #N/A | #N/A |  | #N/A | #N/A | #N/A | #N/A | #N/A | #N/A | #N/A | 208911.228 | 216495.4 | 0.9487179 | 0.9487179 | 0.9487179 | 216495.4 | #N/A | 215805.9 |  |  | #N/A | #N/A | #N/A | #N/A | #N/A | #N/A | #N/A | #N/A |  |  | #N/A | #N/A | #N/A | #N/A | #N/A | #N/A | #N/A | #N/A
[9 empty] | 75 | 75.8952 | 0.3048 | 303.5808 | 249 | 224769.176 | 268.8955 | 0.2534897 | 0.8358978 | 0.4114155 | 1 | 1960 | LTWb | Steel |  | #N/A | 224769.176 | #N/A | #N/A | #N/A | #N/A | #N/A |  | #N/A | #N/A | #N/A | #N/A | #N/A | #N/A | #N/A |  | #N/A | #N/A | #N/A | #N/A | #N/A | #N/A | #N/A | 224769.176 | 223390.224 | 0.9615385 | 0.9615385 | 0.9615385 | 223390.224 | #N/A | 216495.4 |  |  | #N/A | #N/A | #N/A | #N/A | #N/A | #N/A | #N/A | #N/A |  |  | #N/A | #N/A | #N/A | #N/A | #N/A | #N/A | #N/A | #N/A
[9 empty] | 76 | 75.8952 | 0.3048 | 151.7904 | 249 | 224769.176 | 268.8955 | 0.1267449 | 0.8627539 | 0.4246337 | 1 | 1960 | LTWb | Steel |  | #N/A | 224769.176 | #N/A | #N/A | #N/A | #N/A | #N/A |  | #N/A | #N/A | #N/A | #N/A | #N/A | #N/A | #N/A |  | #N/A | #N/A | #N/A | #N/A | #N/A | #N/A | #N/A | 224769.176 | 224769.176 | 0.974359 | #N/A | #N/A | 224769.176 | #N/A | 216495.4 |  |  | #N/A | #N/A | #N/A | #N/A | #N/A | #N/A | #N/A | #N/A |  |  | #N/A | #N/A | #N/A | #N/A | #N/A | #N/A | #N/A | #N/A
[9 empty] | 77 | 72.009 | 0.073152 | 152.4 | 984.375 | 215805.9 | 393.0012 | 0.06745558 | 0.08141879 | 0.2411554 | 1 | 1934 | LTWb | Steel |  | #N/A | #N/A | #N/A | #N/A | 215805.9 | #N/A | #N/A |  | #N/A | #N/A | #N/A | #N/A | #N/A | #N/A | #N/A |  | #N/A | #N/A | #N/A | #N/A | #N/A | #N/A | #N/A | 215805.9 | 224769.176 | 0.9871795 | 0.9871795 | 0.9871795 | 224769.176 | #N/A | 216495.4 |  |  | #N/A | #N/A | #N/A | #N/A | #N/A | #N/A | #N/A | #N/A |  |  | #N/A | #N/A | #N/A | #N/A | #N/A | #N/A | #N/A | #N/A
[9 empty] | 78 | 72.009 | 0.070612 | 152.4 | 1019.784 | 215805.9 | 393.0012 | 0.06627413 | 0.08682834 | 0.2664291 | 1 | 1934 | LTWb | Steel |  | #N/A | #N/A | #N/A | #N/A | 215805.9 | #N/A | #N/A |  | #N/A | #N/A | #N/A | #N/A | #N/A | #N/A | #N/A |  | #N/A | #N/A | #N/A | #N/A | #N/A | #N/A | #N/A | 215805.9 | 237179.744 | 1 | #N/A | 1 | 237179.744 | #N/A | 224769.176 |  |  | #N/A | #N/A | #N/A | #N/A | #N/A | #N/A | #N/A | #N/A |  |  | #N/A | #N/A | #N/A | #N/A | #N/A | #N/A | #N/A | #N/A
[9 empty] | 79 | 47.625 | 0.074168 | 152.4 | 642.1233 | 215805.9 | 393.0012 | 0.1262818 | 0.1244798 | 0.2405078 | 1 | 1934 | LTWb | Steel |  | #N/A | #N/A | 215805.9 | #N/A | #N/A | #N/A | #N/A |  | #N/A | #N/A | #N/A | #N/A | #N/A | #N/A | #N/A |  | #N/A | #N/A | #N/A | #N/A | #N/A | #N/A | #N/A | 215805.9 | #N/A | #N/A | #N/A | #N/A | #N/A | #N/A | #N/A |  |  | #N/A | #N/A | #N/A | #N/A | #N/A | #N/A | #N/A | #N/A |  |  | #N/A | #N/A | #N/A | #N/A | #N/A | #N/A | #N/A | #N/A
[9 empty] | 80 | 47.625 | 0.070612 | 152.4 | 674.4604 | 215805.9 | 393.0012 | 0.1232173 | 0.1639716 | 0.3327645 | 1 | 1934 | LTWb | Steel |  | #N/A | #N/A | #N/A | 215805.9 | #N/A | #N/A | #N/A |  | #N/A | #N/A | #N/A | #N/A | #N/A | #N/A | #N/A |  | #N/A | #N/A | #N/A | #N/A | #N/A | #N/A | #N/A | 215805.9 | #N/A | #N/A | #N/A | #N/A | #N/A | #N/A | #N/A |  |  | #N/A | #N/A | #N/A | #N/A | #N/A | #N/A | #N/A | #N/A |  |  | #N/A | #N/A | #N/A | #N/A | #N/A | #N/A | #N/A | #N/A
[9 empty] | 81 | 23.9395 | 0.072136 | 152.4 | 331.8662 | 215805.9 | 393.0012 | 0.3494527 | 0.2942677 | 0.2938445 | 1 | 1934 | LTWb | Steel |  | #N/A | 215805.9 | #N/A | #N/A | #N/A | #N/A | #N/A |  | #N/A | #N/A | #N/A | #N/A | #N/A | #N/A | #N/A |  | #N/A | #N/A | #N/A | #N/A | #N/A | #N/A | #N/A | 215805.9 | #N/A | #N/A | #N/A | #N/A | #N/A | #N/A | #N/A |  |  | #N/A | #N/A | #N/A | #N/A | #N/A | #N/A | #N/A | #N/A |  |  | #N/A | #N/A | #N/A | #N/A | #N/A | #N/A | #N/A | #N/A
[9 empty] | 82 | 23.9395 | 0.069088 | 152.4 | 346.5074 | 215805.9 | 393.0012 | 0.3419902 | 0.4162041 | 0.433941 | 1 | 1934 | LTWb | Steel |  | #N/A | 215805.9 | #N/A | #N/A | #N/A | #N/A | #N/A |  | #N/A | #N/A | #N/A | #N/A | #N/A | #N/A | #N/A |  | #N/A | #N/A | #N/A | #N/A | #N/A | #N/A | #N/A | 215805.9 | #N/A | #N/A | #N/A | #N/A | #N/A | #N/A | #N/A |  |  | #N/A | #N/A | #N/A | #N/A | #N/A | #N/A | #N/A | #N/A |  |  | #N/A | #N/A | #N/A | #N/A | #N/A | #N/A | #N/A | #N/A
[9 empty] | 83 | 72.009 | 0.055118 | 152.4 | 1306.452 | 215805.9 | 393.0012 | 0.05855332 | 0.03450595 | 0.1356436 | 1 | 1934 | LTWb | Steel |  | #N/A | #N/A | #N/A | #N/A | #N/A | #N/A | 215805.9 |  | #N/A | #N/A | #N/A | #N/A | #N/A | #N/A | #N/A |  | #N/A | #N/A | #N/A | #N/A | #N/A | #N/A | #N/A | 215805.9 | #N/A | #N/A | #N/A | #N/A | #N/A | #N/A | #N/A |  |  | #N/A | #N/A | #N/A | #N/A | #N/A | #N/A | #N/A | #N/A |  |  | #N/A | #N/A | #N/A | #N/A | #N/A | #N/A | #N/A | #N/A
[9 empty] | 84 | 72.009 | 0.053594 | 152.4 | 1343.602 | 215805.9 | 393.0012 | 0.05773815 | 0.03828879 | 0.154794 | 1 | 1934 | LTWb | Steel |  | #N/A | #N/A | #N/A | #N/A | #N/A | #N/A | 215805.9 |  | #N/A | #N/A | #N/A | #N/A | #N/A | #N/A | #N/A |  | #N/A | #N/A | #N/A | #N/A | #N/A | #N/A | #N/A | 215805.9 | #N/A | #N/A | #N/A | #N/A | #N/A | #N/A | #N/A |  |  | #N/A | #N/A | #N/A | #N/A | #N/A | #N/A | #N/A | #N/A |  |  | #N/A | #N/A | #N/A | #N/A | #N/A | #N/A | #N/A | #N/A
[9 empty] | 85 | 47.625 | 0.055372 | 152.4 | 860.0917 | 215805.9 | 393.0012 | 0.1091133 | 0.09088394 | 0.2352035 | 1 | 1934 | LTWb | Steel |  | #N/A | #N/A | #N/A | #N/A | 215805.9 | #N/A | #N/A |  | #N/A | #N/A | #N/A | #N/A | #N/A | #N/A | #N/A |  | #N/A | #N/A | #N/A | #N/A | #N/A | #N/A | #N/A | 215805.9 | #N/A | #N/A | #N/A | #N/A | #N/A | #N/A | #N/A |  |  | #N/A | #N/A | #N/A | #N/A | #N/A | #N/A | #N/A | #N/A |  |  | #N/A | #N/A | #N/A | #N/A | #N/A | #N/A | #N/A | #N/A
[9 empty] | 86 | 47.625 | 0.054102 | 152.4 | 880.2817 | 215805.9 | 393.0012 | 0.1078547 | 0.1112012 | 0.2945391 | 1 | 1934 | LTWb | Steel |  | #N/A | #N/A | #N/A | #N/A | 215805.9 | #N/A | #N/A |  | #N/A | #N/A | #N/A | #N/A | #N/A | #N/A | #N/A |  | #N/A | #N/A | #N/A | #N/A | #N/A | #N/A | #N/A | 215805.9 | #N/A | #N/A | #N/A | #N/A | #N/A | #N/A | #N/A |  |  | #N/A | #N/A | #N/A | #N/A | #N/A | #N/A | #N/A | #N/A |  |  | #N/A | #N/A | #N/A | #N/A | #N/A | #N/A | #N/A | #N/A
[9 empty] | 87 | 23.9395 | 0.05207 | 152.4 | 459.7561 | 215805.9 | 393.0012 | 0.2968972 | 0.1937148 | 0.2679799 | 1 | 1934 | LTWb | Steel |  | #N/A | #N/A | 215805.9 | #N/A | #N/A | #N/A | #N/A |  | #N/A | #N/A | #N/A | #N/A | #N/A | #N/A | #N/A |  | #N/A | #N/A | #N/A | #N/A | #N/A | #N/A | #N/A | 215805.9 | #N/A | #N/A | #N/A | #N/A | #N/A | #N/A | #N/A |  |  | #N/A | #N/A | #N/A | #N/A | #N/A | #N/A | #N/A | #N/A |  |  | #N/A | #N/A | #N/A | #N/A | #N/A | #N/A | #N/A | #N/A
[9 empty] | 88 | 23.9395 | 0.051562 | 152.4 | 464.2857 | 215805.9 | 393.0012 | 0.2954454 | 0.2321202 | 0.3242725 | 1 | 1934 | LTWb | Steel |  | #N/A | #N/A | 215805.9 | #N/A | #N/A | #N/A | #N/A |  | #N/A | #N/A | #N/A | #N/A | #N/A | #N/A | #N/A |  | #N/A | #N/A | #N/A | #N/A | #N/A | #N/A | #N/A | 215805.9 | #N/A | #N/A | #N/A | #N/A | #N/A | #N/A | #N/A |  |  | #N/A | #N/A | #N/A | #N/A | #N/A | #N/A | #N/A | #N/A |  |  | #N/A | #N/A | #N/A | #N/A | #N/A | #N/A | #N/A | #N/A
[9 empty] | 89 | 72.009 | 0.067056 | 304.8 | 1073.864 | 215805.9 | 393.0012 | 0.1291676 | 0.06754836 | 0.2182608 | 1 | 1934 | LTWb | Steel |  | #N/A | #N/A | #N/A | #N/A | #N/A | 215805.9 | #N/A |  | #N/A | #N/A | #N/A | #N/A | #N/A | #N/A | #N/A |  | #N/A | #N/A | #N/A | #N/A | #N/A | #N/A | #N/A | 215805.9 | #N/A | #N/A | #N/A | #N/A | #N/A | #N/A | #N/A |  |  | #N/A | #N/A | #N/A | #N/A | #N/A | #N/A | #N/A | #N/A |  |  | #N/A | #N/A | #N/A | #N/A | #N/A | #N/A | #N/A | #N/A
[9 empty] | 90 | 47.625 | 0.069596 | 304.8 | 684.3066 | 215805.9 | 393.0012 | 0.2446553 | 0.1505987 | 0.3100871 | 1 | 1934 | LTWb | Steel |  | #N/A | #N/A | #N/A | 215805.9 | #N/A | #N/A | #N/A |  | #N/A | #N/A | #N/A | #N/A | #N/A | #N/A | #N/A |  | #N/A | #N/A | #N/A | #N/A | #N/A | #N/A | #N/A | 215805.9 | #N/A | #N/A | #N/A | #N/A | #N/A | #N/A | #N/A |  |  | #N/A | #N/A | #N/A | #N/A | #N/A | #N/A | #N/A | #N/A |  |  | #N/A | #N/A | #N/A | #N/A | #N/A | #N/A | #N/A | #N/A
[9 empty] | 91 | 23.9395 | 0.069596 | 304.8 | 343.9781 | 215805.9 | 393.0012 | 0.6864904 | 0.2520097 | 0.2608314 | 1 | 1934 | LTWb | Steel |  | #N/A | 215805.9 | #N/A | #N/A | #N/A | #N/A | #N/A |  | #N/A | #N/A | #N/A | #N/A | #N/A | #N/A | #N/A |  | #N/A | #N/A | #N/A | #N/A | #N/A | #N/A | #N/A | 215805.9 | #N/A | #N/A | #N/A | #N/A | #N/A | #N/A | #N/A |  |  | #N/A | #N/A | #N/A | #N/A | #N/A | #N/A | #N/A | #N/A |  |  | #N/A | #N/A | #N/A | #N/A | #N/A | #N/A | #N/A | #N/A
[9 empty] | 92 | 72.009 | 0.050546 | 304.8 | 1424.623 | 215805.9 | 393.0012 | 0.1121446 | 0.04010256 | 0.1719032 | 1 | 1934 | LTWb | Steel |  | #N/A | #N/A | #N/A | #N/A | #N/A | #N/A | 215805.9 |  | #N/A | #N/A | #N/A | #N/A | #N/A | #N/A | #N/A |  | #N/A | #N/A | #N/A | #N/A | #N/A | #N/A | #N/A | 215805.9 | #N/A | #N/A | #N/A | #N/A | #N/A | #N/A | #N/A |  |  | #N/A | #N/A | #N/A | #N/A | #N/A | #N/A | #N/A | #N/A |  |  | #N/A | #N/A | #N/A | #N/A | #N/A | #N/A | #N/A | #N/A
[9 empty] | 93 | 47.625 | 0.051054 | 304.8 | 932.8358 | 215805.9 | 393.0012 | 0.209545 | 0.072631 | 0.2038633 | 1 | 1934 | LTWb | Steel |  | #N/A | #N/A | #N/A | #N/A | 215805.9 | #N/A | #N/A |  | #N/A | #N/A | #N/A | #N/A | #N/A | #N/A | #N/A |  | #N/A | #N/A | #N/A | #N/A | #N/A | #N/A | #N/A | 215805.9 | #N/A | #N/A | #N/A | #N/A | #N/A | #N/A | #N/A |  |  | #N/A | #N/A | #N/A | #N/A | #N/A | #N/A | #N/A | #N/A |  |  | #N/A | #N/A | #N/A | #N/A | #N/A | #N/A | #N/A | #N/A
[9 empty] | 94 | 23.9395 | 0.07112 | 609.6 | 336.6071 | 215805.9 | 393.0012 | 1.387932 | 0.2529599 | 0.2562046 | 1 | 1934 | LTWb | Steel |  | #N/A | 215805.9 | #N/A | #N/A | #N/A | #N/A | #N/A |  | #N/A | #N/A | #N/A | #N/A | #N/A | #N/A | #N/A |  | #N/A | #N/A | #N/A | #N/A | #N/A | #N/A | #N/A | 215805.9 | #N/A | #N/A | #N/A | #N/A | #N/A | #N/A | #N/A |  |  | #N/A | #N/A | #N/A | #N/A | #N/A | #N/A | #N/A | #N/A |  |  | #N/A | #N/A | #N/A | #N/A | #N/A | #N/A | #N/A | #N/A
[9 empty] | 95 | 23.9395 | 0.050546 | 762 | 473.6181 | 215805.9 | 393.0012 | 1.462601 | 0.135519 | 0.1931258 | 1 | 1934 | LTWb | Steel |  | #N/A | #N/A | 215805.9 | #N/A | #N/A | #N/A | #N/A |  | #N/A | #N/A | #N/A | #N/A | #N/A | #N/A | #N/A |  | #N/A | #N/A | #N/A | #N/A | #N/A | #N/A | #N/A | 215805.9 | #N/A | #N/A | #N/A | #N/A | #N/A | #N/A | #N/A |  |  | #N/A | #N/A | #N/A | #N/A | #N/A | #N/A | #N/A | #N/A |  |  | #N/A | #N/A | #N/A | #N/A | #N/A | #N/A | #N/A | #N/A
[9 empty] | 96 | 72.009 | 0.148082 | 152.4 | 486.2779 | 112384.5 | 199.948 | 0.09597452 | 0.2225478 | 0.3181263 | 1 | 1934 | LTWb | Brass |  | #N/A | #N/A | #N/A | #N/A | #N/A | #N/A | #N/A |  | #N/A | #N/A | #N/A | #N/A | #N/A | #N/A | #N/A |  | #N/A | #N/A | 112384.5 | #N/A | #N/A | #N/A | #N/A | #N/A | #N/A | #N/A | #N/A | #N/A | #N/A | #N/A | #N/A |  |  | #N/A | #N/A | #N/A | #N/A | #N/A | #N/A | #N/A | #N/A |  |  | 112384.5 | #N/A | #N/A | #N/A | #N/A | #N/A | #N/A | #N/A
[9 empty] | 97 | 47.625 | 0.151384 | 152.4 | 314.5973 | 112384.5 | 199.948 | 0.1804149 | 0.2471101 | 0.2285269 | 1 | 1934 | LTWb | Brass |  | #N/A | #N/A | #N/A | #N/A | #N/A | #N/A | #N/A |  | #N/A | #N/A | #N/A | #N/A | #N/A | #N/A | #N/A |  | #N/A | 112384.5 | #N/A | #N/A | #N/A | #N/A | #N/A | #N/A | #N/A | #N/A | #N/A | #N/A | #N/A | #N/A | #N/A |  |  | #N/A | #N/A | #N/A | #N/A | #N/A | #N/A | #N/A | #N/A |  |  | 112384.5 | #N/A | #N/A | #N/A | #N/A | #N/A | #N/A | #N/A
[9 empty] | 98 | 47.625 | 0.14986 | 152.4 | 317.7966 | 112384.5 | 199.948 | 0.1795045 | 0.2362239 | 0.2206809 | 1 | 1934 | LTWb | Brass |  | #N/A | #N/A | #N/A | #N/A | #N/A | #N/A | #N/A |  | #N/A | #N/A | #N/A | #N/A | #N/A | #N/A | #N/A |  | #N/A | 112384.5 | #N/A | #N/A | #N/A | #N/A | #N/A | #N/A | #N/A | #N/A | #N/A | #N/A | #N/A | #N/A | #N/A |  |  | #N/A | #N/A | #N/A | #N/A | #N/A | #N/A | #N/A | #N/A |  |  | 112384.5 | #N/A | #N/A | #N/A | #N/A | #N/A | #N/A | #N/A
[9 empty] | 99 | 23.9395 | 0.148082 | 152.4 | 161.6638 | 112384.5 | 199.948 | 0.5006837 | 0.6814038 | 0.323824 | 1 | 1934 | LTWb | Brass |  | #N/A | #N/A | #N/A | #N/A | #N/A | #N/A | #N/A |  | #N/A | #N/A | #N/A | #N/A | #N/A | #N/A | #N/A |  | 112384.5 | #N/A | #N/A | #N/A | #N/A | #N/A | #N/A | #N/A | #N/A | #N/A | #N/A | #N/A | #N/A | #N/A | #N/A |  |  | #N/A | #N/A | #N/A | #N/A | #N/A | #N/A | #N/A | #N/A |  |  | 112384.5 | #N/A | #N/A | #N/A | #N/A | #N/A | #N/A | #N/A
[9 empty] | 100 | 72.009 | 0.075692 | 152.4 | 951.3423 | 108247.6895 | 199.948 | 0.06861669 | 0.07732995 | 0.2245247 | 1 | 1934 | LTWb | Brass |  | #N/A | #N/A | #N/A | #N/A | #N/A | #N/A | #N/A |  | #N/A | #N/A | #N/A | #N/A | #N/A | #N/A | #N/A |  | #N/A | #N/A | #N/A | #N/A | 108247.6895 | #N/A | #N/A | #N/A | #N/A | #N/A | #N/A | #N/A | #N/A | #N/A | #N/A |  |  | #N/A | #N/A | #N/A | #N/A | #N/A | #N/A | #N/A | #N/A |  |  | 108247.6895 | #N/A | #N/A | #N/A | #N/A | #N/A | #N/A | #N/A
[9 empty] | 101 | 23.9395 | 0.07493 | 152.4 | 319.4915 | 108247.6895 | 199.948 | 0.356156 | 0.2784107 | 0.2714719 | 1 | 1934 | LTWb | Brass |  | #N/A | #N/A | #N/A | #N/A | #N/A | #N/A | #N/A |  | #N/A | #N/A | #N/A | #N/A | #N/A | #N/A | #N/A |  | #N/A | 108247.6895 | #N/A | #N/A | #N/A | #N/A | #N/A | #N/A | #N/A | #N/A | #N/A | #N/A | #N/A | #N/A | #N/A |  |  | #N/A | #N/A | #N/A | #N/A | #N/A | #N/A | #N/A | #N/A |  |  | 108247.6895 | #N/A | #N/A | #N/A | #N/A | #N/A | #N/A | #N/A
[9 empty] | 102 | 23.9395 | 0.075184 | 152.4 | 318.4122 | 108247.6895 | 199.948 | 0.3567591 | 0.3109239 | 0.3021506 | 1 | 1934 | LTWb | Brass |  | #N/A | #N/A | #N/A | #N/A | #N/A | #N/A | #N/A |  | #N/A | #N/A | #N/A | #N/A | #N/A | #N/A | #N/A |  | #N/A | 108247.6895 | #N/A | #N/A | #N/A | #N/A | #N/A | #N/A | #N/A | #N/A | #N/A | #N/A | #N/A | #N/A | #N/A |  |  | #N/A | #N/A | #N/A | #N/A | #N/A | #N/A | #N/A | #N/A |  |  | 108247.6895 | #N/A | #N/A | #N/A | #N/A | #N/A | #N/A | #N/A
[9 empty] | 103 | 72.009 | 0.053594 | 152.4 | 1343.602 | 108247.6895 | 199.948 | 0.05773815 | 0.04038195 | 0.1655913 | 1 | 1934 | LTWb | Brass |  | #N/A | #N/A | #N/A | #N/A | #N/A | #N/A | #N/A |  | #N/A | #N/A | #N/A | #N/A | #N/A | #N/A | #N/A |  | #N/A | #N/A | #N/A | #N/A | #N/A | #N/A | 108247.6895 | #N/A | #N/A | #N/A | #N/A | #N/A | #N/A | #N/A | #N/A |  |  | #N/A | #N/A | #N/A | #N/A | #N/A | #N/A | #N/A | #N/A |  |  | 108247.6895 | #N/A | #N/A | #N/A | #N/A | #N/A | #N/A | #N/A
[9 empty] | 104 | 72.009 | 0.051054 | 152.4 | 1410.448 | 108247.6895 | 199.948 | 0.05635334 | 0.04046414 | 0.1741835 | 1 | 1934 | LTWb | Brass |  | #N/A | #N/A | #N/A | #N/A | #N/A | #N/A | #N/A |  | #N/A | #N/A | #N/A | #N/A | #N/A | #N/A | #N/A |  | #N/A | #N/A | #N/A | #N/A | #N/A | #N/A | 108247.6895 | #N/A | #N/A | #N/A | #N/A | #N/A | #N/A | #N/A | #N/A |  |  | #N/A | #N/A | #N/A | #N/A | #N/A | #N/A | #N/A | #N/A |  |  | 108247.6895 | #N/A | #N/A | #N/A | #N/A | #N/A | #N/A | #N/A
[9 empty] | 105 | 47.625 | 0.054102 | 152.4 | 880.2817 | 108247.6895 | 199.948 | 0.1078547 | 0.06598276 | 0.1772686 | 1 | 1934 | LTWb | Brass |  | #N/A | #N/A | #N/A | #N/A | #N/A | #N/A | #N/A |  | #N/A | #N/A | #N/A | #N/A | #N/A | #N/A | #N/A |  | #N/A | #N/A | #N/A | #N/A | 108247.6895 | #N/A | #N/A | #N/A | #N/A | #N/A | #N/A | #N/A | #N/A | #N/A | #N/A |  |  | #N/A | #N/A | #N/A | #N/A | #N/A | #N/A | #N/A | #N/A |  |  | 108247.6895 | #N/A | #N/A | #N/A | #N/A | #N/A | #N/A | #N/A
[9 empty] | 106 | 47.625 | 0.052578 | 152.4 | 905.7971 | 108247.6895 | 199.948 | 0.1063248 | 0.0579939 | 0.1603219 | 1 | 1934 | LTWb | Brass |  | #N/A | #N/A | #N/A | #N/A | #N/A | #N/A | #N/A |  | #N/A | #N/A | #N/A | #N/A | #N/A | #N/A | #N/A |  | #N/A | #N/A | #N/A | #N/A | 108247.6895 | #N/A | #N/A | #N/A | #N/A | #N/A | #N/A | #N/A | #N/A | #N/A | #N/A |  |  | #N/A | #N/A | #N/A | #N/A | #N/A | #N/A | #N/A | #N/A |  |  | 108247.6895 | #N/A | #N/A | #N/A | #N/A | #N/A | #N/A | #N/A
[9 empty] | 107 | 72.263 | 0.150876 | 304.8 | 478.9562 | 112384.5 | 199.948 | 0.1927308 | 0.2020653 | 0.2844981 | 1 | 1934 | LTWb | Brass |  | #N/A | #N/A | #N/A | #N/A | #N/A | #N/A | #N/A |  | #N/A | #N/A | #N/A | #N/A | #N/A | #N/A | #N/A |  | #N/A | #N/A | 112384.5 | #N/A | #N/A | #N/A | #N/A | #N/A | #N/A | #N/A | #N/A | #N/A | #N/A | #N/A | #N/A |  |  | #N/A | #N/A | #N/A | #N/A | #N/A | #N/A | #N/A | #N/A |  |  | 112384.5 | #N/A | #N/A | #N/A | #N/A | #N/A | #N/A | #N/A
[9 empty] | 108 | 72.263 | 0.14859 | 304.8 | 486.3248 | 112384.5 | 199.948 | 0.1912651 | 0.2820318 | 0.403196 | 1 | 1934 | LTWb | Brass |  | #N/A | #N/A | #N/A | #N/A | #N/A | #N/A | #N/A |  | #N/A | #N/A | #N/A | #N/A | #N/A | #N/A | #N/A |  | #N/A | #N/A | 112384.5 | #N/A | #N/A | #N/A | #N/A | #N/A | #N/A | #N/A | #N/A | #N/A | #N/A | #N/A | #N/A |  |  | #N/A | #N/A | #N/A | #N/A | #N/A | #N/A | #N/A | #N/A |  |  | 112384.5 | #N/A | #N/A | #N/A | #N/A | #N/A | #N/A | #N/A
[9 empty] | 109 | 72.263 | 0.14859 | 304.8 | 486.3248 | 112384.5 | 199.948 | 0.1912651 | 0.2688373 | 0.384333 | 1 | 1934 | LTWb | Brass |  | #N/A | #N/A | #N/A | #N/A | #N/A | #N/A | #N/A |  | #N/A | #N/A | #N/A | #N/A | #N/A | #N/A | #N/A |  | #N/A | #N/A | 112384.5 | #N/A | #N/A | #N/A | #N/A | #N/A | #N/A | #N/A | #N/A | #N/A | #N/A | #N/A | #N/A |  |  | #N/A | #N/A | #N/A | #N/A | #N/A | #N/A | #N/A | #N/A |  |  | 112384.5 | #N/A | #N/A | #N/A | #N/A | #N/A | #N/A | #N/A
[9 empty] | 110 | 47.625 | 0.151892 | 304.8 | 313.5452 | 112384.5 | 199.948 | 0.3614348 | 0.2678274 | 0.2468578 | 1 | 1934 | LTWb | Brass |  | #N/A | #N/A | #N/A | #N/A | #N/A | #N/A | #N/A |  | #N/A | #N/A | #N/A | #N/A | #N/A | #N/A | #N/A |  | #N/A | 112384.5 | #N/A | #N/A | #N/A | #N/A | #N/A | #N/A | #N/A | #N/A | #N/A | #N/A | #N/A | #N/A | #N/A |  |  | #N/A | #N/A | #N/A | #N/A | #N/A | #N/A | #N/A | #N/A |  |  | 112384.5 | #N/A | #N/A | #N/A | #N/A | #N/A | #N/A | #N/A
[9 empty] | 111 | 23.9395 | 0.149098 | 304.8 | 160.5622 | 112384.5 | 199.948 | 1.004797 | 0.796831 | 0.3760981 | 1 | 1934 | LTWb | Brass |  | #N/A | #N/A | #N/A | #N/A | #N/A | #N/A | #N/A |  | #N/A | #N/A | #N/A | #N/A | #N/A | #N/A | #N/A |  | 112384.5 | #N/A | #N/A | #N/A | #N/A | #N/A | #N/A | #N/A | #N/A | #N/A | #N/A | #N/A | #N/A | #N/A | #N/A |  |  | #N/A | #N/A | #N/A | #N/A | #N/A | #N/A | #N/A | #N/A |  |  | 112384.5 | #N/A | #N/A | #N/A | #N/A | #N/A | #N/A | #N/A
[9 empty] | 112 | 72.009 | 0.049022 | 304.8 | 1468.912 | 108247.6895 | 199.948 | 0.110441 | 0.05016834 | 0.2249081 | 1 | 1934 | LTWb | Brass |  | #N/A | #N/A | #N/A | #N/A | #N/A | #N/A | #N/A |  | #N/A | #N/A | #N/A | #N/A | #N/A | #N/A | #N/A |  | #N/A | #N/A | #N/A | #N/A | #N/A | #N/A | 108247.6895 | #N/A | #N/A | #N/A | #N/A | #N/A | #N/A | #N/A | #N/A |  |  | #N/A | #N/A | #N/A | #N/A | #N/A | #N/A | #N/A | #N/A |  |  | 108247.6895 | #N/A | #N/A | #N/A | #N/A | #N/A | #N/A | #N/A
[9 empty] | 113 | 47.625 | 0.052578 | 304.8 | 905.7971 | 108247.6895 | 199.948 | 0.2126496 | 0.07213876 | 0.1994248 | 1 | 1934 | LTWb | Brass |  | #N/A | #N/A | #N/A | #N/A | #N/A | #N/A | #N/A |  | #N/A | #N/A | #N/A | #N/A | #N/A | #N/A | #N/A |  | #N/A | #N/A | #N/A | #N/A | 108247.6895 | #N/A | #N/A | #N/A | #N/A | #N/A | #N/A | #N/A | #N/A | #N/A | #N/A |  |  | #N/A | #N/A | #N/A | #N/A | #N/A | #N/A | #N/A | #N/A |  |  | 108247.6895 | #N/A | #N/A | #N/A | #N/A | #N/A | #N/A | #N/A
[9 empty] | 114 | 72.009 | 0.150368 | 762 | 478.8851 | 112384.5 | 199.948 | 0.4835624 | 0.200192 | 0.2818187 | 1 | 1934 | LTWb | Brass |  | #N/A | #N/A | #N/A | #N/A | #N/A | #N/A | #N/A |  | #N/A | #N/A | #N/A | #N/A | #N/A | #N/A | #N/A |  | #N/A | #N/A | 112384.5 | #N/A | #N/A | #N/A | #N/A | #N/A | #N/A | #N/A | #N/A | #N/A | #N/A | #N/A | #N/A |  |  | #N/A | #N/A | #N/A | #N/A | #N/A | #N/A | #N/A | #N/A |  |  | 112384.5 | #N/A | #N/A | #N/A | #N/A | #N/A | #N/A | #N/A
[9 empty] | 115 | 47.625 | 0.150114 | 762 | 317.2589 | 112384.5 | 199.948 | 0.8982828 | 0.3032025 | 0.2827732 | 1 | 1934 | LTWb | Brass |  | #N/A | #N/A | #N/A | #N/A | #N/A | #N/A | #N/A |  | #N/A | #N/A | #N/A | #N/A | #N/A | #N/A | #N/A |  | #N/A | 112384.5 | #N/A | #N/A | #N/A | #N/A | #N/A | #N/A | #N/A | #N/A | #N/A | #N/A | #N/A | #N/A | #N/A |  |  | #N/A | #N/A | #N/A | #N/A | #N/A | #N/A | #N/A | #N/A |  |  | 112384.5 | #N/A | #N/A | #N/A | #N/A | #N/A | #N/A | #N/A
[9 empty] | 116 | 23.9395 | 0.151638 | 762 | 157.8727 | 112384.5 | 199.948 | 2.533299 | 0.82739 | 0.3839804 | 1 | 1934 | LTWb | Brass |  | #N/A | #N/A | #N/A | #N/A | #N/A | #N/A | #N/A |  | #N/A | #N/A | #N/A | #N/A | #N/A | #N/A | #N/A |  | 112384.5 | #N/A | #N/A | #N/A | #N/A | #N/A | #N/A | #N/A | #N/A | #N/A | #N/A | #N/A | #N/A | #N/A | #N/A |  |  | #N/A | #N/A | #N/A | #N/A | #N/A | #N/A | #N/A | #N/A |  |  | 112384.5 | #N/A | #N/A | #N/A | #N/A | #N/A | #N/A | #N/A
[9 empty] | 117 | 47.625 | 0.07493 | 152.4 | 635.5932 | 108247.7 | 199.948 | 0.1269289 | 0.1240672 | 0.2406666 | 1 | 1934 | Miscellaneous | Brass |  | #N/A | #N/A | #N/A | #N/A | #N/A | #N/A | #N/A |  | #N/A | #N/A | #N/A | #N/A | #N/A | #N/A | #N/A |  | #N/A | #N/A | #N/A | #N/A | #N/A | #N/A | #N/A | #N/A | #N/A | #N/A | #N/A | #N/A | #N/A | #N/A | #N/A |  |  | #N/A | #N/A | #N/A | #N/A | #N/A | #N/A | #N/A | #N/A |  |  | #N/A | #N/A | #N/A | #N/A | #N/A | #N/A | #N/A | #N/A
[9 empty] | 118 | 47.625 | 0.07493 | 152.4 | 635.5932 | 108247.7 | 199.948 | 0.1269289 | 0.1210895 | 0.2348906 | 1 | 1934 | Miscellaneous | Brass |  | #N/A | #N/A | #N/A | #N/A | #N/A | #N/A | #N/A |  | #N/A | #N/A | #N/A | #N/A | #N/A | #N/A | #N/A |  | #N/A | #N/A | #N/A | #N/A | #N/A | #N/A | #N/A | #N/A | #N/A | #N/A | #N/A | #N/A | #N/A | #N/A | #N/A |  |  | #N/A | #N/A | #N/A | #N/A | #N/A | #N/A | #N/A | #N/A |  |  | #N/A | #N/A | #N/A | #N/A | #N/A | #N/A | #N/A | #N/A
[9 empty] | 119 | 47.625 | 0.07493 | 152.4 | 635.5932 | 108247.7 | 199.948 | 0.1269289 | 0.1558284 | 0.3022772 | 1 | 1934 | Miscellaneous | Brass |  | #N/A | #N/A | #N/A | #N/A | #N/A | #N/A | #N/A |  | #N/A | #N/A | #N/A | #N/A | #N/A | #N/A | #N/A |  | #N/A | #N/A | #N/A | #N/A | #N/A | #N/A | #N/A | #N/A | #N/A | #N/A | #N/A | #N/A | #N/A | #N/A | #N/A |  |  | #N/A | #N/A | #N/A | #N/A | #N/A | #N/A | #N/A | #N/A |  |  | #N/A | #N/A | #N/A | #N/A | #N/A | #N/A | #N/A | #N/A
[9 empty] | 120 | 47.625 | 0.07493 | 152.4 | 635.5932 | 108247.7 | 199.948 | 0.1269289 | 0.1409403 | 0.2733972 | 1 | 1934 | Miscellaneous | Brass |  | #N/A | #N/A | #N/A | #N/A | #N/A | #N/A | #N/A |  | #N/A | #N/A | #N/A | #N/A | #N/A | #N/A | #N/A |  | #N/A | #N/A | #N/A | #N/A | #N/A | #N/A | #N/A | #N/A | #N/A | #N/A | #N/A | #N/A | #N/A | #N/A | #N/A |  |  | #N/A | #N/A | #N/A | #N/A | #N/A | #N/A | #N/A | #N/A |  |  | #N/A | #N/A | #N/A | #N/A | #N/A | #N/A | #N/A | #N/A
[9 empty] | 121 | 47.625 | 0.07493 | 152.4 | 635.5932 | 108247.7 | 199.948 | 0.1269289 | 0.1786567 | 0.3465599 | 1 | 1934 | Miscellaneous | Brass |  | #N/A | #N/A | #N/A | #N/A | #N/A | #N/A | #N/A |  | #N/A | #N/A | #N/A | #N/A | #N/A | #N/A | #N/A |  | #N/A | #N/A | #N/A | #N/A | #N/A | #N/A | #N/A | #N/A | #N/A | #N/A | #N/A | #N/A | #N/A | #N/A | #N/A |  |  | #N/A | #N/A | #N/A | #N/A | #N/A | #N/A | #N/A | #N/A |  |  | #N/A | #N/A | #N/A | #N/A | #N/A | #N/A | #N/A | #N/A
[9 empty] | 122 | 47.625 | 0.07493 | 152.4 | 635.5932 | 108247.7 | 199.948 | 0.1269289 | 0.1508657 | 0.2926505 | 1 | 1934 | Miscellaneous | Brass |  | #N/A | #N/A | #N/A | #N/A | #N/A | #N/A | #N/A |  | #N/A | #N/A | #N/A | #N/A | #N/A | #N/A | #N/A |  | #N/A | #N/A | #N/A | #N/A | #N/A | #N/A | #N/A | #N/A | #N/A | #N/A | #N/A | #N/A | #N/A | #N/A | #N/A |  |  | #N/A | #N/A | #N/A | #N/A | #N/A | #N/A | #N/A | #N/A |  |  | #N/A | #N/A | #N/A | #N/A | #N/A | #N/A | #N/A | #N/A
[9 empty] | 123 | 47.625 | 0.07493 | 152.4 | 635.5932 | 108247.7 | 199.948 | 0.1269289 | 0.1181119 | 0.2291146 | 1 | 1934 | Miscellaneous | Brass |  | #N/A | #N/A | #N/A | #N/A | #N/A | #N/A | #N/A |  | #N/A | #N/A | #N/A | #N/A | #N/A | #N/A | #N/A |  | #N/A | #N/A | #N/A | #N/A | #N/A | #N/A | #N/A | #N/A | #N/A | #N/A | #N/A | #N/A | #N/A | #N/A | #N/A |  |  | #N/A | #N/A | #N/A | #N/A | #N/A | #N/A | #N/A | #N/A |  |  | #N/A | #N/A | #N/A | #N/A | #N/A | #N/A | #N/A | #N/A
[9 empty] | 124 | 47.625 | 0.07493 | 152.4 | 635.5932 | 108247.7 | 199.948 | 0.1269289 | 0.1220821 | 0.2368159 | 1 | 1934 | Miscellaneous | Brass |  | #N/A | #N/A | #N/A | #N/A | #N/A | #N/A | #N/A |  | #N/A | #N/A | #N/A | #N/A | #N/A | #N/A | #N/A |  | #N/A | #N/A | #N/A | #N/A | #N/A | #N/A | #N/A | #N/A | #N/A | #N/A | #N/A | #N/A | #N/A | #N/A | #N/A |  |  | #N/A | #N/A | #N/A | #N/A | #N/A | #N/A | #N/A | #N/A |  |  | #N/A | #N/A | #N/A | #N/A | #N/A | #N/A | #N/A | #N/A
[9 empty] | 125 | 161.925 | 0.2159 | 227.5417 | 750 | 199948 | #N/A | 0.0513117 | #N/A | 0.3895539 | #N/A | 1939 | LTWb | Steel |  | #N/A | #N/A | #N/A | #N/A | #N/A | #N/A | #N/A |  | #N/A | #N/A | #N/A | #N/A | #N/A | #N/A | #N/A |  | #N/A | #N/A | #N/A | #N/A | #N/A | #N/A | #N/A | #N/A | #N/A | #N/A | #N/A | #N/A | #N/A | #N/A | #N/A |  |  | #N/A | #N/A | #N/A | #N/A | #N/A | #N/A | #N/A | #N/A |  |  | #N/A | #N/A | #N/A | #N/A | #N/A | #N/A | #N/A | #N/A
[9 empty] | 126 | 161.925 | 0.2159 | 227.5417 | 750 | 199948 | #N/A | 0.0513117 | #N/A | 0.4193194 | #N/A | 1939 | LTWb | Steel |  | #N/A | #N/A | #N/A | #N/A | #N/A | #N/A | #N/A |  | #N/A | #N/A | #N/A | #N/A | #N/A | #N/A | #N/A |  | #N/A | #N/A | #N/A | #N/A | #N/A | #N/A | #N/A | #N/A | #N/A | #N/A | #N/A | #N/A | #N/A | #N/A | #N/A |  |  | #N/A | #N/A | #N/A | #N/A | #N/A | #N/A | #N/A | #N/A |  |  | #N/A | #N/A | #N/A | #N/A | #N/A | #N/A | #N/A | #N/A
[9 empty] | 127 | 161.925 | 0.2159 | 227.5417 | 750 | 199948 | #N/A | 0.0513117 | #N/A | 0.3022898 | #N/A | 1939 | LTWb | Steel |  | #N/A | #N/A | #N/A | #N/A | #N/A | #N/A | #N/A |  | #N/A | #N/A | #N/A | #N/A | #N/A | #N/A | #N/A |  | #N/A | #N/A | #N/A | #N/A | #N/A | #N/A | #N/A | #N/A | #N/A | #N/A | #N/A | #N/A | #N/A | #N/A | #N/A |  |  | #N/A | #N/A | #N/A | #N/A | #N/A | #N/A | #N/A | #N/A |  |  | #N/A | #N/A | #N/A | #N/A | #N/A | #N/A | #N/A | #N/A
[9 empty] | 128 | 161.925 | 0.2159 | 177.8 | 750 | 199948 | #N/A | 0.04009472 | #N/A | 0.3022898 | #N/A | 1939 | LTWb | Steel |  | #N/A | #N/A | #N/A | #N/A | #N/A | #N/A | #N/A |  | #N/A | #N/A | #N/A | #N/A | #N/A | #N/A | #N/A |  | #N/A | #N/A | #N/A | #N/A | #N/A | #N/A | #N/A | #N/A | #N/A | #N/A | #N/A | #N/A | #N/A | #N/A | #N/A |  |  | #N/A | #N/A | #N/A | #N/A | #N/A | #N/A | #N/A | #N/A |  |  | #N/A | #N/A | #N/A | #N/A | #N/A | #N/A | #N/A | #N/A
[9 empty] | 129 | 161.925 | 0.2159 | 129.1167 | 750 | 199948 | #N/A | 0.02911641 | #N/A | 0.3445657 | #N/A | 1939 | LTWb | Steel |  | #N/A | #N/A | #N/A | #N/A | #N/A | #N/A | #N/A |  | #N/A | #N/A | #N/A | #N/A | #N/A | #N/A | #N/A |  | #N/A | #N/A | #N/A | #N/A | #N/A | #N/A | #N/A | #N/A | #N/A | #N/A | #N/A | #N/A | #N/A | #N/A | #N/A |  |  | #N/A | #N/A | #N/A | #N/A | #N/A | #N/A | #N/A | #N/A |  |  | #N/A | #N/A | #N/A | #N/A | #N/A | #N/A | #N/A | #N/A
[9 empty] | 130 | 161.925 | 0.2159 | 126.4708 | 750 | 199948 | #N/A | 0.02851976 | #N/A | 0.3280604 | #N/A | 1939 | LTWb | Steel |  | #N/A | #N/A | #N/A | #N/A | #N/A | #N/A | #N/A |  | #N/A | #N/A | #N/A | #N/A | #N/A | #N/A | #N/A |  | #N/A | #N/A | #N/A | #N/A | #N/A | #N/A | #N/A | #N/A | #N/A | #N/A | #N/A | #N/A | #N/A | #N/A | #N/A |  |  | #N/A | #N/A | #N/A | #N/A | #N/A | #N/A | #N/A | #N/A |  |  | #N/A | #N/A | #N/A | #N/A | #N/A | #N/A | #N/A | #N/A
[9 empty] | 131 | 161.925 | 0.2159 | 74.08333 | 750 | 199948 | #N/A | 0.01670613 | #N/A | 0.3123458 | #N/A | 1939 | LTWb | Steel |  | #N/A | #N/A | #N/A | #N/A | #N/A | #N/A | #N/A |  | #N/A | #N/A | #N/A | #N/A | #N/A | #N/A | #N/A |  | #N/A | #N/A | #N/A | #N/A | #N/A | #N/A | #N/A | #N/A | #N/A | #N/A | #N/A | #N/A | #N/A | #N/A | #N/A |  |  | #N/A | #N/A | #N/A | #N/A | #N/A | #N/A | #N/A | #N/A |  |  | #N/A | #N/A | #N/A | #N/A | #N/A | #N/A | #N/A | #N/A
[9 empty] | 132 | 161.925 | 0.2159 | 50.8 | 750 | 199948 | #N/A | 0.01145564 | #N/A | 0.5315975 | #N/A | 1939 | LTWb | Steel |  | #N/A | #N/A | #N/A | #N/A | #N/A | #N/A | #N/A |  | #N/A | #N/A | #N/A | #N/A | #N/A | #N/A | #N/A |  | #N/A | #N/A | #N/A | #N/A | #N/A | #N/A | #N/A | #N/A | #N/A | #N/A | #N/A | #N/A | #N/A | #N/A | #N/A |  |  | #N/A | #N/A | #N/A | #N/A | #N/A | #N/A | #N/A | #N/A |  |  | #N/A | #N/A | #N/A | #N/A | #N/A | #N/A | #N/A | #N/A
[9 empty] | 133 | 161.925 | 0.2159 | 25.92917 | 750 | 199948 | #N/A | 0.005847147 | #N/A | 0.5629298 | #N/A | 1939 | LTWb | Steel |  | #N/A | #N/A | #N/A | #N/A | #N/A | #N/A | #N/A |  | #N/A | #N/A | #N/A | #N/A | #N/A | #N/A | #N/A |  | #N/A | #N/A | #N/A | #N/A | #N/A | #N/A | #N/A | #N/A | #N/A | #N/A | #N/A | #N/A | #N/A | #N/A | #N/A |  |  | #N/A | #N/A | #N/A | #N/A | #N/A | #N/A | #N/A | #N/A |  |  | #N/A | #N/A | #N/A | #N/A | #N/A | #N/A | #N/A | #N/A
[9 empty] | 134 | 161.925 | 0.2159 | 39.6875 | 750 | 199948 | #N/A | 0.008949715 | #N/A | 0.6261 | #N/A | 1939 | LTWb | Steel |  | #N/A | #N/A | #N/A | #N/A | #N/A | #N/A | #N/A |  | #N/A | #N/A | #N/A | #N/A | #N/A | #N/A | #N/A |  | #N/A | #N/A | #N/A | #N/A | #N/A | #N/A | #N/A | #N/A | #N/A | #N/A | #N/A | #N/A | #N/A | #N/A | #N/A |  |  | #N/A | #N/A | #N/A | #N/A | #N/A | #N/A | #N/A | #N/A |  |  | #N/A | #N/A | #N/A | #N/A | #N/A | #N/A | #N/A | #N/A
[9 empty] | 135 | 161.925 | 0.2159 | 12.7 | 750 | 199948 | #N/A | 0.002863909 | #N/A | 0.9502732 | #N/A | 1939 | LTWb | Steel |  | #N/A | #N/A | #N/A | #N/A | #N/A | #N/A | #N/A |  | #N/A | #N/A | #N/A | #N/A | #N/A | #N/A | #N/A |  | #N/A | #N/A | #N/A | #N/A | #N/A | #N/A | #N/A | #N/A | #N/A | #N/A | #N/A | #N/A | #N/A | #N/A | #N/A |  |  | #N/A | #N/A | #N/A | #N/A | #N/A | #N/A | #N/A | #N/A |  |  | #N/A | #N/A | #N/A | #N/A | #N/A | #N/A | #N/A | #N/A
[9 empty] | 136 | 161.925 | 0.2159 | 12.7 | 750 | 199948 | #N/A | 0.002863909 | #N/A | 1.074346 | #N/A | 1939 | LTWb | Steel |  | #N/A | #N/A | #N/A | #N/A | #N/A | #N/A | #N/A |  | #N/A | #N/A | #N/A | #N/A | #N/A | #N/A | #N/A |  | #N/A | #N/A | #N/A | #N/A | #N/A | #N/A | #N/A | #N/A | #N/A | #N/A | #N/A | #N/A | #N/A | #N/A | #N/A |  |  | #N/A | #N/A | #N/A | #N/A | #N/A | #N/A | #N/A | #N/A |  |  | #N/A | #N/A | #N/A | #N/A | #N/A | #N/A | #N/A | #N/A
[9 empty] | 137 | 161.925 | 0.2159 | 5.820833 | 750 | 199948 | #N/A | 0.001312625 | #N/A | 1.604142 | #N/A | 1939 | LTWb | Steel |  | #N/A | #N/A | #N/A | #N/A | #N/A | #N/A | #N/A |  | #N/A | #N/A | #N/A | #N/A | #N/A | #N/A | #N/A |  | #N/A | #N/A | #N/A | #N/A | #N/A | #N/A | #N/A | #N/A | #N/A | #N/A | #N/A | #N/A | #N/A | #N/A | #N/A |  |  | #N/A | #N/A | #N/A | #N/A | #N/A | #N/A | #N/A | #N/A |  |  | #N/A | #N/A | #N/A | #N/A | #N/A | #N/A | #N/A | #N/A
[9 empty] | 138 | 161.925 | 0.1524 | 127.0417 | 1062.5 | 210979.6 | #N/A | 0.02406955 | #N/A | 0.3976228 | #N/A | 1939 | LTWb | Steel |  | #N/A | #N/A | #N/A | #N/A | #N/A | #N/A | #N/A |  | #N/A | #N/A | #N/A | #N/A | #N/A | #N/A | #N/A |  | #N/A | #N/A | #N/A | #N/A | #N/A | #N/A | #N/A | #N/A | #N/A | #N/A | #N/A | #N/A | #N/A | #N/A | #N/A |  |  | #N/A | #N/A | #N/A | #N/A | #N/A | #N/A | #N/A | #N/A |  |  | #N/A | #N/A | #N/A | #N/A | #N/A | #N/A | #N/A | #N/A
[9 empty] | 139 | 161.925 | 0.1524 | 126.4866 | 1062.5 | 210979.6 | #N/A | 0.02396437 | #N/A | 0.3511076 | #N/A | 1939 | LTWb | Steel |  | #N/A | #N/A | #N/A | #N/A | #N/A | #N/A | #N/A |  | #N/A | #N/A | #N/A | #N/A | #N/A | #N/A | #N/A |  | #N/A | #N/A | #N/A | #N/A | #N/A | #N/A | #N/A | #N/A | #N/A | #N/A | #N/A | #N/A | #N/A | #N/A | #N/A |  |  | #N/A | #N/A | #N/A | #N/A | #N/A | #N/A | #N/A | #N/A |  |  | #N/A | #N/A | #N/A | #N/A | #N/A | #N/A | #N/A | #N/A
[9 empty] | 140 | 161.925 | 0.1524 | 77.63147 | 1062.5 | 210979.6 | #N/A | 0.0147082 | #N/A | 0.3118761 | #N/A | 1939 | LTWb | Steel |  | #N/A | #N/A | #N/A | #N/A | #N/A | #N/A | #N/A |  | #N/A | #N/A | #N/A | #N/A | #N/A | #N/A | #N/A |  | #N/A | #N/A | #N/A | #N/A | #N/A | #N/A | #N/A | #N/A | #N/A | #N/A | #N/A | #N/A | #N/A | #N/A | #N/A |  |  | #N/A | #N/A | #N/A | #N/A | #N/A | #N/A | #N/A | #N/A |  |  | #N/A | #N/A | #N/A | #N/A | #N/A | #N/A | #N/A | #N/A
[9 empty] | 141 | 161.925 | 0.1524 | 77.0763 | 1062.5 | 210979.6 | #N/A | 0.01460301 | #N/A | 0.299207 | #N/A | 1939 | LTWb | Steel |  | #N/A | #N/A | #N/A | #N/A | #N/A | #N/A | #N/A |  | #N/A | #N/A | #N/A | #N/A | #N/A | #N/A | #N/A |  | #N/A | #N/A | #N/A | #N/A | #N/A | #N/A | #N/A | #N/A | #N/A | #N/A | #N/A | #N/A | #N/A | #N/A | #N/A |  |  | #N/A | #N/A | #N/A | #N/A | #N/A | #N/A | #N/A | #N/A |  |  | #N/A | #N/A | #N/A | #N/A | #N/A | #N/A | #N/A | #N/A
[9 empty] | 142 | 161.925 | 0.1524 | 52.09359 | 1062.5 | 210979.6 | #N/A | 0.009869744 | #N/A | 0.419399 | #N/A | 1939 | LTWb | Steel |  | #N/A | #N/A | #N/A | #N/A | #N/A | #N/A | #N/A |  | #N/A | #N/A | #N/A | #N/A | #N/A | #N/A | #N/A |  | #N/A | #N/A | #N/A | #N/A | #N/A | #N/A | #N/A | #N/A | #N/A | #N/A | #N/A | #N/A | #N/A | #N/A | #N/A |  |  | #N/A | #N/A | #N/A | #N/A | #N/A | #N/A | #N/A | #N/A |  |  | #N/A | #N/A | #N/A | #N/A | #N/A | #N/A | #N/A | #N/A
[9 empty] | 143 | 161.925 | 0.1524 | 52.37117 | 1062.5 | 210979.6 | #N/A | 0.009922336 | #N/A | 0.4449964 | #N/A | 1939 | LTWb | Steel |  | #N/A | #N/A | #N/A | #N/A | #N/A | #N/A | #N/A |  | #N/A | #N/A | #N/A | #N/A | #N/A | #N/A | #N/A |  | #N/A | #N/A | #N/A | #N/A | #N/A | #N/A | #N/A | #N/A | #N/A | #N/A | #N/A | #N/A | #N/A | #N/A | #N/A |  |  | #N/A | #N/A | #N/A | #N/A | #N/A | #N/A | #N/A | #N/A |  |  | #N/A | #N/A | #N/A | #N/A | #N/A | #N/A | #N/A | #N/A
[9 empty] | 144 | 161.925 | 0.1524 | 39.04706 | 1062.5 | 210979.6 | #N/A | 0.007397925 | #N/A | 0.4610987 | #N/A | 1939 | LTWb | Steel |  | #N/A | #N/A | #N/A | #N/A | #N/A | #N/A | #N/A |  | #N/A | #N/A | #N/A | #N/A | #N/A | #N/A | #N/A |  | #N/A | #N/A | #N/A | #N/A | #N/A | #N/A | #N/A | #N/A | #N/A | #N/A | #N/A | #N/A | #N/A | #N/A | #N/A |  |  | #N/A | #N/A | #N/A | #N/A | #N/A | #N/A | #N/A | #N/A |  |  | #N/A | #N/A | #N/A | #N/A | #N/A | #N/A | #N/A | #N/A
[9 empty] | 145 | 161.925 | 0.1524 | 22.6695 | 1062.5 | 210979.6 | #N/A | 0.004295004 | #N/A | 0.6019698 | #N/A | 1939 | LTWb | Steel |  | #N/A | #N/A | #N/A | #N/A | #N/A | #N/A | #N/A |  | #N/A | #N/A | #N/A | #N/A | #N/A | #N/A | #N/A |  | #N/A | #N/A | #N/A | #N/A | #N/A | #N/A | #N/A | #N/A | #N/A | #N/A | #N/A | #N/A | #N/A | #N/A | #N/A |  |  | #N/A | #N/A | #N/A | #N/A | #N/A | #N/A | #N/A | #N/A |  |  | #N/A | #N/A | #N/A | #N/A | #N/A | #N/A | #N/A | #N/A
[9 empty] | 146 | 161.925 | 0.1524 | 14.61951 | 1062.5 | 210979.6 | #N/A | 0.002769839 | #N/A | 0.8240218 | #N/A | 1939 | LTWb | Steel |  | #N/A | #N/A | #N/A | #N/A | #N/A | #N/A | #N/A |  | #N/A | #N/A | #N/A | #N/A | #N/A | #N/A | #N/A |  | #N/A | #N/A | #N/A | #N/A | #N/A | #N/A | #N/A | #N/A | #N/A | #N/A | #N/A | #N/A | #N/A | #N/A | #N/A |  |  | #N/A | #N/A | #N/A | #N/A | #N/A | #N/A | #N/A | #N/A |  |  | #N/A | #N/A | #N/A | #N/A | #N/A | #N/A | #N/A | #N/A
[9 empty] | 147 | 161.925 | 0.1524 | 6.569529 | 1062.5 | 210979.6 | #N/A | 0.001244675 | #N/A | 1.247505 | #N/A | 1939 | LTWb | Steel |  | #N/A | #N/A | #N/A | #N/A | #N/A | #N/A | #N/A |  | #N/A | #N/A | #N/A | #N/A | #N/A | #N/A | #N/A |  | #N/A | #N/A | #N/A | #N/A | #N/A | #N/A | #N/A | #N/A | #N/A | #N/A | #N/A | #N/A | #N/A | #N/A | #N/A |  |  | #N/A | #N/A | #N/A | #N/A | #N/A | #N/A | #N/A | #N/A |  |  | #N/A | #N/A | #N/A | #N/A | #N/A | #N/A | #N/A | #N/A
[9 empty] | 148 | 161.925 | 0.127 | 227.5417 | 1275 | 217184.9 | #N/A | 0.03935428 | #N/A | 0.292222 | #N/A | 1939 | LTWb | Steel |  | #N/A | #N/A | #N/A | #N/A | #N/A | #N/A | #N/A |  | #N/A | #N/A | #N/A | #N/A | #N/A | #N/A | #N/A |  | #N/A | #N/A | #N/A | #N/A | #N/A | #N/A | #N/A | #N/A | #N/A | #N/A | #N/A | #N/A | #N/A | #N/A | #N/A |  |  | #N/A | #N/A | #N/A | #N/A | #N/A | #N/A | #N/A | #N/A |  |  | #N/A | #N/A | #N/A | #N/A | #N/A | #N/A | #N/A | #N/A
[9 empty] | 149 | 161.925 | 0.127 | 227.0125 | 1275 | 217184.9 | #N/A | 0.03926276 | #N/A | 0.2343047 | #N/A | 1939 | LTWb | Steel |  | #N/A | #N/A | #N/A | #N/A | #N/A | #N/A | #N/A |  | #N/A | #N/A | #N/A | #N/A | #N/A | #N/A | #N/A |  | #N/A | #N/A | #N/A | #N/A | #N/A | #N/A | #N/A | #N/A | #N/A | #N/A | #N/A | #N/A | #N/A | #N/A | #N/A |  |  | #N/A | #N/A | #N/A | #N/A | #N/A | #N/A | #N/A | #N/A |  |  | #N/A | #N/A | #N/A | #N/A | #N/A | #N/A | #N/A | #N/A
[9 empty] | 150 | 161.925 | 0.127 | 227.0125 | 1275 | 217184.9 | #N/A | 0.03926276 | #N/A | 0.2212635 | #N/A | 1939 | LTWb | Steel |  | #N/A | #N/A | #N/A | #N/A | #N/A | #N/A | #N/A |  | #N/A | #N/A | #N/A | #N/A | #N/A | #N/A | #N/A |  | #N/A | #N/A | #N/A | #N/A | #N/A | #N/A | #N/A | #N/A | #N/A | #N/A | #N/A | #N/A | #N/A | #N/A | #N/A |  |  | #N/A | #N/A | #N/A | #N/A | #N/A | #N/A | #N/A | #N/A |  |  | #N/A | #N/A | #N/A | #N/A | #N/A | #N/A | #N/A | #N/A
[9 empty] | 151 | 161.925 | 0.127 | 226.4833 | 1275 | 217184.9 | #N/A | 0.03917123 | #N/A | 0.2123951 | #N/A | 1939 | LTWb | Steel |  | #N/A | #N/A | #N/A | #N/A | #N/A | #N/A | #N/A |  | #N/A | #N/A | #N/A | #N/A | #N/A | #N/A | #N/A |  | #N/A | #N/A | #N/A | #N/A | #N/A | #N/A | #N/A | #N/A | #N/A | #N/A | #N/A | #N/A | #N/A | #N/A | #N/A |  |  | #N/A | #N/A | #N/A | #N/A | #N/A | #N/A | #N/A | #N/A |  |  | #N/A | #N/A | #N/A | #N/A | #N/A | #N/A | #N/A | #N/A
[9 empty] | 152 | 161.925 | 0.127 | 177.8 | 1275 | 217184.9 | #N/A | 0.03075125 | #N/A | 0.2089481 | #N/A | 1939 | LTWb | Steel |  | #N/A | #N/A | #N/A | #N/A | #N/A | #N/A | #N/A |  | #N/A | #N/A | #N/A | #N/A | #N/A | #N/A | #N/A |  | #N/A | #N/A | #N/A | #N/A | #N/A | #N/A | #N/A | #N/A | #N/A | #N/A | #N/A | #N/A | #N/A | #N/A | #N/A |  |  | #N/A | #N/A | #N/A | #N/A | #N/A | #N/A | #N/A | #N/A |  |  | #N/A | #N/A | #N/A | #N/A | #N/A | #N/A | #N/A | #N/A
[9 empty] | 153 | 161.925 | 0.127 | 177.8 | 1275 | 217184.9 | #N/A | 0.03075125 | #N/A | 0.2055571 | #N/A | 1939 | LTWb | Steel |  | #N/A | #N/A | #N/A | #N/A | #N/A | #N/A | #N/A |  | #N/A | #N/A | #N/A | #N/A | #N/A | #N/A | #N/A |  | #N/A | #N/A | #N/A | #N/A | #N/A | #N/A | #N/A | #N/A | #N/A | #N/A | #N/A | #N/A | #N/A | #N/A | #N/A |  |  | #N/A | #N/A | #N/A | #N/A | #N/A | #N/A | #N/A | #N/A |  |  | #N/A | #N/A | #N/A | #N/A | #N/A | #N/A | #N/A | #N/A
[9 empty] | 154 | 161.925 | 0.127 | 129.1167 | 1275 | 217184.9 | #N/A | 0.02233126 | #N/A | 0.2401265 | #N/A | 1939 | LTWb | Steel |  | #N/A | #N/A | #N/A | #N/A | #N/A | #N/A | #N/A |  | #N/A | #N/A | #N/A | #N/A | #N/A | #N/A | #N/A |  | #N/A | #N/A | #N/A | #N/A | #N/A | #N/A | #N/A | #N/A | #N/A | #N/A | #N/A | #N/A | #N/A | #N/A | #N/A |  |  | #N/A | #N/A | #N/A | #N/A | #N/A | #N/A | #N/A | #N/A |  |  | #N/A | #N/A | #N/A | #N/A | #N/A | #N/A | #N/A | #N/A
[9 empty] | 155 | 161.925 | 0.127 | 97.89583 | 1275 | 217184.9 | #N/A | 0.01693149 | #N/A | 0.2627384 | #N/A | 1939 | LTWb | Steel |  | #N/A | #N/A | #N/A | #N/A | #N/A | #N/A | #N/A |  | #N/A | #N/A | #N/A | #N/A | #N/A | #N/A | #N/A |  | #N/A | #N/A | #N/A | #N/A | #N/A | #N/A | #N/A | #N/A | #N/A | #N/A | #N/A | #N/A | #N/A | #N/A | #N/A |  |  | #N/A | #N/A | #N/A | #N/A | #N/A | #N/A | #N/A | #N/A |  |  | #N/A | #N/A | #N/A | #N/A | #N/A | #N/A | #N/A | #N/A
[9 empty] | 156 | 161.925 | 0.127 | 72.49583 | 1275 | 217184.9 | #N/A | 0.01253846 | #N/A | 0.2874795 | #N/A | 1939 | LTWb | Steel |  | #N/A | #N/A | #N/A | #N/A | #N/A | #N/A | #N/A |  | #N/A | #N/A | #N/A | #N/A | #N/A | #N/A | #N/A |  | #N/A | #N/A | #N/A | #N/A | #N/A | #N/A | #N/A | #N/A | #N/A | #N/A | #N/A | #N/A | #N/A | #N/A | #N/A |  |  | #N/A | #N/A | #N/A | #N/A | #N/A | #N/A | #N/A | #N/A |  |  | #N/A | #N/A | #N/A | #N/A | #N/A | #N/A | #N/A | #N/A
[9 empty] | 157 | 161.925 | 0.127 | 50.8 | 1275 | 217184.9 | #N/A | 0.008786071 | #N/A | 0.3469978 | #N/A | 1939 | LTWb | Steel |  | #N/A | #N/A | #N/A | #N/A | #N/A | #N/A | #N/A |  | #N/A | #N/A | #N/A | #N/A | #N/A | #N/A | #N/A |  | #N/A | #N/A | #N/A | #N/A | #N/A | #N/A | #N/A | #N/A | #N/A | #N/A | #N/A | #N/A | #N/A | #N/A | #N/A |  |  | #N/A | #N/A | #N/A | #N/A | #N/A | #N/A | #N/A | #N/A |  |  | #N/A | #N/A | #N/A | #N/A | #N/A | #N/A | #N/A | #N/A
[9 empty] | 158 | 161.925 | 0.127 | 35.98333 | 1275 | 217184.9 | #N/A | 0.006223467 | #N/A | 0.4508414 | #N/A | 1939 | LTWb | Steel |  | #N/A | #N/A | #N/A | #N/A | #N/A | #N/A | #N/A |  | #N/A | #N/A | #N/A | #N/A | #N/A | #N/A | #N/A |  | #N/A | #N/A | #N/A | #N/A | #N/A | #N/A | #N/A | #N/A | #N/A | #N/A | #N/A | #N/A | #N/A | #N/A | #N/A |  |  | #N/A | #N/A | #N/A | #N/A | #N/A | #N/A | #N/A | #N/A |  |  | #N/A | #N/A | #N/A | #N/A | #N/A | #N/A | #N/A | #N/A
[9 empty] | 159 | 161.925 | 0.127 | 25.92917 | 1275 | 217184.9 | #N/A | 0.004484557 | #N/A | 0.580989 | #N/A | 1939 | LTWb | Steel |  | #N/A | #N/A | #N/A | #N/A | #N/A | #N/A | #N/A |  | #N/A | #N/A | #N/A | #N/A | #N/A | #N/A | #N/A |  | #N/A | #N/A | #N/A | #N/A | #N/A | #N/A | #N/A | #N/A | #N/A | #N/A | #N/A | #N/A | #N/A | #N/A | #N/A |  |  | #N/A | #N/A | #N/A | #N/A | #N/A | #N/A | #N/A | #N/A |  |  | #N/A | #N/A | #N/A | #N/A | #N/A | #N/A | #N/A | #N/A
[9 empty] | 160 | 161.925 | 0.127 | 13.75833 | 1275 | 217184.9 | #N/A | 0.002379561 | #N/A | 0.6731666 | #N/A | 1939 | LTWb | Steel |  | #N/A | #N/A | #N/A | #N/A | #N/A | #N/A | #N/A |  | #N/A | #N/A | #N/A | #N/A | #N/A | #N/A | #N/A |  | #N/A | #N/A | #N/A | #N/A | #N/A | #N/A | #N/A | #N/A | #N/A | #N/A | #N/A | #N/A | #N/A | #N/A | #N/A |  |  | #N/A | #N/A | #N/A | #N/A | #N/A | #N/A | #N/A | #N/A |  |  | #N/A | #N/A | #N/A | #N/A | #N/A | #N/A | #N/A | #N/A
[9 empty] | 161 | 161.925 | 0.127 | 6.35 | 1275 | 217184.9 | #N/A | 0.001098259 | #N/A | 0.9569806 | #N/A | 1939 | LTWb | Steel |  | #N/A | #N/A | #N/A | #N/A | #N/A | #N/A | #N/A |  | #N/A | #N/A | #N/A | #N/A | #N/A | #N/A | #N/A |  | #N/A | #N/A | #N/A | #N/A | #N/A | #N/A | #N/A | #N/A | #N/A | #N/A | #N/A | #N/A | #N/A | #N/A | #N/A |  |  | #N/A | #N/A | #N/A | #N/A | #N/A | #N/A | #N/A | #N/A |  |  | #N/A | #N/A | #N/A | #N/A | #N/A | #N/A | #N/A | #N/A
[9 empty] | 162 | 161.925 | 0.127 | 12.7 | 1275 | 217184.9 | #N/A | 0.002196518 | #N/A | 0.8674944 | #N/A | 1939 | LTWb | Steel |  | #N/A | #N/A | #N/A | #N/A | #N/A | #N/A | #N/A |  | #N/A | #N/A | #N/A | #N/A | #N/A | #N/A | #N/A |  | #N/A | #N/A | #N/A | #N/A | #N/A | #N/A | #N/A | #N/A | #N/A | #N/A | #N/A | #N/A | #N/A | #N/A | #N/A |  |  | #N/A | #N/A | #N/A | #N/A | #N/A | #N/A | #N/A | #N/A |  |  | #N/A | #N/A | #N/A | #N/A | #N/A | #N/A | #N/A | #N/A
[9 empty] | 163 | 161.925 | 0.1016 | 125.6538 | 1593.75 | 223390.1 | #N/A | 0.019438 | #N/A | 0.3017716 | #N/A | 1939 | LTWb | Steel |  | #N/A | #N/A | #N/A | #N/A | #N/A | #N/A | #N/A |  | #N/A | #N/A | #N/A | #N/A | #N/A | #N/A | #N/A |  | #N/A | #N/A | #N/A | #N/A | #N/A | #N/A | #N/A | #N/A | #N/A | #N/A | #N/A | #N/A | #N/A | #N/A | #N/A |  |  | #N/A | #N/A | #N/A | #N/A | #N/A | #N/A | #N/A | #N/A |  |  | #N/A | #N/A | #N/A | #N/A | #N/A | #N/A | #N/A | #N/A
[9 empty] | 164 | 161.925 | 0.1016 | 125.9314 | 1593.75 | 223390.1 | #N/A | 0.01948094 | #N/A | 0.2077712 | #N/A | 1939 | LTWb | Steel |  | #N/A | #N/A | #N/A | #N/A | #N/A | #N/A | #N/A |  | #N/A | #N/A | #N/A | #N/A | #N/A | #N/A | #N/A |  | #N/A | #N/A | #N/A | #N/A | #N/A | #N/A | #N/A | #N/A | #N/A | #N/A | #N/A | #N/A | #N/A | #N/A | #N/A |  |  | #N/A | #N/A | #N/A | #N/A | #N/A | #N/A | #N/A | #N/A |  |  | #N/A | #N/A | #N/A | #N/A | #N/A | #N/A | #N/A | #N/A
[9 empty] | 165 | 161.925 | 0.1016 | 125.6538 | 1593.75 | 223390.1 | #N/A | 0.019438 | #N/A | 0.1901042 | #N/A | 1939 | LTWb | Steel |  | #N/A | #N/A | #N/A | #N/A | #N/A | #N/A | #N/A |  | #N/A | #N/A | #N/A | #N/A | #N/A | #N/A | #N/A |  | #N/A | #N/A | #N/A | #N/A | #N/A | #N/A | #N/A | #N/A | #N/A | #N/A | #N/A | #N/A | #N/A | #N/A | #N/A |  |  | #N/A | #N/A | #N/A | #N/A | #N/A | #N/A | #N/A | #N/A |  |  | #N/A | #N/A | #N/A | #N/A | #N/A | #N/A | #N/A | #N/A
[9 empty] | 166 | 161.925 | 0.1016 | 123.9883 | 1593.75 | 223390.1 | #N/A | 0.01918036 | #N/A | 0.1867553 | #N/A | 1939 | LTWb | Steel |  | #N/A | #N/A | #N/A | #N/A | #N/A | #N/A | #N/A |  | #N/A | #N/A | #N/A | #N/A | #N/A | #N/A | #N/A |  | #N/A | #N/A | #N/A | #N/A | #N/A | #N/A | #N/A | #N/A | #N/A | #N/A | #N/A | #N/A | #N/A | #N/A | #N/A |  |  | #N/A | #N/A | #N/A | #N/A | #N/A | #N/A | #N/A | #N/A |  |  | #N/A | #N/A | #N/A | #N/A | #N/A | #N/A | #N/A | #N/A
[9 empty] | 167 | 161.925 | 0.1016 | 77.63147 | 1593.75 | 223390.1 | #N/A | 0.01200919 | #N/A | 0.2230798 | #N/A | 1939 | LTWb | Steel |  | #N/A | #N/A | #N/A | #N/A | #N/A | #N/A | #N/A |  | #N/A | #N/A | #N/A | #N/A | #N/A | #N/A | #N/A |  | #N/A | #N/A | #N/A | #N/A | #N/A | #N/A | #N/A | #N/A | #N/A | #N/A | #N/A | #N/A | #N/A | #N/A | #N/A |  |  | #N/A | #N/A | #N/A | #N/A | #N/A | #N/A | #N/A | #N/A |  |  | #N/A | #N/A | #N/A | #N/A | #N/A | #N/A | #N/A | #N/A
[9 empty] | 168 | 161.925 | 0.1016 | 50.98324 | 1593.75 | 223390.1 | #N/A | 0.007886848 | #N/A | 0.2827329 | #N/A | 1939 | LTWb | Steel |  | #N/A | #N/A | #N/A | #N/A | #N/A | #N/A | #N/A |  | #N/A | #N/A | #N/A | #N/A | #N/A | #N/A | #N/A |  | #N/A | #N/A | #N/A | #N/A | #N/A | #N/A | #N/A | #N/A | #N/A | #N/A | #N/A | #N/A | #N/A | #N/A | #N/A |  |  | #N/A | #N/A | #N/A | #N/A | #N/A | #N/A | #N/A | #N/A |  |  | #N/A | #N/A | #N/A | #N/A | #N/A | #N/A | #N/A | #N/A
[9 empty] | 169 | 161.925 | 0.1016 | 50.42807 | 1593.75 | 223390.1 | #N/A | 0.007800965 | #N/A | 0.3017716 | #N/A | 1939 | LTWb | Steel |  | #N/A | #N/A | #N/A | #N/A | #N/A | #N/A | #N/A |  | #N/A | #N/A | #N/A | #N/A | #N/A | #N/A | #N/A |  | #N/A | #N/A | #N/A | #N/A | #N/A | #N/A | #N/A | #N/A | #N/A | #N/A | #N/A | #N/A | #N/A | #N/A | #N/A |  |  | #N/A | #N/A | #N/A | #N/A | #N/A | #N/A | #N/A | #N/A |  |  | #N/A | #N/A | #N/A | #N/A | #N/A | #N/A | #N/A | #N/A
[9 empty] | 170 | 161.925 | 0.1016 | 49.59531 | 1593.75 | 223390.1 | #N/A | 0.007672142 | #N/A | 0.3377253 | #N/A | 1939 | LTWb | Steel |  | #N/A | #N/A | #N/A | #N/A | #N/A | #N/A | #N/A |  | #N/A | #N/A | #N/A | #N/A | #N/A | #N/A | #N/A |  | #N/A | #N/A | #N/A | #N/A | #N/A | #N/A | #N/A | #N/A | #N/A | #N/A | #N/A | #N/A | #N/A | #N/A | #N/A |  |  | #N/A | #N/A | #N/A | #N/A | #N/A | #N/A | #N/A | #N/A |  |  | #N/A | #N/A | #N/A | #N/A | #N/A | #N/A | #N/A | #N/A
[9 empty] | 171 | 161.925 | 0.1016 | 39.04706 | 1593.75 | 223390.1 | #N/A | 0.006040381 | #N/A | 0.3986621 | #N/A | 1939 | LTWb | Steel |  | #N/A | #N/A | #N/A | #N/A | #N/A | #N/A | #N/A |  | #N/A | #N/A | #N/A | #N/A | #N/A | #N/A | #N/A |  | #N/A | #N/A | #N/A | #N/A | #N/A | #N/A | #N/A | #N/A | #N/A | #N/A | #N/A | #N/A | #N/A | #N/A | #N/A |  |  | #N/A | #N/A | #N/A | #N/A | #N/A | #N/A | #N/A | #N/A |  |  | #N/A | #N/A | #N/A | #N/A | #N/A | #N/A | #N/A | #N/A
[9 empty] | 172 | 161.925 | 0.1016 | 24.33501 | 1593.75 | 223390.1 | #N/A | 0.003764503 | #N/A | 0.5790259 | #N/A | 1939 | LTWb | Steel |  | #N/A | #N/A | #N/A | #N/A | #N/A | #N/A | #N/A |  | #N/A | #N/A | #N/A | #N/A | #N/A | #N/A | #N/A |  | #N/A | #N/A | #N/A | #N/A | #N/A | #N/A | #N/A | #N/A | #N/A | #N/A | #N/A | #N/A | #N/A | #N/A | #N/A |  |  | #N/A | #N/A | #N/A | #N/A | #N/A | #N/A | #N/A | #N/A |  |  | #N/A | #N/A | #N/A | #N/A | #N/A | #N/A | #N/A | #N/A
[9 empty] | 173 | 161.925 | 0.1016 | 14.61951 | 1593.75 | 223390.1 | #N/A | 0.002261564 | #N/A | 0.8409905 | #N/A | 1939 | LTWb | Steel |  | #N/A | #N/A | #N/A | #N/A | #N/A | #N/A | #N/A |  | #N/A | #N/A | #N/A | #N/A | #N/A | #N/A | #N/A |  | #N/A | #N/A | #N/A | #N/A | #N/A | #N/A | #N/A | #N/A | #N/A | #N/A | #N/A | #N/A | #N/A | #N/A | #N/A |  |  | #N/A | #N/A | #N/A | #N/A | #N/A | #N/A | #N/A | #N/A |  |  | #N/A | #N/A | #N/A | #N/A | #N/A | #N/A | #N/A | #N/A
[9 empty] | 174 | 161.925 | 0.1016 | 6.014357 | 1593.75 | 223390.1 | #N/A | 0.0009303904 | #N/A | 1.004566 | #N/A | 1939 | LTWb | Steel |  | #N/A | #N/A | #N/A | #N/A | #N/A | #N/A | #N/A |  | #N/A | #N/A | #N/A | #N/A | #N/A | #N/A | #N/A |  | #N/A | #N/A | #N/A | #N/A | #N/A | #N/A | #N/A | #N/A | #N/A | #N/A | #N/A | #N/A | #N/A | #N/A | #N/A |  |  | #N/A | #N/A | #N/A | #N/A | #N/A | #N/A | #N/A | #N/A |  |  | #N/A | #N/A | #N/A | #N/A | #N/A | #N/A | #N/A | #N/A
[9 empty] | 175 | 161.925 | 0.0762 | 226.4833 | 2125 | 220632.2 | #N/A | 0.03034191 | #N/A | 0.2257233 | #N/A | 1939 | LTWb | Steel |  | #N/A | #N/A | #N/A | #N/A | #N/A | #N/A | #N/A |  | #N/A | #N/A | #N/A | #N/A | #N/A | #N/A | #N/A |  | #N/A | #N/A | #N/A | #N/A | #N/A | #N/A | #N/A | #N/A | #N/A | #N/A | #N/A | #N/A | #N/A | #N/A | #N/A |  |  | #N/A | #N/A | #N/A | #N/A | #N/A | #N/A | #N/A | #N/A |  |  | #N/A | #N/A | #N/A | #N/A | #N/A | #N/A | #N/A | #N/A
[9 empty] | 176 | 161.925 | 0.0762 | 227.5417 | 2125 | 220632.2 | #N/A | 0.03048369 | #N/A | 0.1932274 | #N/A | 1939 | LTWb | Steel |  | #N/A | #N/A | #N/A | #N/A | #N/A | #N/A | #N/A |  | #N/A | #N/A | #N/A | #N/A | #N/A | #N/A | #N/A |  | #N/A | #N/A | #N/A | #N/A | #N/A | #N/A | #N/A | #N/A | #N/A | #N/A | #N/A | #N/A | #N/A | #N/A | #N/A |  |  | #N/A | #N/A | #N/A | #N/A | #N/A | #N/A | #N/A | #N/A |  |  | #N/A | #N/A | #N/A | #N/A | #N/A | #N/A | #N/A | #N/A
[9 empty] | 177 | 161.925 | 0.0762 | 227.5417 | 2125 | 220632.2 | #N/A | 0.03048369 | #N/A | 0.1854827 | #N/A | 1939 | LTWb | Steel |  | #N/A | #N/A | #N/A | #N/A | #N/A | #N/A | #N/A |  | #N/A | #N/A | #N/A | #N/A | #N/A | #N/A | #N/A |  | #N/A | #N/A | #N/A | #N/A | #N/A | #N/A | #N/A | #N/A | #N/A | #N/A | #N/A | #N/A | #N/A | #N/A | #N/A |  |  | #N/A | #N/A | #N/A | #N/A | #N/A | #N/A | #N/A | #N/A |  |  | #N/A | #N/A | #N/A | #N/A | #N/A | #N/A | #N/A | #N/A
[9 empty] | 178 | 161.925 | 0.0762 | 177.8 | 2125 | 220632.2 | #N/A | 0.02381981 | #N/A | 0.1870064 | #N/A | 1939 | LTWb | Steel |  | #N/A | #N/A | #N/A | #N/A | #N/A | #N/A | #N/A |  | #N/A | #N/A | #N/A | #N/A | #N/A | #N/A | #N/A |  | #N/A | #N/A | #N/A | #N/A | #N/A | #N/A | #N/A | #N/A | #N/A | #N/A | #N/A | #N/A | #N/A | #N/A | #N/A |  |  | #N/A | #N/A | #N/A | #N/A | #N/A | #N/A | #N/A | #N/A |  |  | #N/A | #N/A | #N/A | #N/A | #N/A | #N/A | #N/A | #N/A
[9 empty] | 179 | 161.925 | 0.0762 | 177.8 | 2125 | 220632.2 | #N/A | 0.02381981 | #N/A | 0.1824725 | #N/A | 1939 | LTWb | Steel |  | #N/A | #N/A | #N/A | #N/A | #N/A | #N/A | #N/A |  | #N/A | #N/A | #N/A | #N/A | #N/A | #N/A | #N/A |  | #N/A | #N/A | #N/A | #N/A | #N/A | #N/A | #N/A | #N/A | #N/A | #N/A | #N/A | #N/A | #N/A | #N/A | #N/A |  |  | #N/A | #N/A | #N/A | #N/A | #N/A | #N/A | #N/A | #N/A |  |  | #N/A | #N/A | #N/A | #N/A | #N/A | #N/A | #N/A | #N/A
[9 empty] | 180 | 161.925 | 0.0762 | 129.6458 | 2125 | 220632.2 | #N/A | 0.01736862 | #N/A | 0.1885426 | #N/A | 1939 | LTWb | Steel |  | #N/A | #N/A | #N/A | #N/A | #N/A | #N/A | #N/A |  | #N/A | #N/A | #N/A | #N/A | #N/A | #N/A | #N/A |  | #N/A | #N/A | #N/A | #N/A | #N/A | #N/A | #N/A | #N/A | #N/A | #N/A | #N/A | #N/A | #N/A | #N/A | #N/A |  |  | #N/A | #N/A | #N/A | #N/A | #N/A | #N/A | #N/A | #N/A |  |  | #N/A | #N/A | #N/A | #N/A | #N/A | #N/A | #N/A | #N/A
[9 empty] | 181 | 161.925 | 0.0762 | 76.72917 | 2125 | 220632.2 | #N/A | 0.01027938 | #N/A | 0.2636841 | #N/A | 1939 | LTWb | Steel |  | #N/A | #N/A | #N/A | #N/A | #N/A | #N/A | #N/A |  | #N/A | #N/A | #N/A | #N/A | #N/A | #N/A | #N/A |  | #N/A | #N/A | #N/A | #N/A | #N/A | #N/A | #N/A | #N/A | #N/A | #N/A | #N/A | #N/A | #N/A | #N/A | #N/A |  |  | #N/A | #N/A | #N/A | #N/A | #N/A | #N/A | #N/A | #N/A |  |  | #N/A | #N/A | #N/A | #N/A | #N/A | #N/A | #N/A | #N/A
[9 empty] | 182 | 161.925 | 0.0762 | 76.2 | 2125 | 220632.2 | #N/A | 0.01020849 | #N/A | 0.2551948 | #N/A | 1939 | LTWb | Steel |  | #N/A | #N/A | #N/A | #N/A | #N/A | #N/A | #N/A |  | #N/A | #N/A | #N/A | #N/A | #N/A | #N/A | #N/A |  | #N/A | #N/A | #N/A | #N/A | #N/A | #N/A | #N/A | #N/A | #N/A | #N/A | #N/A | #N/A | #N/A | #N/A | #N/A |  |  | #N/A | #N/A | #N/A | #N/A | #N/A | #N/A | #N/A | #N/A |  |  | #N/A | #N/A | #N/A | #N/A | #N/A | #N/A | #N/A | #N/A
[9 empty] | 183 | 161.925 | 0.0762 | 39.15833 | 2125 | 220632.2 | #N/A | 0.005246031 | #N/A | 0.38104 | #N/A | 1939 | LTWb | Steel |  | #N/A | #N/A | #N/A | #N/A | #N/A | #N/A | #N/A |  | #N/A | #N/A | #N/A | #N/A | #N/A | #N/A | #N/A |  | #N/A | #N/A | #N/A | #N/A | #N/A | #N/A | #N/A | #N/A | #N/A | #N/A | #N/A | #N/A | #N/A | #N/A | #N/A |  |  | #N/A | #N/A | #N/A | #N/A | #N/A | #N/A | #N/A | #N/A |  |  | #N/A | #N/A | #N/A | #N/A | #N/A | #N/A | #N/A | #N/A
[9 empty] | 184 | 161.925 | 0.0762 | 38.62917 | 2125 | 220632.2 | #N/A | 0.005175138 | #N/A | 0.3315652 | #N/A | 1939 | LTWb | Steel |  | #N/A | #N/A | #N/A | #N/A | #N/A | #N/A | #N/A |  | #N/A | #N/A | #N/A | #N/A | #N/A | #N/A | #N/A |  | #N/A | #N/A | #N/A | #N/A | #N/A | #N/A | #N/A | #N/A | #N/A | #N/A | #N/A | #N/A | #N/A | #N/A | #N/A |  |  | #N/A | #N/A | #N/A | #N/A | #N/A | #N/A | #N/A | #N/A |  |  | #N/A | #N/A | #N/A | #N/A | #N/A | #N/A | #N/A | #N/A
[9 empty] | 185 | 161.925 | 0.0762 | 23.8125 | 2125 | 220632.2 | #N/A | 0.003190154 | #N/A | 0.5689438 | #N/A | 1939 | LTWb | Steel |  | #N/A | #N/A | #N/A | #N/A | #N/A | #N/A | #N/A |  | #N/A | #N/A | #N/A | #N/A | #N/A | #N/A | #N/A |  | #N/A | #N/A | #N/A | #N/A | #N/A | #N/A | #N/A | #N/A | #N/A | #N/A | #N/A | #N/A | #N/A | #N/A | #N/A |  |  | #N/A | #N/A | #N/A | #N/A | #N/A | #N/A | #N/A | #N/A |  |  | #N/A | #N/A | #N/A | #N/A | #N/A | #N/A | #N/A | #N/A
[9 empty] | 186 | 161.925 | 0.0762 | 25.92917 | 2125 | 220632.2 | #N/A | 0.003473723 | #N/A | 0.4870367 | #N/A | 1939 | LTWb | Steel |  | #N/A | #N/A | #N/A | #N/A | #N/A | #N/A | #N/A |  | #N/A | #N/A | #N/A | #N/A | #N/A | #N/A | #N/A |  | #N/A | #N/A | #N/A | #N/A | #N/A | #N/A | #N/A | #N/A | #N/A | #N/A | #N/A | #N/A | #N/A | #N/A | #N/A |  |  | #N/A | #N/A | #N/A | #N/A | #N/A | #N/A | #N/A | #N/A |  |  | #N/A | #N/A | #N/A | #N/A | #N/A | #N/A | #N/A | #N/A
[9 empty] | 187 | 161.925 | 0.0762 | 23.8125 | 2125 | 220632.2 | #N/A | 0.003190154 | #N/A | 0.4637068 | #N/A | 1939 | LTWb | Steel |  | #N/A | #N/A | #N/A | #N/A | #N/A | #N/A | #N/A |  | #N/A | #N/A | #N/A | #N/A | #N/A | #N/A | #N/A |  | #N/A | #N/A | #N/A | #N/A | #N/A | #N/A | #N/A | #N/A | #N/A | #N/A | #N/A | #N/A | #N/A | #N/A | #N/A |  |  | #N/A | #N/A | #N/A | #N/A | #N/A | #N/A | #N/A | #N/A |  |  | #N/A | #N/A | #N/A | #N/A | #N/A | #N/A | #N/A | #N/A
[9 empty] | 188 | 161.925 | 0.0762 | 22.225 | 2125 | 220632.2 | #N/A | 0.002977477 | #N/A | 0.5157425 | #N/A | 1939 | LTWb | Steel |  | #N/A | #N/A | #N/A | #N/A | #N/A | #N/A | #N/A |  | #N/A | #N/A | #N/A | #N/A | #N/A | #N/A | #N/A |  | #N/A | #N/A | #N/A | #N/A | #N/A | #N/A | #N/A | #N/A | #N/A | #N/A | #N/A | #N/A | #N/A | #N/A | #N/A |  |  | #N/A | #N/A | #N/A | #N/A | #N/A | #N/A | #N/A | #N/A |  |  | #N/A | #N/A | #N/A | #N/A | #N/A | #N/A | #N/A | #N/A
[9 empty] | 189 | 161.925 | 0.0762 | 13.22917 | 2125 | 220632.2 | #N/A | 0.001772308 | #N/A | 0.7037984 | #N/A | 1939 | LTWb | Steel |  | #N/A | #N/A | #N/A | #N/A | #N/A | #N/A | #N/A |  | #N/A | #N/A | #N/A | #N/A | #N/A | #N/A | #N/A |  | #N/A | #N/A | #N/A | #N/A | #N/A | #N/A | #N/A | #N/A | #N/A | #N/A | #N/A | #N/A | #N/A | #N/A | #N/A |  |  | #N/A | #N/A | #N/A | #N/A | #N/A | #N/A | #N/A | #N/A |  |  | #N/A | #N/A | #N/A | #N/A | #N/A | #N/A | #N/A | #N/A
[9 empty] | 190 | 161.925 | 0.0762 | 13.22917 | 2125 | 220632.2 | #N/A | 0.001772308 | #N/A | 0.7827765 | #N/A | 1939 | LTWb | Steel |  | #N/A | #N/A | #N/A | #N/A | #N/A | #N/A | #N/A |  | #N/A | #N/A | #N/A | #N/A | #N/A | #N/A | #N/A |  | #N/A | #N/A | #N/A | #N/A | #N/A | #N/A | #N/A | #N/A | #N/A | #N/A | #N/A | #N/A | #N/A | #N/A | #N/A |  |  | #N/A | #N/A | #N/A | #N/A | #N/A | #N/A | #N/A | #N/A |  |  | #N/A | #N/A | #N/A | #N/A | #N/A | #N/A | #N/A | #N/A
[9 empty] | 191 | 161.925 | 0.0762 | 5.291667 | 2125 | 220632.2 | #N/A | 0.0007089231 | #N/A | 1.033811 | #N/A | 1939 | LTWb | Steel |  | #N/A | #N/A | #N/A | #N/A | #N/A | #N/A | #N/A |  | #N/A | #N/A | #N/A | #N/A | #N/A | #N/A | #N/A |  | #N/A | #N/A | #N/A | #N/A | #N/A | #N/A | #N/A | #N/A | #N/A | #N/A | #N/A | #N/A | #N/A | #N/A | #N/A |  |  | #N/A | #N/A | #N/A | #N/A | #N/A | #N/A | #N/A | #N/A |  |  | #N/A | #N/A | #N/A | #N/A | #N/A | #N/A | #N/A | #N/A
[9 empty] | 192 | 161.925 | 0.0762 | 5.291667 | 2125 | 220632.2 | #N/A | 0.0007089231 | #N/A | 1.16879 | #N/A | 1939 | LTWb | Steel |  | #N/A | #N/A | #N/A | #N/A | #N/A | #N/A | #N/A |  | #N/A | #N/A | #N/A | #N/A | #N/A | #N/A | #N/A |  | #N/A | #N/A | #N/A | #N/A | #N/A | #N/A | #N/A | #N/A | #N/A | #N/A | #N/A | #N/A | #N/A | #N/A | #N/A |  |  | #N/A | #N/A | #N/A | #N/A | #N/A | #N/A | #N/A | #N/A |  |  | #N/A | #N/A | #N/A | #N/A | #N/A | #N/A | #N/A | #N/A
[9 empty] | 193 | 161.925 | 0.0508 | 228.0708 | 3187.5 | 230974.4 | #N/A | 0.02494771 | #N/A | 0.1702992 | #N/A | 1939 | LTWb | Steel |  | #N/A | #N/A | #N/A | #N/A | #N/A | #N/A | #N/A |  | #N/A | #N/A | #N/A | #N/A | #N/A | #N/A | #N/A |  | #N/A | #N/A | #N/A | #N/A | #N/A | #N/A | #N/A | #N/A | #N/A | #N/A | #N/A | #N/A | #N/A | #N/A | #N/A |  |  | #N/A | #N/A | #N/A | #N/A | #N/A | #N/A | #N/A | #N/A |  |  | #N/A | #N/A | #N/A | #N/A | #N/A | #N/A | #N/A | #N/A
[9 empty] | 194 | 161.925 | 0.0508 | 228.0708 | 3187.5 | 230974.4 | #N/A | 0.02494771 | #N/A | 0.124795 | #N/A | 1939 | LTWb | Steel |  | #N/A | #N/A | #N/A | #N/A | #N/A | #N/A | #N/A |  | #N/A | #N/A | #N/A | #N/A | #N/A | #N/A | #N/A |  | #N/A | #N/A | #N/A | #N/A | #N/A | #N/A | #N/A | #N/A | #N/A | #N/A | #N/A | #N/A | #N/A | #N/A | #N/A |  |  | #N/A | #N/A | #N/A | #N/A | #N/A | #N/A | #N/A | #N/A |  |  | #N/A | #N/A | #N/A | #N/A | #N/A | #N/A | #N/A | #N/A
[9 empty] | 195 | 161.925 | 0.0508 | 177.8 | 3187.5 | 230974.4 | #N/A | 0.0194488 | #N/A | 0.124795 | #N/A | 1939 | LTWb | Steel |  | #N/A | #N/A | #N/A | #N/A | #N/A | #N/A | #N/A |  | #N/A | #N/A | #N/A | #N/A | #N/A | #N/A | #N/A |  | #N/A | #N/A | #N/A | #N/A | #N/A | #N/A | #N/A | #N/A | #N/A | #N/A | #N/A | #N/A | #N/A | #N/A | #N/A |  |  | #N/A | #N/A | #N/A | #N/A | #N/A | #N/A | #N/A | #N/A |  |  | #N/A | #N/A | #N/A | #N/A | #N/A | #N/A | #N/A | #N/A
[9 empty] | 196 | 161.925 | 0.0508 | 178.3292 | 3187.5 | 230974.4 | #N/A | 0.01950668 | #N/A | 0.1140549 | #N/A | 1939 | LTWb | Steel |  | #N/A | #N/A | #N/A | #N/A | #N/A | #N/A | #N/A |  | #N/A | #N/A | #N/A | #N/A | #N/A | #N/A | #N/A |  | #N/A | #N/A | #N/A | #N/A | #N/A | #N/A | #N/A | #N/A | #N/A | #N/A | #N/A | #N/A | #N/A | #N/A | #N/A |  |  | #N/A | #N/A | #N/A | #N/A | #N/A | #N/A | #N/A | #N/A |  |  | #N/A | #N/A | #N/A | #N/A | #N/A | #N/A | #N/A | #N/A
[9 empty] | 197 | 161.925 | 0.0508 | 128.0583 | 3187.5 | 230974.4 | #N/A | 0.01400776 | #N/A | 0.1310737 | #N/A | 1939 | LTWb | Steel |  | #N/A | #N/A | #N/A | #N/A | #N/A | #N/A | #N/A |  | #N/A | #N/A | #N/A | #N/A | #N/A | #N/A | #N/A |  | #N/A | #N/A | #N/A | #N/A | #N/A | #N/A | #N/A | #N/A | #N/A | #N/A | #N/A | #N/A | #N/A | #N/A | #N/A |  |  | #N/A | #N/A | #N/A | #N/A | #N/A | #N/A | #N/A | #N/A |  |  | #N/A | #N/A | #N/A | #N/A | #N/A | #N/A | #N/A | #N/A
[9 empty] | 198 | 161.925 | 0.0508 | 128.0583 | 3187.5 | 230974.4 | #N/A | 0.01400776 | #N/A | 0.1803366 | #N/A | 1939 | LTWb | Steel |  | #N/A | #N/A | #N/A | #N/A | #N/A | #N/A | #N/A |  | #N/A | #N/A | #N/A | #N/A | #N/A | #N/A | #N/A |  | #N/A | #N/A | #N/A | #N/A | #N/A | #N/A | #N/A | #N/A | #N/A | #N/A | #N/A | #N/A | #N/A | #N/A | #N/A |  |  | #N/A | #N/A | #N/A | #N/A | #N/A | #N/A | #N/A | #N/A |  |  | #N/A | #N/A | #N/A | #N/A | #N/A | #N/A | #N/A | #N/A
[9 empty] | 199 | 161.925 | 0.0508 | 76.72917 | 3187.5 | 230974.4 | #N/A | 0.008393082 | #N/A | 0.1925343 | #N/A | 1939 | LTWb | Steel |  | #N/A | #N/A | #N/A | #N/A | #N/A | #N/A | #N/A |  | #N/A | #N/A | #N/A | #N/A | #N/A | #N/A | #N/A |  | #N/A | #N/A | #N/A | #N/A | #N/A | #N/A | #N/A | #N/A | #N/A | #N/A | #N/A | #N/A | #N/A | #N/A | #N/A |  |  | #N/A | #N/A | #N/A | #N/A | #N/A | #N/A | #N/A | #N/A |  |  | #N/A | #N/A | #N/A | #N/A | #N/A | #N/A | #N/A | #N/A
[9 empty] | 200 | 161.925 | 0.0508 | 76.72917 | 3187.5 | 230974.4 | #N/A | 0.008393082 | #N/A | 0.2005734 | #N/A | 1939 | LTWb | Steel |  | #N/A | #N/A | #N/A | #N/A | #N/A | #N/A | #N/A |  | #N/A | #N/A | #N/A | #N/A | #N/A | #N/A | #N/A |  | #N/A | #N/A | #N/A | #N/A | #N/A | #N/A | #N/A | #N/A | #N/A | #N/A | #N/A | #N/A | #N/A | #N/A | #N/A |  |  | #N/A | #N/A | #N/A | #N/A | #N/A | #N/A | #N/A | #N/A |  |  | #N/A | #N/A | #N/A | #N/A | #N/A | #N/A | #N/A | #N/A
[9 empty] | 201 | 161.925 | 0.0508 | 52.91667 | 3187.5 | 230974.4 | #N/A | 0.005788333 | #N/A | 0.2401265 | #N/A | 1939 | LTWb | Steel |  | #N/A | #N/A | #N/A | #N/A | #N/A | #N/A | #N/A |  | #N/A | #N/A | #N/A | #N/A | #N/A | #N/A | #N/A |  | #N/A | #N/A | #N/A | #N/A | #N/A | #N/A | #N/A | #N/A | #N/A | #N/A | #N/A | #N/A | #N/A | #N/A | #N/A |  |  | #N/A | #N/A | #N/A | #N/A | #N/A | #N/A | #N/A | #N/A |  |  | #N/A | #N/A | #N/A | #N/A | #N/A | #N/A | #N/A | #N/A
[9 empty] | 202 | 161.925 | 0.0508 | 40.21667 | 3187.5 | 230974.4 | #N/A | 0.004399133 | #N/A | 0.2805096 | #N/A | 1939 | LTWb | Steel |  | #N/A | #N/A | #N/A | #N/A | #N/A | #N/A | #N/A |  | #N/A | #N/A | #N/A | #N/A | #N/A | #N/A | #N/A |  | #N/A | #N/A | #N/A | #N/A | #N/A | #N/A | #N/A | #N/A | #N/A | #N/A | #N/A | #N/A | #N/A | #N/A | #N/A |  |  | #N/A | #N/A | #N/A | #N/A | #N/A | #N/A | #N/A | #N/A |  |  | #N/A | #N/A | #N/A | #N/A | #N/A | #N/A | #N/A | #N/A
[9 empty] | 203 | 161.925 | 0.0508 | 39.15833 | 3187.5 | 230974.4 | #N/A | 0.004283366 | #N/A | 0.2994829 | #N/A | 1939 | LTWb | Steel |  | #N/A | #N/A | #N/A | #N/A | #N/A | #N/A | #N/A |  | #N/A | #N/A | #N/A | #N/A | #N/A | #N/A | #N/A |  | #N/A | #N/A | #N/A | #N/A | #N/A | #N/A | #N/A | #N/A | #N/A | #N/A | #N/A | #N/A | #N/A | #N/A | #N/A |  |  | #N/A | #N/A | #N/A | #N/A | #N/A | #N/A | #N/A | #N/A |  |  | #N/A | #N/A | #N/A | #N/A | #N/A | #N/A | #N/A | #N/A
[9 empty] | 204 | 161.925 | 0.0508 | 27.51667 | 3187.5 | 230974.4 | #N/A | 0.003009933 | #N/A | 0.4508414 | #N/A | 1939 | LTWb | Steel |  | #N/A | #N/A | #N/A | #N/A | #N/A | #N/A | #N/A |  | #N/A | #N/A | #N/A | #N/A | #N/A | #N/A | #N/A |  | #N/A | #N/A | #N/A | #N/A | #N/A | #N/A | #N/A | #N/A | #N/A | #N/A | #N/A | #N/A | #N/A | #N/A | #N/A |  |  | #N/A | #N/A | #N/A | #N/A | #N/A | #N/A | #N/A | #N/A |  |  | #N/A | #N/A | #N/A | #N/A | #N/A | #N/A | #N/A | #N/A
[9 empty] | 205 | 161.925 | 0.0508 | 12.7 | 3187.5 | 230974.4 | #N/A | 0.0013892 | #N/A | 0.7070348 | #N/A | 1939 | LTWb | Steel |  | #N/A | #N/A | #N/A | #N/A | #N/A | #N/A | #N/A |  | #N/A | #N/A | #N/A | #N/A | #N/A | #N/A | #N/A |  | #N/A | #N/A | #N/A | #N/A | #N/A | #N/A | #N/A | #N/A | #N/A | #N/A | #N/A | #N/A | #N/A | #N/A | #N/A |  |  | #N/A | #N/A | #N/A | #N/A | #N/A | #N/A | #N/A | #N/A |  |  | #N/A | #N/A | #N/A | #N/A | #N/A | #N/A | #N/A | #N/A
[9 empty] | 206 | 161.925 | 0.0508 | 10.05417 | 3187.5 | 230974.4 | #N/A | 0.001099783 | #N/A | 0.7799688 | #N/A | 1939 | LTWb | Steel |  | #N/A | #N/A | #N/A | #N/A | #N/A | #N/A | #N/A |  | #N/A | #N/A | #N/A | #N/A | #N/A | #N/A | #N/A |  | #N/A | #N/A | #N/A | #N/A | #N/A | #N/A | #N/A | #N/A | #N/A | #N/A | #N/A | #N/A | #N/A | #N/A | #N/A |  |  | #N/A | #N/A | #N/A | #N/A | #N/A | #N/A | #N/A | #N/A |  |  | #N/A | #N/A | #N/A | #N/A | #N/A | #N/A | #N/A | #N/A
[9 empty] | 207 | 161.925 | 0.0508 | 5.820833 | 3187.5 | 230974.4 | #N/A | 0.0006367166 | #N/A | 0.9807589 | #N/A | 1939 | LTWb | Steel |  | #N/A | #N/A | #N/A | #N/A | #N/A | #N/A | #N/A |  | #N/A | #N/A | #N/A | #N/A | #N/A | #N/A | #N/A |  | #N/A | #N/A | #N/A | #N/A | #N/A | #N/A | #N/A | #N/A | #N/A | #N/A | #N/A | #N/A | #N/A | #N/A | #N/A |  |  | #N/A | #N/A | #N/A | #N/A | #N/A | #N/A | #N/A | #N/A |  |  | #N/A | #N/A | #N/A | #N/A | #N/A | #N/A | #N/A | #N/A
[9 empty] | 208 | 161.925 | 0.0508 | 5.820833 | 3187.5 | 230974.4 | #N/A | 0.0006367166 | #N/A | 1.090817 | #N/A | 1939 | LTWb | Steel |  | #N/A | #N/A | #N/A | #N/A | #N/A | #N/A | #N/A |  | #N/A | #N/A | #N/A | #N/A | #N/A | #N/A | #N/A |  | #N/A | #N/A | #N/A | #N/A | #N/A | #N/A | #N/A | #N/A | #N/A | #N/A | #N/A | #N/A | #N/A | #N/A | #N/A |  |  | #N/A | #N/A | #N/A | #N/A | #N/A | #N/A | #N/A | #N/A |  |  | #N/A | #N/A | #N/A | #N/A | #N/A | #N/A | #N/A | #N/A
[9 empty] | 209 | 46.32005 | 0.5651046 | 215.646 | 81.96721 | 203395.42 | 247.866622 | 0.5142239 | 0.8734353 | 0.1441548 | 1 | 1933 | Machined | Steel |  | #N/A | #N/A | #N/A | #N/A | #N/A | #N/A | #N/A |  | #N/A | #N/A | #N/A | #N/A | #N/A | #N/A | #N/A |  | #N/A | #N/A | #N/A | #N/A | #N/A | #N/A | #N/A | #N/A | #N/A | #N/A | #N/A | #N/A | #N/A | #N/A | #N/A |  |  | #N/A | #N/A | #N/A | #N/A | #N/A | #N/A | #N/A | #N/A |  |  | #N/A | #N/A | #N/A | #N/A | #N/A | #N/A | #N/A | #N/A
[9 empty] | 210 | 46.64023 | 0.9514607 | 214.63 | 49.01961 | 203395.42 | 247.866622 | 0.6572715 | 1.059805 | 0.1046054 | 1 | 1933 | Machined | Steel |  | #N/A | #N/A | #N/A | #N/A | #N/A | #N/A | #N/A |  | #N/A | #N/A | #N/A | #N/A | #N/A | #N/A | #N/A |  | #N/A | #N/A | #N/A | #N/A | #N/A | #N/A | #N/A | #N/A | #N/A | #N/A | #N/A | #N/A | #N/A | #N/A | #N/A |  |  | #N/A | #N/A | #N/A | #N/A | #N/A | #N/A | #N/A | #N/A |  |  | #N/A | #N/A | #N/A | #N/A | #N/A | #N/A | #N/A | #N/A
[9 empty] | 211 | 47.21704 | 1.647875 | 203.454 | 28.6533 | 203395.42 | 247.866622 | 0.804971 | 1.06815 | 0.06162616 | 1 | 1933 | Machined | Steel |  | #N/A | #N/A | #N/A | #N/A | #N/A | #N/A | #N/A |  | #N/A | #N/A | #N/A | #N/A | #N/A | #N/A | #N/A |  | #N/A | #N/A | #N/A | #N/A | #N/A | #N/A | #N/A | #N/A | #N/A | #N/A | #N/A | #N/A | #N/A | #N/A | #N/A |  |  | #N/A | #N/A | #N/A | #N/A | #N/A | #N/A | #N/A | #N/A |  |  | #N/A | #N/A | #N/A | #N/A | #N/A | #N/A | #N/A | #N/A
[9 empty] | 212 | 46.34915 | 0.5979041 | 215.646 | 77.51938 | 203395.42 | 247.866622 | 0.5284385 | 1.111266 | 0.1734548 | 1 | 1933 | Machined | Steel |  | #N/A | #N/A | #N/A | #N/A | #N/A | #N/A | #N/A |  | #N/A | #N/A | #N/A | #N/A | #N/A | #N/A | #N/A |  | #N/A | #N/A | #N/A | #N/A | #N/A | #N/A | #N/A | #N/A | #N/A | #N/A | #N/A | #N/A | #N/A | #N/A | #N/A |  |  | #N/A | #N/A | #N/A | #N/A | #N/A | #N/A | #N/A | #N/A |  |  | #N/A | #N/A | #N/A | #N/A | #N/A | #N/A | #N/A | #N/A
[9 empty] | 213 | 46.80334 | 1.099878 | 215.9 | 42.55319 | 203395.42 | 247.866622 | 0.7071471 | 1.023644 | 0.08770801 | 1 | 1933 | Machined | Steel |  | #N/A | #N/A | #N/A | #N/A | #N/A | #N/A | #N/A |  | #N/A | #N/A | #N/A | #N/A | #N/A | #N/A | #N/A |  | #N/A | #N/A | #N/A | #N/A | #N/A | #N/A | #N/A | #N/A | #N/A | #N/A | #N/A | #N/A | #N/A | #N/A | #N/A |  |  | #N/A | #N/A | #N/A | #N/A | #N/A | #N/A | #N/A | #N/A |  |  | #N/A | #N/A | #N/A | #N/A | #N/A | #N/A | #N/A | #N/A
[9 empty] | 214 | 46.94223 | 1.657061 | 202.946 | 28.32861 | 203395.42 | 247.866622 | 0.8122769 | 1.132128 | 0.06457717 | 1 | 1933 | Machined | Steel |  | #N/A | #N/A | #N/A | #N/A | #N/A | #N/A | #N/A |  | #N/A | #N/A | #N/A | #N/A | #N/A | #N/A | #N/A |  | #N/A | #N/A | #N/A | #N/A | #N/A | #N/A | #N/A | #N/A | #N/A | #N/A | #N/A | #N/A | #N/A | #N/A | #N/A |  |  | #N/A | #N/A | #N/A | #N/A | #N/A | #N/A | #N/A | #N/A |  |  | #N/A | #N/A | #N/A | #N/A | #N/A | #N/A | #N/A | #N/A
[9 empty] | 215 | 46.68384 | 0.60689 | 114.554 | 76.92308 | 203395.42 | 247.866622 | 0.2797791 | 1.112656 | 0.172336 | 1 | 1933 | Machined | Steel |  | #N/A | #N/A | #N/A | #N/A | #N/A | #N/A | #N/A |  | #N/A | #N/A | #N/A | #N/A | #N/A | #N/A | #N/A |  | #N/A | #N/A | #N/A | #N/A | #N/A | #N/A | #N/A | #N/A | #N/A | #N/A | #N/A | #N/A | #N/A | #N/A | #N/A |  |  | #N/A | #N/A | #N/A | #N/A | #N/A | #N/A | #N/A | #N/A |  |  | #N/A | #N/A | #N/A | #N/A | #N/A | #N/A | #N/A | #N/A
[9 empty] | 216 | 46.67445 | 0.5880981 | 64.008 | 79.36508 | 203395.42 | 247.866622 | 0.153936 | 1.129346 | 0.1804741 | 1 | 1933 | Machined | Steel |  | #N/A | #N/A | #N/A | #N/A | #N/A | #N/A | #N/A |  | #N/A | #N/A | #N/A | #N/A | #N/A | #N/A | #N/A |  | #N/A | #N/A | #N/A | #N/A | #N/A | #N/A | #N/A | #N/A | #N/A | #N/A | #N/A | #N/A | #N/A | #N/A | #N/A |  |  | #N/A | #N/A | #N/A | #N/A | #N/A | #N/A | #N/A | #N/A |  |  | #N/A | #N/A | #N/A | #N/A | #N/A | #N/A | #N/A | #N/A
[9 empty] | 217 | 49.41321 | 0.5030265 | 44.45 | 98.23183 | 206153.324 | 322.674768 | 0.09076169 | 1.055556 | 0.2681571 | 1 | 1933 | Machined | Steel |  | #N/A | #N/A | #N/A | #N/A | #N/A | #N/A | #N/A |  | #N/A | #N/A | #N/A | #N/A | #N/A | #N/A | #N/A |  | #N/A | #N/A | #N/A | #N/A | #N/A | #N/A | #N/A | #N/A | #N/A | #N/A | #N/A | #N/A | #N/A | #N/A | #N/A |  |  | #N/A | #N/A | #N/A | #N/A | #N/A | #N/A | #N/A | #N/A |  |  | #N/A | #N/A | #N/A | #N/A | #N/A | #N/A | #N/A | #N/A
[9 empty] | 218 | 49.41421 | 0.5050132 | 95.25 | 97.84736 | 206153.324 | 322.674768 | 0.1948671 | 1.143162 | 0.2892764 | 1 | 1933 | Machined | Steel |  | #N/A | #N/A | #N/A | #N/A | #N/A | #N/A | #N/A |  | #N/A | #N/A | #N/A | #N/A | #N/A | #N/A | #N/A |  | #N/A | #N/A | #N/A | #N/A | #N/A | #N/A | #N/A | #N/A | #N/A | #N/A | #N/A | #N/A | #N/A | #N/A | #N/A |  |  | #N/A | #N/A | #N/A | #N/A | #N/A | #N/A | #N/A | #N/A |  |  | #N/A | #N/A | #N/A | #N/A | #N/A | #N/A | #N/A | #N/A
[9 empty] | 219 | 49.41321 | 0.5030265 | 146.05 | 98.23183 | 206153.324 | 322.674768 | 0.298217 | 0.991453 | 0.2518723 | 1 | 1933 | Machined | Steel |  | #N/A | #N/A | #N/A | #N/A | #N/A | #N/A | #N/A |  | #N/A | #N/A | #N/A | #N/A | #N/A | #N/A | #N/A |  | #N/A | #N/A | #N/A | #N/A | #N/A | #N/A | #N/A | #N/A | #N/A | #N/A | #N/A | #N/A | #N/A | #N/A | #N/A |  |  | #N/A | #N/A | #N/A | #N/A | #N/A | #N/A | #N/A | #N/A |  |  | #N/A | #N/A | #N/A | #N/A | #N/A | #N/A | #N/A | #N/A
[9 empty] | 220 | 49.43458 | 0.5457578 | 196.85 | 90.57971 | 206153.324 | 322.674768 | 0.4183975 | 1.025641 | 0.2402605 | 1 | 1933 | Machined | Steel |  | #N/A | #N/A | #N/A | #N/A | #N/A | #N/A | #N/A |  | #N/A | #N/A | #N/A | #N/A | #N/A | #N/A | #N/A |  | #N/A | #N/A | #N/A | #N/A | #N/A | #N/A | #N/A | #N/A | #N/A | #N/A | #N/A | #N/A | #N/A | #N/A | #N/A |  |  | #N/A | #N/A | #N/A | #N/A | #N/A | #N/A | #N/A | #N/A |  |  | #N/A | #N/A | #N/A | #N/A | #N/A | #N/A | #N/A | #N/A
[9 empty] | 221 | 49.408 | 0.4925977 | 504.698 | 100.3009 | 206153.324 | 322.674768 | 1.019957 | 1.081197 | 0.2804565 | 1 | 1933 | Machined | Steel |  | #N/A | #N/A | #N/A | #N/A | #N/A | #N/A | #N/A |  | #N/A | #N/A | #N/A | #N/A | #N/A | #N/A | #N/A |  | #N/A | #N/A | #N/A | #N/A | #N/A | #N/A | #N/A | #N/A | #N/A | #N/A | #N/A | #N/A | #N/A | #N/A | #N/A |  |  | #N/A | #N/A | #N/A | #N/A | #N/A | #N/A | #N/A | #N/A |  |  | #N/A | #N/A | #N/A | #N/A | #N/A | #N/A | #N/A | #N/A
[9 empty] | 222 | 49.53395 | 0.7444952 | 215.646 | 66.5336 | 206153.324 | 322.674768 | 0.5337255 | 1.185897 | 0.2040535 | 1 | 1933 | Machined | Steel |  | #N/A | #N/A | #N/A | #N/A | #N/A | #N/A | #N/A |  | #N/A | #N/A | #N/A | #N/A | #N/A | #N/A | #N/A |  | #N/A | #N/A | #N/A | #N/A | #N/A | #N/A | #N/A | #N/A | #N/A | #N/A | #N/A | #N/A | #N/A | #N/A | #N/A |  |  | #N/A | #N/A | #N/A | #N/A | #N/A | #N/A | #N/A | #N/A |  |  | #N/A | #N/A | #N/A | #N/A | #N/A | #N/A | #N/A | #N/A
[9 empty] | 223 | 49.34725 | 0.3710913 | 215.9 | 132.9787 | 206153.324 | 322.674768 | 0.3794012 | 0.8632479 | 0.296875 | 1 | 1933 | Machined | Steel |  | #N/A | #N/A | #N/A | #N/A | #N/A | #N/A | #N/A |  | #N/A | #N/A | #N/A | #N/A | #N/A | #N/A | #N/A |  | #N/A | #N/A | #N/A | #N/A | #N/A | #N/A | #N/A | #N/A | #N/A | #N/A | #N/A | #N/A | #N/A | #N/A | #N/A |  |  | #N/A | #N/A | #N/A | #N/A | #N/A | #N/A | #N/A | #N/A |  |  | #N/A | #N/A | #N/A | #N/A | #N/A | #N/A | #N/A | #N/A
[9 empty] | 224 | 49.52871 | 0.7340154 | 215.646 | 67.47638 | 206153.324 | 322.674768 | 0.5300398 | 1.123932 | 0.1961316 | 1 | 1933 | Machined | Steel |  | #N/A | #N/A | #N/A | #N/A | #N/A | #N/A | #N/A |  | #N/A | #N/A | #N/A | #N/A | #N/A | #N/A | #N/A |  | #N/A | #N/A | #N/A | #N/A | #N/A | #N/A | #N/A | #N/A | #N/A | #N/A | #N/A | #N/A | #N/A | #N/A | #N/A |  |  | #N/A | #N/A | #N/A | #N/A | #N/A | #N/A | #N/A | #N/A |  |  | #N/A | #N/A | #N/A | #N/A | #N/A | #N/A | #N/A | #N/A
[9 empty] | 225 | 49.34328 | 0.3631666 | 215.9 | 135.8696 | 206153.324 | 322.674768 | 0.3753734 | 0.9337607 | 0.3281057 | 1 | 1933 | Machined | Steel |  | #N/A | #N/A | #N/A | #N/A | #N/A | #N/A | #N/A |  | #N/A | #N/A | #N/A | #N/A | #N/A | #N/A | #N/A |  | #N/A | #N/A | #N/A | #N/A | #N/A | #N/A | #N/A | #N/A | #N/A | #N/A | #N/A | #N/A | #N/A | #N/A | #N/A |  |  | #N/A | #N/A | #N/A | #N/A | #N/A | #N/A | #N/A | #N/A |  |  | #N/A | #N/A | #N/A | #N/A | #N/A | #N/A | #N/A | #N/A
[9 empty] | 226 | 49.3559 | 0.3375943 | 63.5 | 146.1988 | 206153.324 | 322.674768 | 0.1064052 | 1.179487 | 0.4459571 | 1 | 1933 | Machined | Steel |  | #N/A | #N/A | #N/A | #N/A | #N/A | #N/A | #N/A |  | #N/A | #N/A | #N/A | #N/A | #N/A | #N/A | #N/A |  | #N/A | #N/A | #N/A | #N/A | #N/A | #N/A | #N/A | #N/A | #N/A | #N/A | #N/A | #N/A | #N/A | #N/A | #N/A |  |  | #N/A | #N/A | #N/A | #N/A | #N/A | #N/A | #N/A | #N/A |  |  | #N/A | #N/A | #N/A | #N/A | #N/A | #N/A | #N/A | #N/A
[9 empty] | 227 | 49.36977 | 0.3653363 | 164.846 | 135.1351 | 206153.324 | 322.674768 | 0.2872322 | 0.9722222 | 0.3397737 | 1 | 1933 | Machined | Steel |  | #N/A | #N/A | #N/A | #N/A | #N/A | #N/A | #N/A |  | #N/A | #N/A | #N/A | #N/A | #N/A | #N/A | #N/A |  | #N/A | #N/A | #N/A | #N/A | #N/A | #N/A | #N/A | #N/A | #N/A | #N/A | #N/A | #N/A | #N/A | #N/A | #N/A |  |  | #N/A | #N/A | #N/A | #N/A | #N/A | #N/A | #N/A | #N/A |  |  | #N/A | #N/A | #N/A | #N/A | #N/A | #N/A | #N/A | #N/A
[9 empty] | 228 | 49.36754 | 0.3608767 | 266.7 | 136.7989 | 206153.324 | 322.674768 | 0.4618918 | 0.7692308 | 0.2721418 | 1 | 1933 | Machined | Steel |  | #N/A | #N/A | #N/A | #N/A | #N/A | #N/A | #N/A |  | #N/A | #N/A | #N/A | #N/A | #N/A | #N/A | #N/A |  | #N/A | #N/A | #N/A | #N/A | #N/A | #N/A | #N/A | #N/A | #N/A | #N/A | #N/A | #N/A | #N/A | #N/A | #N/A |  |  | #N/A | #N/A | #N/A | #N/A | #N/A | #N/A | #N/A | #N/A |  |  | #N/A | #N/A | #N/A | #N/A | #N/A | #N/A | #N/A | #N/A
[9 empty] | 229 | 49.3611 | 0.3479957 | 507.492 | 141.844 | 206153.324 | 322.674768 | 0.8632547 | 1.153846 | 0.4232674 | 1 | 1933 | Machined | Steel |  | #N/A | #N/A | #N/A | #N/A | #N/A | #N/A | #N/A |  | #N/A | #N/A | #N/A | #N/A | #N/A | #N/A | #N/A |  | #N/A | #N/A | #N/A | #N/A | #N/A | #N/A | #N/A | #N/A | #N/A | #N/A | #N/A | #N/A | #N/A | #N/A | #N/A |  |  | #N/A | #N/A | #N/A | #N/A | #N/A | #N/A | #N/A | #N/A |  |  | #N/A | #N/A | #N/A | #N/A | #N/A | #N/A | #N/A | #N/A
[9 empty] | 230 | 49.35837 | 0.3425471 | 63.5 | 144.0922 | 206153.324 | 322.674768 | 0.1071748 | 1.096154 | 0.4084774 | 1 | 1933 | Machined | Steel |  | #N/A | #N/A | #N/A | #N/A | #N/A | #N/A | #N/A |  | #N/A | #N/A | #N/A | #N/A | #N/A | #N/A | #N/A |  | #N/A | #N/A | #N/A | #N/A | #N/A | #N/A | #N/A | #N/A | #N/A | #N/A | #N/A | #N/A | #N/A | #N/A | #N/A |  |  | #N/A | #N/A | #N/A | #N/A | #N/A | #N/A | #N/A | #N/A |  |  | #N/A | #N/A | #N/A | #N/A | #N/A | #N/A | #N/A | #N/A
[9 empty] | 231 | 49.36234 | 0.3504726 | 164.846 | 140.8451 | 206153.324 | 322.674768 | 0.2813921 | 1.123932 | 0.4093903 | 1 | 1933 | Machined | Steel |  | #N/A | #N/A | #N/A | #N/A | #N/A | #N/A | #N/A |  | #N/A | #N/A | #N/A | #N/A | #N/A | #N/A | #N/A |  | #N/A | #N/A | #N/A | #N/A | #N/A | #N/A | #N/A | #N/A | #N/A | #N/A | #N/A | #N/A | #N/A | #N/A | #N/A |  |  | #N/A | #N/A | #N/A | #N/A | #N/A | #N/A | #N/A | #N/A |  |  | #N/A | #N/A | #N/A | #N/A | #N/A | #N/A | #N/A | #N/A
[9 empty] | 232 | 49.36481 | 0.3554267 | 266.446 | 138.8889 | 206153.324 | 322.674768 | 0.4579921 | 1.081197 | 0.3883543 | 1 | 1933 | Machined | Steel |  | #N/A | #N/A | #N/A | #N/A | #N/A | #N/A | #N/A |  | #N/A | #N/A | #N/A | #N/A | #N/A | #N/A | #N/A |  | #N/A | #N/A | #N/A | #N/A | #N/A | #N/A | #N/A | #N/A | #N/A | #N/A | #N/A | #N/A | #N/A | #N/A | #N/A |  |  | #N/A | #N/A | #N/A | #N/A | #N/A | #N/A | #N/A | #N/A |  |  | #N/A | #N/A | #N/A | #N/A | #N/A | #N/A | #N/A | #N/A
[9 empty] | 233 | 49.36481 | 0.3554267 | 508 | 138.8889 | 206153.324 | 322.674768 | 0.8731975 | 0.8461538 | 0.3039295 | 1 | 1933 | Machined | Steel |  | #N/A | #N/A | #N/A | #N/A | #N/A | #N/A | #N/A |  | #N/A | #N/A | #N/A | #N/A | #N/A | #N/A | #N/A |  | #N/A | #N/A | #N/A | #N/A | #N/A | #N/A | #N/A | #N/A | #N/A | #N/A | #N/A | #N/A | #N/A | #N/A | #N/A |  |  | #N/A | #N/A | #N/A | #N/A | #N/A | #N/A | #N/A | #N/A |  |  | #N/A | #N/A | #N/A | #N/A | #N/A | #N/A | #N/A | #N/A
[9 empty] | 234 | 173.4092 | 0.3624253 | 266.446 | 478.4689 | 199948.04 | 295.785204 | 0.07024415 | 0.3426573 | 0.4007323 | 1 | 1933 | Machined | Steel |  | #N/A | #N/A | #N/A | #N/A | #N/A | #N/A | #N/A |  | #N/A | #N/A | #N/A | #N/A | #N/A | #N/A | #N/A |  | #N/A | #N/A | #N/A | #N/A | #N/A | #N/A | #N/A | #N/A | #N/A | #N/A | #N/A | #N/A | #N/A | #N/A | #N/A |  |  | #N/A | #N/A | #N/A | #N/A | #N/A | #N/A | #N/A | #N/A |  |  | #N/A | #N/A | #N/A | #N/A | #N/A | #N/A | #N/A | #N/A
[9 empty] | 235 | 173.6491 | 0.8421981 | 266.446 | 206.1856 | 199948.04 | 295.785204 | 0.1068581 | 0.7319347 | 0.3688682 | 1 | 1933 | Machined | Steel |  | #N/A | #N/A | #N/A | #N/A | #N/A | #N/A | #N/A |  | #N/A | #N/A | #N/A | #N/A | #N/A | #N/A | #N/A |  | #N/A | #N/A | #N/A | #N/A | #N/A | #N/A | #N/A | #N/A | #N/A | #N/A | #N/A | #N/A | #N/A | #N/A | #N/A |  |  | #N/A | #N/A | #N/A | #N/A | #N/A | #N/A | #N/A | #N/A |  |  | #N/A | #N/A | #N/A | #N/A | #N/A | #N/A | #N/A | #N/A
[9 empty] | 236 | 173.4908 | 0.5256772 | 267.208 | 330.033 | 199948.04 | 295.785204 | 0.08478016 | 0.5361305 | 0.4324825 | 1 | 1933 | Machined | Steel |  | #N/A | #N/A | #N/A | #N/A | #N/A | #N/A | #N/A |  | #N/A | #N/A | #N/A | #N/A | #N/A | #N/A | #N/A |  | #N/A | #N/A | #N/A | #N/A | #N/A | #N/A | #N/A | #N/A | #N/A | #N/A | #N/A | #N/A | #N/A | #N/A | #N/A |  |  | #N/A | #N/A | #N/A | #N/A | #N/A | #N/A | #N/A | #N/A |  |  | #N/A | #N/A | #N/A | #N/A | #N/A | #N/A | #N/A | #N/A
[9 empty] | 237 | 173.4274 | 0.3988831 | 266.7 | 434.7826 | 199948.04 | 295.785204 | 0.0737512 | 0.5151515 | 0.5474542 | 1 | 1933 | Machined | Steel |  | #N/A | #N/A | #N/A | #N/A | #N/A | #N/A | #N/A |  | #N/A | #N/A | #N/A | #N/A | #N/A | #N/A | #N/A |  | #N/A | #N/A | #N/A | #N/A | #N/A | #N/A | #N/A | #N/A | #N/A | #N/A | #N/A | #N/A | #N/A | #N/A | #N/A |  |  | #N/A | #N/A | #N/A | #N/A | #N/A | #N/A | #N/A | #N/A |  |  | #N/A | #N/A | #N/A | #N/A | #N/A | #N/A | #N/A | #N/A
[9 empty] | 238 | 173.3415 | 0.2270774 | 266.7 | 763.3588 | 199948.04 | 295.785204 | 0.05568728 | 0.1867133 | 0.348373 | 1 | 1933 | Machined | Steel |  | #N/A | #N/A | #N/A | #N/A | #N/A | #N/A | #N/A |  | #N/A | #N/A | #N/A | #N/A | #N/A | #N/A | #N/A |  | #N/A | #N/A | #N/A | #N/A | #N/A | #N/A | #N/A | #N/A | #N/A | #N/A | #N/A | #N/A | #N/A | #N/A | #N/A |  |  | #N/A | #N/A | #N/A | #N/A | #N/A | #N/A | #N/A | #N/A |  |  | #N/A | #N/A | #N/A | #N/A | #N/A | #N/A | #N/A | #N/A
[9 empty] | 239 | 173.3979 | 0.3398599 | 245.364 | 510.2041 | 199948.04 | 295.785204 | 0.06264623 | 0.3867133 | 0.4822516 | 1 | 1933 | Machined | Steel |  | #N/A | #N/A | #N/A | #N/A | #N/A | #N/A | #N/A |  | #N/A | #N/A | #N/A | #N/A | #N/A | #N/A | #N/A |  | #N/A | #N/A | #N/A | #N/A | #N/A | #N/A | #N/A | #N/A | #N/A | #N/A | #N/A | #N/A | #N/A | #N/A | #N/A |  |  | #N/A | #N/A | #N/A | #N/A | #N/A | #N/A | #N/A | #N/A |  |  | #N/A | #N/A | #N/A | #N/A | #N/A | #N/A | #N/A | #N/A
[9 empty] | 240 | 173.483 | 0.5100401 | 265.684 | 340.1361 | 199948.04 | 295.785204 | 0.083039 | 0.5081585 | 0.4224667 | 1 | 1933 | Machined | Steel |  | #N/A | #N/A | #N/A | #N/A | #N/A | #N/A | #N/A |  | #N/A | #N/A | #N/A | #N/A | #N/A | #N/A | #N/A |  | #N/A | #N/A | #N/A | #N/A | #N/A | #N/A | #N/A | #N/A | #N/A | #N/A | #N/A | #N/A | #N/A | #N/A | #N/A |  |  | #N/A | #N/A | #N/A | #N/A | #N/A | #N/A | #N/A | #N/A |  |  | #N/A | #N/A | #N/A | #N/A | #N/A | #N/A | #N/A | #N/A
[9 empty] | 241 | 173.5969 | 0.7377868 | 266.7 | 235.2941 | 199948.04 | 295.785204 | 0.1001557 | 0.7062937 | 0.4061973 | 1 | 1933 | Machined | Steel |  | #N/A | #N/A | #N/A | #N/A | #N/A | #N/A | #N/A |  | #N/A | #N/A | #N/A | #N/A | #N/A | #N/A | #N/A |  | #N/A | #N/A | #N/A | #N/A | #N/A | #N/A | #N/A | #N/A | #N/A | #N/A | #N/A | #N/A | #N/A | #N/A | #N/A |  |  | #N/A | #N/A | #N/A | #N/A | #N/A | #N/A | #N/A | #N/A |  |  | #N/A | #N/A | #N/A | #N/A | #N/A | #N/A | #N/A | #N/A
[9 empty] | 242 | 1016 | 6.07568 | 1828.8 | 167.2241 | 200637.516 | 245.2121394 | 0.1391948 | 0.6812878 | 0.2300597 | 1 | 1933 | CLTW | Steel |  | #N/A | #N/A | #N/A | #N/A | #N/A | #N/A | #N/A |  | #N/A | #N/A | #N/A | #N/A | #N/A | #N/A | #N/A |  | #N/A | #N/A | #N/A | #N/A | #N/A | #N/A | #N/A | #N/A | #N/A | #N/A | #N/A | #N/A | #N/A | #N/A | #N/A |  |  | #N/A | #N/A | #N/A | #N/A | #N/A | #N/A | #N/A | #N/A |  |  | #N/A | #N/A | #N/A | #N/A | #N/A | #N/A | #N/A | #N/A
[9 empty] | 243 | 1016 | 5.90296 | 1828.8 | 172.117 | 197190.136 | 248.7974146 | 0.137202 | 0.6548427 | 0.2349648 | 1 | 1933 | CLTW | Steel |  | #N/A | #N/A | #N/A | #N/A | #N/A | #N/A | #N/A |  | #N/A | #N/A | #N/A | #N/A | #N/A | #N/A | #N/A |  | #N/A | #N/A | #N/A | #N/A | #N/A | #N/A | #N/A | #N/A | #N/A | #N/A | #N/A | #N/A | #N/A | #N/A | #N/A |  |  | #N/A | #N/A | #N/A | #N/A | #N/A | #N/A | #N/A | #N/A |  |  | #N/A | #N/A | #N/A | #N/A | #N/A | #N/A | #N/A | #N/A
[9 empty] | 244 | 1016 | 6.1468 | 1828.8 | 165.2893 | 204774.372 | 260.7805 | 0.1400071 | 0.6921714 | 0.2407349 | 1 | 1933 | CLTW | Steel |  | #N/A | #N/A | #N/A | #N/A | #N/A | #N/A | #N/A |  | #N/A | #N/A | #N/A | #N/A | #N/A | #N/A | #N/A |  | #N/A | #N/A | #N/A | #N/A | #N/A | #N/A | #N/A | #N/A | #N/A | #N/A | #N/A | #N/A | #N/A | #N/A | #N/A |  |  | #N/A | #N/A | #N/A | #N/A | #N/A | #N/A | #N/A | #N/A |  |  | #N/A | #N/A | #N/A | #N/A | #N/A | #N/A | #N/A | #N/A
[9 empty] | 245 | 1016 | 6.07568 | 1828.8 | 167.2241 | 199948.04 | 248.8318884 | 0.1391948 | 0.7605985 | 0.2615318 | 1 | 1933 | CLTW | Steel |  | #N/A | #N/A | #N/A | #N/A | #N/A | #N/A | #N/A |  | #N/A | #N/A | #N/A | #N/A | #N/A | #N/A | #N/A |  | #N/A | #N/A | #N/A | #N/A | #N/A | #N/A | #N/A | #N/A | #N/A | #N/A | #N/A | #N/A | #N/A | #N/A | #N/A |  |  | #N/A | #N/A | #N/A | #N/A | #N/A | #N/A | #N/A | #N/A |  |  | #N/A | #N/A | #N/A | #N/A | #N/A | #N/A | #N/A | #N/A
[9 empty] | 246 | 431.8 | 3.10896 | 10668 | 138.8889 | 202705.944 | 226.148128 | 2.096364 | 0.6097561 | 0.1561103 | 1 | 1933 | CLTW | Steel |  | #N/A | #N/A | #N/A | #N/A | #N/A | #N/A | #N/A |  | #N/A | #N/A | #N/A | #N/A | #N/A | #N/A | #N/A |  | #N/A | #N/A | #N/A | #N/A | #N/A | #N/A | #N/A | #N/A | #N/A | #N/A | #N/A | #N/A | #N/A | #N/A | #N/A |  |  | #N/A | #N/A | #N/A | #N/A | #N/A | #N/A | #N/A | #N/A |  |  | #N/A | #N/A | #N/A | #N/A | #N/A | #N/A | #N/A | #N/A
[9 empty] | 247 | 431.8 | 2.858516 | 10668 | 151.0574 | 194432.232 | 223.390224 | 2.010154 | 0.6851852 | 0.196484 | 1 | 1933 | CLTW | Steel |  | #N/A | #N/A | #N/A | #N/A | #N/A | #N/A | #N/A |  | #N/A | #N/A | #N/A | #N/A | #N/A | #N/A | #N/A |  | #N/A | #N/A | #N/A | #N/A | #N/A | #N/A | #N/A | #N/A | #N/A | #N/A | #N/A | #N/A | #N/A | #N/A | #N/A |  |  | #N/A | #N/A | #N/A | #N/A | #N/A | #N/A | #N/A | #N/A |  |  | #N/A | #N/A | #N/A | #N/A | #N/A | #N/A | #N/A | #N/A
[9 empty] | 248 | 431.8 | 3.04419 | 6096 | 141.844 | 197879.612 | 311.298414 | 1.185378 | 0.5138427 | 0.1894516 | 1 | 1933 | CLTW | Steel |  | #N/A | #N/A | #N/A | #N/A | #N/A | #N/A | #N/A |  | #N/A | #N/A | #N/A | #N/A | #N/A | #N/A | #N/A |  | #N/A | #N/A | #N/A | #N/A | #N/A | #N/A | #N/A | #N/A | #N/A | #N/A | #N/A | #N/A | #N/A | #N/A | #N/A |  |  | #N/A | #N/A | #N/A | #N/A | #N/A | #N/A | #N/A | #N/A |  |  | #N/A | #N/A | #N/A | #N/A | #N/A | #N/A | #N/A | #N/A
[9 empty] | 249 | 431.8 | 3.035554 | 6096 | 142.2475 | 205463.848 | 262.690356 | 1.183695 | 0.6115486 | 0.1837662 | 1 | 1933 | CLTW | Steel |  | #N/A | #N/A | #N/A | #N/A | #N/A | #N/A | #N/A |  | #N/A | #N/A | #N/A | #N/A | #N/A | #N/A | #N/A |  | #N/A | #N/A | #N/A | #N/A | #N/A | #N/A | #N/A | #N/A | #N/A | #N/A | #N/A | #N/A | #N/A | #N/A | #N/A |  |  | #N/A | #N/A | #N/A | #N/A | #N/A | #N/A | #N/A | #N/A |  |  | #N/A | #N/A | #N/A | #N/A | #N/A | #N/A | #N/A | #N/A
[9 empty] | 250 | 127 | 0.76454 | 762 | 166.113 | 197879.612 | 176.161118 | 0.465532 | 0.407045 | 0.09945721 | 1 | 1933 | LTWa | Steel |  | #N/A | #N/A | #N/A | #N/A | #N/A | #N/A | #N/A |  | #N/A | #N/A | #N/A | #N/A | #N/A | #N/A | #N/A |  | #N/A | #N/A | #N/A | #N/A | #N/A | #N/A | #N/A | #N/A | #N/A | #N/A | #N/A | #N/A | #N/A | #N/A | #N/A |  |  | #N/A | #N/A | #N/A | #N/A | #N/A | #N/A | #N/A | #N/A |  |  | #N/A | #N/A | #N/A | #N/A | #N/A | #N/A | #N/A | #N/A
[9 empty] | 251 | 127 | 0.75565 | 762 | 168.0672 | 207532.276 | 186.503258 | 0.4628175 | 0.5471349 | 0.1365399 | 1 | 1933 | LTWa | Steel |  | #N/A | #N/A | #N/A | #N/A | #N/A | #N/A | #N/A |  | #N/A | #N/A | #N/A | #N/A | #N/A | #N/A | #N/A |  | #N/A | #N/A | #N/A | #N/A | #N/A | #N/A | #N/A | #N/A | #N/A | #N/A | #N/A | #N/A | #N/A | #N/A | #N/A |  |  | #N/A | #N/A | #N/A | #N/A | #N/A | #N/A | #N/A | #N/A |  |  | #N/A | #N/A | #N/A | #N/A | #N/A | #N/A | #N/A | #N/A
[9 empty] | 252 | 254 | 0.77216 | 762 | 328.9474 | 207532.276 | 186.503258 | 0.1654086 | 0.3349353 | 0.1635948 | 1 | 1933 | LTWa | Steel |  | #N/A | #N/A | #N/A | #N/A | #N/A | #N/A | #N/A |  | #N/A | #N/A | #N/A | #N/A | #N/A | #N/A | #N/A |  | #N/A | #N/A | #N/A | #N/A | #N/A | #N/A | #N/A | #N/A | #N/A | #N/A | #N/A | #N/A | #N/A | #N/A | #N/A |  |  | #N/A | #N/A | #N/A | #N/A | #N/A | #N/A | #N/A | #N/A |  |  | #N/A | #N/A | #N/A | #N/A | #N/A | #N/A | #N/A | #N/A
[9 empty] | 253 | 381 | 0.73533 | 762 | 518.1347 | 206842.8 | 204.429634 | 0.08786353 | 0.3021922 | 0.2556882 | 1 | 1933 | LTWa | Steel |  | #N/A | #N/A | #N/A | #N/A | #N/A | #N/A | #N/A |  | #N/A | #N/A | #N/A | #N/A | #N/A | #N/A | #N/A |  | #N/A | #N/A | #N/A | #N/A | #N/A | #N/A | #N/A | #N/A | #N/A | #N/A | #N/A | #N/A | #N/A | #N/A | #N/A |  |  | #N/A | #N/A | #N/A | #N/A | #N/A | #N/A | #N/A | #N/A |  |  | #N/A | #N/A | #N/A | #N/A | #N/A | #N/A | #N/A | #N/A
[9 empty] | 254 | 381 | 0.84582 | 762 | 450.4505 | 206842.8 | 223.045486 | 0.09423375 | 0.3140649 | 0.2520582 | 1 | 1933 | LTWa | Steel |  | #N/A | #N/A | #N/A | #N/A | #N/A | #N/A | #N/A |  | #N/A | #N/A | #N/A | #N/A | #N/A | #N/A | #N/A |  | #N/A | #N/A | #N/A | #N/A | #N/A | #N/A | #N/A | #N/A | #N/A | #N/A | #N/A | #N/A | #N/A | #N/A | #N/A |  |  | #N/A | #N/A | #N/A | #N/A | #N/A | #N/A | #N/A | #N/A |  |  | #N/A | #N/A | #N/A | #N/A | #N/A | #N/A | #N/A | #N/A
[9 empty] | 255 | 431.8 | 2.875788 | 1828.8 | 150.1502 | 207532.276 | 275.445662 | 0.3456374 | 0.6733417 | 0.2217139 | 1 | 1933 | LTWa | Steel |  | #N/A | #N/A | #N/A | #N/A | #N/A | #N/A | #N/A |  | #N/A | #N/A | #N/A | #N/A | #N/A | #N/A | #N/A |  | #N/A | #N/A | #N/A | #N/A | #N/A | #N/A | #N/A | #N/A | #N/A | #N/A | #N/A | #N/A | #N/A | #N/A | #N/A |  |  | #N/A | #N/A | #N/A | #N/A | #N/A | #N/A | #N/A | #N/A |  |  | #N/A | #N/A | #N/A | #N/A | #N/A | #N/A | #N/A | #N/A
[9 empty] | 256 | 431.8 | 2.970784 | 1828.8 | 145.3488 | 200637.516 | 282.68516 | 0.3512997 | 0.6707317 | 0.2269513 | 1 | 1933 | LTWa | Steel |  | #N/A | #N/A | #N/A | #N/A | #N/A | #N/A | #N/A |  | #N/A | #N/A | #N/A | #N/A | #N/A | #N/A | #N/A |  | #N/A | #N/A | #N/A | #N/A | #N/A | #N/A | #N/A | #N/A | #N/A | #N/A | #N/A | #N/A | #N/A | #N/A | #N/A |  |  | #N/A | #N/A | #N/A | #N/A | #N/A | #N/A | #N/A | #N/A |  |  | #N/A | #N/A | #N/A | #N/A | #N/A | #N/A | #N/A | #N/A
[9 empty] | 257 | 508 | 0.762 | 762 | 666.6667 | 206153.324 | 170.300572 | 0.05809475 | 0.2311741 | 0.210356 | 1 | 1933 | Miscellaneous | Steel |  | #N/A | #N/A | #N/A | #N/A | #N/A | #N/A | #N/A |  | #N/A | #N/A | #N/A | #N/A | #N/A | #N/A | #N/A |  | #N/A | #N/A | #N/A | #N/A | #N/A | #N/A | #N/A | #N/A | #N/A | #N/A | #N/A | #N/A | #N/A | #N/A | #N/A |  |  | #N/A | #N/A | #N/A | #N/A | #N/A | #N/A | #N/A | #N/A |  |  | #N/A | #N/A | #N/A | #N/A | #N/A | #N/A | #N/A | #N/A
[9 empty] | 258 | 508 | 0.77724 | 762 | 653.5948 | 206153.324 | 170.300572 | 0.05867282 | 0.2323887 | 0.2073149 | 1 | 1933 | Miscellaneous | Steel |  | #N/A | #N/A | #N/A | #N/A | #N/A | #N/A | #N/A |  | #N/A | #N/A | #N/A | #N/A | #N/A | #N/A | #N/A |  | #N/A | #N/A | #N/A | #N/A | #N/A | #N/A | #N/A | #N/A | #N/A | #N/A | #N/A | #N/A | #N/A | #N/A | #N/A |  |  | #N/A | #N/A | #N/A | #N/A | #N/A | #N/A | #N/A | #N/A |  |  | #N/A | #N/A | #N/A | #N/A | #N/A | #N/A | #N/A | #N/A
[9 empty] | 259 | 635 | 0.76835 | 762 | 826.4463 | 206842.8 | 198.913826 | 0.04174207 | 0.1535529 | 0.2016408 | 1 | 1933 | Miscellaneous | Steel |  | #N/A | #N/A | #N/A | #N/A | #N/A | #N/A | #N/A |  | #N/A | #N/A | #N/A | #N/A | #N/A | #N/A | #N/A |  | #N/A | #N/A | #N/A | #N/A | #N/A | #N/A | #N/A | #N/A | #N/A | #N/A | #N/A | #N/A | #N/A | #N/A | #N/A |  |  | #N/A | #N/A | #N/A | #N/A | #N/A | #N/A | #N/A | #N/A |  |  | #N/A | #N/A | #N/A | #N/A | #N/A | #N/A | #N/A | #N/A
[9 empty] | 260 | 635 | 0.7493 | 762 | 847.4576 | 206842.8 | 175.644011 | 0.04122135 | 0.1680079 | 0.1997661 | 1 | 1933 | Miscellaneous | Steel |  | #N/A | #N/A | #N/A | #N/A | #N/A | #N/A | #N/A |  | #N/A | #N/A | #N/A | #N/A | #N/A | #N/A | #N/A |  | #N/A | #N/A | #N/A | #N/A | #N/A | #N/A | #N/A | #N/A | #N/A | #N/A | #N/A | #N/A | #N/A | #N/A | #N/A |  |  | #N/A | #N/A | #N/A | #N/A | #N/A | #N/A | #N/A | #N/A |  |  | #N/A | #N/A | #N/A | #N/A | #N/A | #N/A | #N/A | #N/A
[9 empty] | 261 | 762 | 0.78486 | 762 | 970.8738 | 206842.8 | 218.3570492 | 0.03209361 | 0.1313546 | 0.2224417 | 1 | 1933 | Miscellaneous | Steel |  | #N/A | #N/A | #N/A | #N/A | #N/A | #N/A | #N/A |  | #N/A | #N/A | #N/A | #N/A | #N/A | #N/A | #N/A |  | #N/A | #N/A | #N/A | #N/A | #N/A | #N/A | #N/A | #N/A | #N/A | #N/A | #N/A | #N/A | #N/A | #N/A | #N/A |  |  | #N/A | #N/A | #N/A | #N/A | #N/A | #N/A | #N/A | #N/A |  |  | #N/A | #N/A | #N/A | #N/A | #N/A | #N/A | #N/A | #N/A
[9 empty] | 262 | 762 | 0.76962 | 762 | 990.099 | 206842.8 | 315.43527 | 0.0317805 | 0.08459016 | 0.2110327 | 1 | 1933 | Miscellaneous | Steel |  | #N/A | #N/A | #N/A | #N/A | #N/A | #N/A | #N/A |  | #N/A | #N/A | #N/A | #N/A | #N/A | #N/A | #N/A |  | #N/A | #N/A | #N/A | #N/A | #N/A | #N/A | #N/A | #N/A | #N/A | #N/A | #N/A | #N/A | #N/A | #N/A | #N/A |  |  | #N/A | #N/A | #N/A | #N/A | #N/A | #N/A | #N/A | #N/A |  |  | #N/A | #N/A | #N/A | #N/A | #N/A | #N/A | #N/A | #N/A
[9 empty] | 263 | 254 | 0.81 | 45.212 | 303 | 197000 | 373 | 0.01005184 | 0.7104558 | 0.6969629 | 1 | 1987 | LTWa | Steel |  | #N/A | #N/A | #N/A | #N/A | #N/A | #N/A | #N/A |  | #N/A | #N/A | #N/A | #N/A | #N/A | #N/A | #N/A |  | #N/A | #N/A | #N/A | #N/A | #N/A | #N/A | #N/A | #N/A | #N/A | #N/A | #N/A | #N/A | #N/A | #N/A | #N/A |  |  | #N/A | #N/A | #N/A | #N/A | #N/A | #N/A | #N/A | #N/A |  |  | #N/A | #N/A | #N/A | #N/A | #N/A | #N/A | #N/A | #N/A
[9 empty] | 264 | 254 | 0.81 | 106.68 | 313 | 197000 | 390 | 0.02371783 | 0.5435897 | 0.5575703 | 1 | 1987 | LTWa | Steel |  | #N/A | #N/A | #N/A | #N/A | #N/A | #N/A | #N/A |  | #N/A | #N/A | #N/A | #N/A | #N/A | #N/A | #N/A |  | #N/A | #N/A | #N/A | #N/A | #N/A | #N/A | #N/A | #N/A | #N/A | #N/A | #N/A | #N/A | #N/A | #N/A | #N/A |  |  | #N/A | #N/A | #N/A | #N/A | #N/A | #N/A | #N/A | #N/A |  |  | #N/A | #N/A | #N/A | #N/A | #N/A | #N/A | #N/A | #N/A
[9 empty] | 265 | 254 | 0.81 | 106.426 | 313 | 197000 | 412 | 0.02366136 | 0.5502427 | 0.596232 | 1 | 1987 | LTWa | Steel |  | #N/A | #N/A | #N/A | #N/A | #N/A | #N/A | #N/A |  | #N/A | #N/A | #N/A | #N/A | #N/A | #N/A | #N/A |  | #N/A | #N/A | #N/A | #N/A | #N/A | #N/A | #N/A | #N/A | #N/A | #N/A | #N/A | #N/A | #N/A | #N/A | #N/A |  |  | #N/A | #N/A | #N/A | #N/A | #N/A | #N/A | #N/A | #N/A |  |  | #N/A | #N/A | #N/A | #N/A | #N/A | #N/A | #N/A | #N/A
[9 empty] | 266 | 254 | 0.81 | 106.426 | 313 | 197000 | 412 | 0.02366136 | 0.5696602 | 0.6172724 | 1 | 1987 | LTWa | Steel |  | #N/A | #N/A | #N/A | #N/A | #N/A | #N/A | #N/A |  | #N/A | #N/A | #N/A | #N/A | #N/A | #N/A | #N/A |  | #N/A | #N/A | #N/A | #N/A | #N/A | #N/A | #N/A | #N/A | #N/A | #N/A | #N/A | #N/A | #N/A | #N/A | #N/A |  |  | #N/A | #N/A | #N/A | #N/A | #N/A | #N/A | #N/A | #N/A |  |  | #N/A | #N/A | #N/A | #N/A | #N/A | #N/A | #N/A | #N/A
[9 empty] | 267 | 41.275 | 0.3838575 | 127 | 107.5269 | 222294.3 | 617.7703 | 0.2967277 | 0.9775 | 0.4826294 | 1 | 1928 | LTWa | Steel |  | #N/A | #N/A | #N/A | #N/A | #N/A | #N/A | #N/A |  | #N/A | #N/A | #N/A | #N/A | #N/A | #N/A | #N/A |  | #N/A | #N/A | #N/A | #N/A | #N/A | #N/A | #N/A | #N/A | #N/A | #N/A | #N/A | #N/A | #N/A | #N/A | #N/A |  |  | #N/A | #N/A | #N/A | #N/A | #N/A | #N/A | #N/A | #N/A |  |  | #N/A | #N/A | #N/A | #N/A | #N/A | #N/A | #N/A | #N/A
[9 empty] | 268 | 41.275 | 0.3756025 | 127 | 109.8901 | 222294.3 | 617.7703 | 0.2935198 | 1.0875 | 0.5487415 | 1 | 1928 | LTWa | Steel |  | #N/A | #N/A | #N/A | #N/A | #N/A | #N/A | #N/A |  | #N/A | #N/A | #N/A | #N/A | #N/A | #N/A | #N/A |  | #N/A | #N/A | #N/A | #N/A | #N/A | #N/A | #N/A | #N/A | #N/A | #N/A | #N/A | #N/A | #N/A | #N/A | #N/A |  |  | #N/A | #N/A | #N/A | #N/A | #N/A | #N/A | #N/A | #N/A |  |  | #N/A | #N/A | #N/A | #N/A | #N/A | #N/A | #N/A | #N/A
[9 empty] | 269 | 41.275 | 0.37973 | 127 | 108.6957 | 222294.3 | 617.7703 | 0.2951281 | 1.0875 | 0.5427769 | 1 | 1928 | LTWa | Steel |  | #N/A | #N/A | #N/A | #N/A | #N/A | #N/A | #N/A |  | #N/A | #N/A | #N/A | #N/A | #N/A | #N/A | #N/A |  | #N/A | #N/A | #N/A | #N/A | #N/A | #N/A | #N/A | #N/A | #N/A | #N/A | #N/A | #N/A | #N/A | #N/A | #N/A |  |  | #N/A | #N/A | #N/A | #N/A | #N/A | #N/A | #N/A | #N/A |  |  | #N/A | #N/A | #N/A | #N/A | #N/A | #N/A | #N/A | #N/A
[9 empty] | 270 | 63.5 | 0.39497 | 127 | 160.7717 | 222294.3 | 617.7703 | 0.157734 | 0.75625 | 0.5582837 | 1 | 1928 | LTWa | Steel |  | #N/A | #N/A | #N/A | #N/A | #N/A | #N/A | #N/A |  | #N/A | #N/A | #N/A | #N/A | #N/A | #N/A | #N/A |  | #N/A | #N/A | #N/A | #N/A | #N/A | #N/A | #N/A | #N/A | #N/A | #N/A | #N/A | #N/A | #N/A | #N/A | #N/A |  |  | #N/A | #N/A | #N/A | #N/A | #N/A | #N/A | #N/A | #N/A |  |  | #N/A | #N/A | #N/A | #N/A | #N/A | #N/A | #N/A | #N/A
[9 empty] | 271 | 63.5 | 0.38481 | 127 | 165.0165 | 222294.3 | 617.7703 | 0.155692 | 0.7025 | 0.5322965 | 1 | 1928 | LTWa | Steel |  | #N/A | #N/A | #N/A | #N/A | #N/A | #N/A | #N/A |  | #N/A | #N/A | #N/A | #N/A | #N/A | #N/A | #N/A |  | #N/A | #N/A | #N/A | #N/A | #N/A | #N/A | #N/A | #N/A | #N/A | #N/A | #N/A | #N/A | #N/A | #N/A | #N/A |  |  | #N/A | #N/A | #N/A | #N/A | #N/A | #N/A | #N/A | #N/A |  |  | #N/A | #N/A | #N/A | #N/A | #N/A | #N/A | #N/A | #N/A
[9 empty] | 272 | 101.6 | 0.390144 | 127 | 260.4167 | 222294.3 | 617.7703 | 0.07745967 | 0.42125 | 0.5037193 | 1 | 1928 | LTWa | Steel |  | #N/A | #N/A | #N/A | #N/A | #N/A | #N/A | #N/A |  | #N/A | #N/A | #N/A | #N/A | #N/A | #N/A | #N/A |  | #N/A | #N/A | #N/A | #N/A | #N/A | #N/A | #N/A | #N/A | #N/A | #N/A | #N/A | #N/A | #N/A | #N/A | #N/A |  |  | #N/A | #N/A | #N/A | #N/A | #N/A | #N/A | #N/A | #N/A |  |  | #N/A | #N/A | #N/A | #N/A | #N/A | #N/A | #N/A | #N/A
[9 empty] | 273 | 101.6 | 0.37592 | 127 | 270.2703 | 222294.3 | 617.7703 | 0.07603453 | 0.4875 | 0.6049965 | 1 | 1928 | LTWa | Steel |  | #N/A | #N/A | #N/A | #N/A | #N/A | #N/A | #N/A |  | #N/A | #N/A | #N/A | #N/A | #N/A | #N/A | #N/A |  | #N/A | #N/A | #N/A | #N/A | #N/A | #N/A | #N/A | #N/A | #N/A | #N/A | #N/A | #N/A | #N/A | #N/A | #N/A |  |  | #N/A | #N/A | #N/A | #N/A | #N/A | #N/A | #N/A | #N/A |  |  | #N/A | #N/A | #N/A | #N/A | #N/A | #N/A | #N/A | #N/A
[9 empty] | 274 | 185.7375 | 0.386334 | 127 | 480.7692 | 222294.3 | 617.7703 | 0.03118429 | 0.24375 | 0.5380978 | 1 | 1928 | LTWa | Steel |  | #N/A | #N/A | #N/A | #N/A | #N/A | #N/A | #N/A |  | #N/A | #N/A | #N/A | #N/A | #N/A | #N/A | #N/A |  | #N/A | #N/A | #N/A | #N/A | #N/A | #N/A | #N/A | #N/A | #N/A | #N/A | #N/A | #N/A | #N/A | #N/A | #N/A |  |  | #N/A | #N/A | #N/A | #N/A | #N/A | #N/A | #N/A | #N/A |  |  | #N/A | #N/A | #N/A | #N/A | #N/A | #N/A | #N/A | #N/A
[9 empty] | 275 | 185.7375 | 0.3640455 | 127 | 510.2041 | 222294.3 | 617.7703 | 0.03027138 | 0.169 | 0.3959228 | 1 | 1928 | LTWa | Steel |  | #N/A | #N/A | #N/A | #N/A | #N/A | #N/A | #N/A |  | #N/A | #N/A | #N/A | #N/A | #N/A | #N/A | #N/A |  | #N/A | #N/A | #N/A | #N/A | #N/A | #N/A | #N/A | #N/A | #N/A | #N/A | #N/A | #N/A | #N/A | #N/A | #N/A |  |  | #N/A | #N/A | #N/A | #N/A | #N/A | #N/A | #N/A | #N/A |  |  | #N/A | #N/A | #N/A | #N/A | #N/A | #N/A | #N/A | #N/A
[9 empty] | 276 | 50.875 | 1.9 | 300 | 26.77632 | 192392 | 277 | 1.139571 | 1.034264 | 0.06588044 | 1 | 2016 | LTWa | Steel |  | #N/A | #N/A | #N/A | #N/A | #N/A | #N/A | #N/A |  | #N/A | #N/A | #N/A | #N/A | #N/A | #N/A | #N/A |  | #N/A | #N/A | #N/A | #N/A | #N/A | #N/A | #N/A | #N/A | #N/A | #N/A | #N/A | #N/A | #N/A | #N/A | #N/A |  |  | #N/A | #N/A | #N/A | #N/A | #N/A | #N/A | #N/A | #N/A |  |  | #N/A | #N/A | #N/A | #N/A | #N/A | #N/A | #N/A | #N/A
[9 empty] | 277 | 75.75 | 1.9 | 450 | 39.86842 | 192392 | 277 | 0.9408391 | 1.024778 | 0.09719258 | 1 | 2016 | LTWa | Steel |  | #N/A | #N/A | #N/A | #N/A | #N/A | #N/A | #N/A |  | #N/A | #N/A | #N/A | #N/A | #N/A | #N/A | #N/A |  | #N/A | #N/A | #N/A | #N/A | #N/A | #N/A | #N/A | #N/A | #N/A | #N/A | #N/A | #N/A | #N/A | #N/A | #N/A |  |  | #N/A | #N/A | #N/A | #N/A | #N/A | #N/A | #N/A | #N/A |  |  | #N/A | #N/A | #N/A | #N/A | #N/A | #N/A | #N/A | #N/A
[9 empty] | 278 | 102 | 1.9 | 600 | 53.68421 | 192392 | 277 | 0.8028378 | 0.8455438 | 0.1079833 | 1 | 2016 | LTWa | Steel |  | #N/A | #N/A | #N/A | #N/A | #N/A | #N/A | #N/A |  | #N/A | #N/A | #N/A | #N/A | #N/A | #N/A | #N/A |  | #N/A | #N/A | #N/A | #N/A | #N/A | #N/A | #N/A | #N/A | #N/A | #N/A | #N/A | #N/A | #N/A | #N/A | #N/A |  |  | #N/A | #N/A | #N/A | #N/A | #N/A | #N/A | #N/A | #N/A |  |  | #N/A | #N/A | #N/A | #N/A | #N/A | #N/A | #N/A | #N/A
[9 empty] | 279 | 128.25 | 1.9 | 750 | 67.5 | 192392 | 277 | 0.7117902 | 0.831639 | 0.1335404 | 1 | 2016 | LTWa | Steel |  | #N/A | #N/A | #N/A | #N/A | #N/A | #N/A | #N/A |  | #N/A | #N/A | #N/A | #N/A | #N/A | #N/A | #N/A |  | #N/A | #N/A | #N/A | #N/A | #N/A | #N/A | #N/A | #N/A | #N/A | #N/A | #N/A | #N/A | #N/A | #N/A | #N/A |  |  | #N/A | #N/A | #N/A | #N/A | #N/A | #N/A | #N/A | #N/A |  |  | #N/A | #N/A | #N/A | #N/A | #N/A | #N/A | #N/A | #N/A
[9 empty] | 280 | 102 | 1.9 | 1400 | 53.68421 | 192392 | 277 | 1.873288 | 0.838132 | 0.1070368 | 1 | 2016 | LTWa | Steel |  | #N/A | #N/A | #N/A | #N/A | #N/A | #N/A | #N/A |  | #N/A | #N/A | #N/A | #N/A | #N/A | #N/A | #N/A |  | #N/A | #N/A | #N/A | #N/A | #N/A | #N/A | #N/A | #N/A | #N/A | #N/A | #N/A | #N/A | #N/A | #N/A | #N/A |  |  | #N/A | #N/A | #N/A | #N/A | #N/A | #N/A | #N/A | #N/A |  |  | #N/A | #N/A | #N/A | #N/A | #N/A | #N/A | #N/A | #N/A
[9 empty] | 281 | 82.235 | 3.95 | 505.31 | 20.81899 | 211700 | 720 | 1.346702 | 1.111141 | 0.1301361 | 1 | 2020 | Tubes | Steel |  | #N/A | #N/A | #N/A | #N/A | #N/A | #N/A | #N/A |  | #N/A | #N/A | #N/A | #N/A | #N/A | #N/A | #N/A |  | #N/A | #N/A | #N/A | #N/A | #N/A | #N/A | #N/A | #N/A | #N/A | #N/A | #N/A | #N/A | #N/A | #N/A | #N/A |  |  | #N/A | #N/A | #N/A | #N/A | #N/A | #N/A | #N/A | #N/A |  |  | #N/A | #N/A | #N/A | #N/A | #N/A | #N/A | #N/A | #N/A
[9 empty] | 282 | 68.06 | 3.98 | 420.28 | 17.1005 | 213300 | 742.4 | 1.493284 | 1.123061 | 0.1104479 | 1 | 2020 | Tubes | Steel |  | #N/A | #N/A | #N/A | #N/A | #N/A | #N/A | #N/A |  | #N/A | #N/A | #N/A | #N/A | #N/A | #N/A | #N/A |  | #N/A | #N/A | #N/A | #N/A | #N/A | #N/A | #N/A | #N/A | #N/A | #N/A | #N/A | #N/A | #N/A | #N/A | #N/A |  |  | #N/A | #N/A | #N/A | #N/A | #N/A | #N/A | #N/A | #N/A |  |  | #N/A | #N/A | #N/A | #N/A | #N/A | #N/A | #N/A | #N/A
[9 empty] | 283 | 67.755 | 4.91 | 420.08 | 13.79939 | 212500 | 729.7 | 1.669017 | 1.180041 | 0.09231876 | 1 | 2020 | Tubes | Steel |  | #N/A | #N/A | #N/A | #N/A | #N/A | #N/A | #N/A |  | #N/A | #N/A | #N/A | #N/A | #N/A | #N/A | #N/A |  | #N/A | #N/A | #N/A | #N/A | #N/A | #N/A | #N/A | #N/A | #N/A | #N/A | #N/A | #N/A | #N/A | #N/A | #N/A |  |  | #N/A | #N/A | #N/A | #N/A | #N/A | #N/A | #N/A | #N/A |  |  | #N/A | #N/A | #N/A | #N/A | #N/A | #N/A | #N/A | #N/A
[9 empty] | 284 | 66.89 | 6.04 | 420.02 | 11.0745 | 207900 | 779 | 1.88689 | 1.143095 | 0.07840968 | 1 | 2020 | Tubes | Steel |  | #N/A | #N/A | #N/A | #N/A | #N/A | #N/A | #N/A |  | #N/A | #N/A | #N/A | #N/A | #N/A | #N/A | #N/A |  | #N/A | #N/A | #N/A | #N/A | #N/A | #N/A | #N/A | #N/A | #N/A | #N/A | #N/A | #N/A | #N/A | #N/A | #N/A |  |  | #N/A | #N/A | #N/A | #N/A | #N/A | #N/A | #N/A | #N/A |  |  | #N/A | #N/A | #N/A | #N/A | #N/A | #N/A | #N/A | #N/A
[9 empty] | 285 | 66.105 | 7.85 | 420.25 | 8.421019 | 205700 | 784.8 | 2.190741 | 1.142 | 0.06056911 | 1 | 2020 | Tubes | Steel |  | #N/A | #N/A | #N/A | #N/A | #N/A | #N/A | #N/A |  | #N/A | #N/A | #N/A | #N/A | #N/A | #N/A | #N/A |  | #N/A | #N/A | #N/A | #N/A | #N/A | #N/A | #N/A | #N/A | #N/A | #N/A | #N/A | #N/A | #N/A | #N/A | #N/A |  |  | #N/A | #N/A | #N/A | #N/A | #N/A | #N/A | #N/A | #N/A |  |  | #N/A | #N/A | #N/A | #N/A | #N/A | #N/A | #N/A | #N/A
[9 empty] | 286 | 65.18 | 9.93 | 419.99 | 6.563948 | 205600 | 787.6 | 2.515023 | 1.174119 | 0.04877168 | 1 | 2020 | Tubes | Steel |  | #N/A | #N/A | #N/A | #N/A | #N/A | #N/A | #N/A |  | #N/A | #N/A | #N/A | #N/A | #N/A | #N/A | #N/A |  | #N/A | #N/A | #N/A | #N/A | #N/A | #N/A | #N/A | #N/A | #N/A | #N/A | #N/A | #N/A | #N/A | #N/A | #N/A |  |  | #N/A | #N/A | #N/A | #N/A | #N/A | #N/A | #N/A | #N/A |  |  | #N/A | #N/A | #N/A | #N/A | #N/A | #N/A | #N/A | #N/A
[9 empty] | 287 | 75 | 2 | 450 | 37.5 | 188000 | 190 | 0.9797959 | 1.105263 | 0.06921083 | 1 | 2016 | LTWb | Steel |  | 188000 | #N/A | #N/A | #N/A | #N/A | #N/A | #N/A |  | #N/A | #N/A | #N/A | #N/A | #N/A | #N/A | #N/A |  | #N/A | #N/A | #N/A | #N/A | #N/A | #N/A | #N/A | 188000 | #N/A | #N/A | #N/A | #N/A | #N/A | #N/A | #N/A |  |  | #N/A | #N/A | #N/A | #N/A | #N/A | #N/A | #N/A | #N/A |  |  | #N/A | #N/A | #N/A | #N/A | #N/A | #N/A | #N/A | #N/A
[9 empty] | 288 | 75 | 2 | 450 | 37.5 | 188000 | 190 | 0.9797959 | #N/A | #N/A | #N/A | 2016 | LTWb | Steel |  | #N/A | #N/A | #N/A | #N/A | #N/A | #N/A | #N/A |  | #N/A | #N/A | #N/A | #N/A | #N/A | #N/A | #N/A |  | #N/A | #N/A | #N/A | #N/A | #N/A | #N/A | #N/A | #N/A | #N/A | #N/A | #N/A | #N/A | #N/A | #N/A | #N/A |  |  | #N/A | #N/A | #N/A | #N/A | #N/A | #N/A | #N/A | #N/A |  |  | #N/A | #N/A | #N/A | #N/A | #N/A | #N/A | #N/A | #N/A
[9 empty] | 289 | 75 | 2 | 450 | 37.5 | 188000 | 190 | 0.9797959 | #N/A | #N/A | #N/A | 2016 | LTWb | Steel |  | #N/A | #N/A | #N/A | #N/A | #N/A | #N/A | #N/A |  | #N/A | #N/A | #N/A | #N/A | #N/A | #N/A | #N/A |  | #N/A | #N/A | #N/A | #N/A | #N/A | #N/A | #N/A | #N/A | #N/A | #N/A | #N/A | #N/A | #N/A | #N/A | #N/A |  |  | #N/A | #N/A | #N/A | #N/A | #N/A | #N/A | #N/A | #N/A |  |  | #N/A | #N/A | #N/A | #N/A | #N/A | #N/A | #N/A | #N/A
[9 empty] | 290 | 100 | 2 | 600 | 50 | 188000 | 190 | 0.8485281 | 0.9 | 0.07514318 | 1 | 2016 | LTWb | Steel |  | 188000 | #N/A | #N/A | #N/A | #N/A | #N/A | #N/A |  | #N/A | #N/A | #N/A | #N/A | #N/A | #N/A | #N/A |  | #N/A | #N/A | #N/A | #N/A | #N/A | #N/A | #N/A | 188000 | #N/A | #N/A | #N/A | #N/A | #N/A | #N/A | #N/A |  |  | #N/A | #N/A | #N/A | #N/A | #N/A | #N/A | #N/A | #N/A |  |  | #N/A | #N/A | #N/A | #N/A | #N/A | #N/A | #N/A | #N/A
[9 empty] | 291 | 100 | 2 | 600 | 50 | 188000 | 190 | 0.8485281 | #N/A | #N/A | #N/A | 2016 | LTWb | Steel |  | #N/A | #N/A | #N/A | #N/A | #N/A | #N/A | #N/A |  | #N/A | #N/A | #N/A | #N/A | #N/A | #N/A | #N/A |  | #N/A | #N/A | #N/A | #N/A | #N/A | #N/A | #N/A | #N/A | #N/A | #N/A | #N/A | #N/A | #N/A | #N/A | #N/A |  |  | #N/A | #N/A | #N/A | #N/A | #N/A | #N/A | #N/A | #N/A |  |  | #N/A | #N/A | #N/A | #N/A | #N/A | #N/A | #N/A | #N/A
[9 empty] | 292 | 100 | 2 | 600 | 50 | 188000 | 190 | 0.8485281 | #N/A | #N/A | #N/A | 2016 | LTWb | Steel |  | #N/A | #N/A | #N/A | #N/A | #N/A | #N/A | #N/A |  | #N/A | #N/A | #N/A | #N/A | #N/A | #N/A | #N/A |  | #N/A | #N/A | #N/A | #N/A | #N/A | #N/A | #N/A | #N/A | #N/A | #N/A | #N/A | #N/A | #N/A | #N/A | #N/A |  |  | #N/A | #N/A | #N/A | #N/A | #N/A | #N/A | #N/A | #N/A |  |  | #N/A | #N/A | #N/A | #N/A | #N/A | #N/A | #N/A | #N/A
[9 empty] | 293 | 125 | 2 | 750 | 62.5 | 188000 | 190 | 0.7589466 | #N/A | #N/A | #N/A | 2016 | LTWb | Steel |  | #N/A | #N/A | #N/A | #N/A | #N/A | #N/A | #N/A |  | #N/A | #N/A | #N/A | #N/A | #N/A | #N/A | #N/A |  | #N/A | #N/A | #N/A | #N/A | #N/A | #N/A | #N/A | #N/A | #N/A | #N/A | #N/A | #N/A | #N/A | #N/A | #N/A |  |  | #N/A | #N/A | #N/A | #N/A | #N/A | #N/A | #N/A | #N/A |  |  | #N/A | #N/A | #N/A | #N/A | #N/A | #N/A | #N/A | #N/A
[9 empty] | 294 | 125 | 2 | 750 | 62.5 | 188000 | 190 | 0.7589466 | #N/A | #N/A | #N/A | 2016 | LTWb | Steel |  | #N/A | #N/A | #N/A | #N/A | #N/A | #N/A | #N/A |  | #N/A | #N/A | #N/A | #N/A | #N/A | #N/A | #N/A |  | #N/A | #N/A | #N/A | #N/A | #N/A | #N/A | #N/A | #N/A | #N/A | #N/A | #N/A | #N/A | #N/A | #N/A | #N/A |  |  | #N/A | #N/A | #N/A | #N/A | #N/A | #N/A | #N/A | #N/A |  |  | #N/A | #N/A | #N/A | #N/A | #N/A | #N/A | #N/A | #N/A
[9 empty] | 295 | 125 | 2 | 750 | 62.5 | 188000 | 190 | 0.7589466 | #N/A | #N/A | #N/A | 2016 | LTWb | Steel |  | #N/A | #N/A | #N/A | #N/A | #N/A | #N/A | #N/A |  | #N/A | #N/A | #N/A | #N/A | #N/A | #N/A | #N/A |  | #N/A | #N/A | #N/A | #N/A | #N/A | #N/A | #N/A | #N/A | #N/A | #N/A | #N/A | #N/A | #N/A | #N/A | #N/A |  |  | #N/A | #N/A | #N/A | #N/A | #N/A | #N/A | #N/A | #N/A |  |  | #N/A | #N/A | #N/A | #N/A | #N/A | #N/A | #N/A | #N/A
[9 empty] | 296 | 150 | 2 | 900 | 75 | 188000 | 190 | 0.6928203 | #N/A | #N/A | #N/A | 2016 | LTWb | Steel |  | #N/A | #N/A | #N/A | #N/A | #N/A | #N/A | #N/A |  | #N/A | #N/A | #N/A | #N/A | #N/A | #N/A | #N/A |  | #N/A | #N/A | #N/A | #N/A | #N/A | #N/A | #N/A | #N/A | #N/A | #N/A | #N/A | #N/A | #N/A | #N/A | #N/A |  |  | #N/A | #N/A | #N/A | #N/A | #N/A | #N/A | #N/A | #N/A |  |  | #N/A | #N/A | #N/A | #N/A | #N/A | #N/A | #N/A | #N/A
[9 empty] | 297 | 150 | 2 | 900 | 75 | 188000 | 190 | 0.6928203 | #N/A | #N/A | #N/A | 2016 | LTWb | Steel |  | #N/A | #N/A | #N/A | #N/A | #N/A | #N/A | #N/A |  | #N/A | #N/A | #N/A | #N/A | #N/A | #N/A | #N/A |  | #N/A | #N/A | #N/A | #N/A | #N/A | #N/A | #N/A | #N/A | #N/A | #N/A | #N/A | #N/A | #N/A | #N/A | #N/A |  |  | #N/A | #N/A | #N/A | #N/A | #N/A | #N/A | #N/A | #N/A |  |  | #N/A | #N/A | #N/A | #N/A | #N/A | #N/A | #N/A | #N/A
[9 empty] | 298 | 150 | 2 | 900 | 75 | 188000 | 190 | 0.6928203 | #N/A | #N/A | #N/A | 2016 | LTWb | Steel |  | #N/A | #N/A | #N/A | #N/A | #N/A | #N/A | #N/A |  | #N/A | #N/A | #N/A | #N/A | #N/A | #N/A | #N/A |  | #N/A | #N/A | #N/A | #N/A | #N/A | #N/A | #N/A | #N/A | #N/A | #N/A | #N/A | #N/A | #N/A | #N/A | #N/A |  |  | #N/A | #N/A | #N/A | #N/A | #N/A | #N/A | #N/A | #N/A |  |  | #N/A | #N/A | #N/A | #N/A | #N/A | #N/A | #N/A | #N/A
[9 empty] | 299 | 200 | 2 | 1200 | 100 | 188000 | 190 | 0.6 | 0.7542105 | 0.1259417 | 1 | 2016 | CLTW | Steel |  | #N/A | #N/A | #N/A | #N/A | #N/A | #N/A | #N/A |  | #N/A | #N/A | #N/A | #N/A | #N/A | #N/A | #N/A |  | #N/A | #N/A | #N/A | #N/A | #N/A | #N/A | #N/A | #N/A | #N/A | #N/A | #N/A | #N/A | #N/A | #N/A | #N/A |  |  | #N/A | #N/A | #N/A | #N/A | #N/A | #N/A | #N/A | #N/A |  |  | #N/A | #N/A | #N/A | #N/A | #N/A | #N/A | #N/A | #N/A
[9 empty] | 300 | 200 | 2 | 1200 | 100 | 188000 | 190 | 0.6 | #N/A | #N/A | #N/A | 2016 | CLTW | Steel |  | #N/A | #N/A | #N/A | #N/A | #N/A | #N/A | #N/A |  | #N/A | #N/A | #N/A | #N/A | #N/A | #N/A | #N/A |  | #N/A | #N/A | #N/A | #N/A | #N/A | #N/A | #N/A | #N/A | #N/A | #N/A | #N/A | #N/A | #N/A | #N/A | #N/A |  |  | #N/A | #N/A | #N/A | #N/A | #N/A | #N/A | #N/A | #N/A |  |  | #N/A | #N/A | #N/A | #N/A | #N/A | #N/A | #N/A | #N/A
[9 empty] | 301 | 300 | 2 | 1800 | 150 | 188000 | 190 | 0.4898979 | 0.5868421 | 0.1469906 | 1 | 2016 | CLTW | Steel |  | #N/A | #N/A | #N/A | #N/A | #N/A | #N/A | #N/A |  | #N/A | #N/A | #N/A | #N/A | #N/A | #N/A | #N/A |  | #N/A | #N/A | #N/A | #N/A | #N/A | #N/A | #N/A | #N/A | #N/A | #N/A | #N/A | #N/A | #N/A | #N/A | #N/A |  |  | #N/A | #N/A | #N/A | #N/A | #N/A | #N/A | #N/A | #N/A |  |  | #N/A | #N/A | #N/A | #N/A | #N/A | #N/A | #N/A | #N/A
[9 empty] | 302 | 300 | 2 | 1800 | 150 | 188000 | 190 | 0.4898979 | #N/A | #N/A | #N/A | 2016 | CLTW | Steel |  | #N/A | #N/A | #N/A | #N/A | #N/A | #N/A | #N/A |  | #N/A | #N/A | #N/A | #N/A | #N/A | #N/A | #N/A |  | #N/A | #N/A | #N/A | #N/A | #N/A | #N/A | #N/A | #N/A | #N/A | #N/A | #N/A | #N/A | #N/A | #N/A | #N/A |  |  | #N/A | #N/A | #N/A | #N/A | #N/A | #N/A | #N/A | #N/A |  |  | #N/A | #N/A | #N/A | #N/A | #N/A | #N/A | #N/A | #N/A
[9 empty] | 303 | 28.81 | 2.78 | 200.2 | 10.36331 | 190000 | 355 | 2.158597 | 1.587486 | 0.0507884 | 1 | 2016 | Tubes | Steel |  | #N/A | #N/A | #N/A | #N/A | #N/A | #N/A | #N/A |  | #N/A | #N/A | #N/A | #N/A | #N/A | #N/A | #N/A |  | #N/A | #N/A | #N/A | #N/A | #N/A | #N/A | #N/A | #N/A | #N/A | #N/A | #N/A | #N/A | #N/A | #N/A | #N/A |  |  | #N/A | #N/A | #N/A | #N/A | #N/A | #N/A | #N/A | #N/A |  |  | #N/A | #N/A | #N/A | #N/A | #N/A | #N/A | #N/A | #N/A
[9 empty] | 304 | 36.72 | 2.98 | 240 | 12.32215 | 195000 | 302 | 1.861939 | 1.5869 | 0.05003682 | 1 | 2016 | Tubes | Steel |  | #N/A | #N/A | #N/A | #N/A | #N/A | #N/A | #N/A |  | #N/A | #N/A | #N/A | #N/A | #N/A | #N/A | #N/A |  | #N/A | #N/A | #N/A | #N/A | #N/A | #N/A | #N/A | #N/A | #N/A | #N/A | #N/A | #N/A | #N/A | #N/A | #N/A |  |  | #N/A | #N/A | #N/A | #N/A | #N/A | #N/A | #N/A | #N/A |  |  | #N/A | #N/A | #N/A | #N/A | #N/A | #N/A | #N/A | #N/A
[9 empty] | 305 | 55.815 | 2.89 | 360.1 | 19.31315 | 187000 | 290 | 1.468066 | 1.302062 | 0.06443512 | 1 | 2016 | Tubes | Steel |  | #N/A | #N/A | #N/A | #N/A | #N/A | #N/A | #N/A |  | #N/A | #N/A | #N/A | #N/A | #N/A | #N/A | #N/A |  | #N/A | #N/A | #N/A | #N/A | #N/A | #N/A | #N/A | #N/A | #N/A | #N/A | #N/A | #N/A | #N/A | #N/A | #N/A |  |  | #N/A | #N/A | #N/A | #N/A | #N/A | #N/A | #N/A | #N/A |  |  | #N/A | #N/A | #N/A | #N/A | #N/A | #N/A | #N/A | #N/A
[9 empty] | 306 | 68.44 | 2.92 | 434.8 | 23.43836 | 188000 | 323 | 1.312248 | 1.125059 | 0.0748563 | 1 | 2016 | Tubes | Steel |  | #N/A | #N/A | #N/A | #N/A | #N/A | #N/A | #N/A |  | #N/A | #N/A | #N/A | #N/A | #N/A | #N/A | #N/A |  | #N/A | #N/A | #N/A | #N/A | #N/A | #N/A | #N/A | #N/A | #N/A | #N/A | #N/A | #N/A | #N/A | #N/A | #N/A |  |  | #N/A | #N/A | #N/A | #N/A | #N/A | #N/A | #N/A | #N/A |  |  | #N/A | #N/A | #N/A | #N/A | #N/A | #N/A | #N/A | #N/A
[9 empty] | 307 | 51.5 | 1.7 | 306 | 30.29412 | 195500 | #N/A | 1.079531 | #N/A | 0.07446922 | #N/A | 2019 | Miscellaneous | Steel |  | #N/A | #N/A | #N/A | #N/A | #N/A | #N/A | #N/A |  | #N/A | #N/A | #N/A | #N/A | #N/A | #N/A | #N/A |  | #N/A | #N/A | #N/A | #N/A | #N/A | #N/A | #N/A | #N/A | #N/A | #N/A | #N/A | #N/A | #N/A | #N/A | #N/A |  |  | #N/A | #N/A | #N/A | #N/A | #N/A | #N/A | #N/A | #N/A |  |  | #N/A | #N/A | #N/A | #N/A | #N/A | #N/A | #N/A | #N/A
[9 empty] | 308 | 51.5 | 1.5 | 1020 | 34.33333 | 195500 | #N/A | 3.380142 | #N/A | 0.08907554 | #N/A | 2019 | Miscellaneous | Steel |  | #N/A | #N/A | #N/A | #N/A | #N/A | #N/A | #N/A |  | #N/A | #N/A | #N/A | #N/A | #N/A | #N/A | #N/A |  | #N/A | #N/A | #N/A | #N/A | #N/A | #N/A | #N/A | #N/A | #N/A | #N/A | #N/A | #N/A | #N/A | #N/A | #N/A |  |  | #N/A | #N/A | #N/A | #N/A | #N/A | #N/A | #N/A | #N/A |  |  | #N/A | #N/A | #N/A | #N/A | #N/A | #N/A | #N/A | #N/A
[9 empty] | 309 | 76.5 | 2.1 | 456 | 36.42857 | 180500 | #N/A | 0.9876029 | #N/A | 0.1255363 | #N/A | 2019 | Miscellaneous | Steel |  | #N/A | #N/A | #N/A | #N/A | #N/A | #N/A | #N/A |  | #N/A | #N/A | #N/A | #N/A | #N/A | #N/A | #N/A |  | #N/A | #N/A | #N/A | #N/A | #N/A | #N/A | #N/A | #N/A | #N/A | #N/A | #N/A | #N/A | #N/A | #N/A | #N/A |  |  | #N/A | #N/A | #N/A | #N/A | #N/A | #N/A | #N/A | #N/A |  |  | #N/A | #N/A | #N/A | #N/A | #N/A | #N/A | #N/A | #N/A
[9 empty] | 310 | 77 | 2.1 | 1522 | 36.66667 | 180500 | #N/A | 3.264286 | #N/A | 0.09051827 | #N/A | 2019 | Miscellaneous | Steel |  | #N/A | #N/A | #N/A | #N/A | #N/A | #N/A | #N/A |  | #N/A | #N/A | #N/A | #N/A | #N/A | #N/A | #N/A |  | #N/A | #N/A | #N/A | #N/A | #N/A | #N/A | #N/A | #N/A | #N/A | #N/A | #N/A | #N/A | #N/A | #N/A | #N/A |  |  | #N/A | #N/A | #N/A | #N/A | #N/A | #N/A | #N/A | #N/A |  |  | #N/A | #N/A | #N/A | #N/A | #N/A | #N/A | #N/A | #N/A
[9 empty] | 311 | 101.5 | 2.1 | 608 | 48.33333 | 180500 | #N/A | 0.8616168 | #N/A | 0.1096791 | #N/A | 2019 | Miscellaneous | Steel |  | #N/A | #N/A | #N/A | #N/A | #N/A | #N/A | #N/A |  | #N/A | #N/A | #N/A | #N/A | #N/A | #N/A | #N/A |  | #N/A | #N/A | #N/A | #N/A | #N/A | #N/A | #N/A | #N/A | #N/A | #N/A | #N/A | #N/A | #N/A | #N/A | #N/A |  |  | #N/A | #N/A | #N/A | #N/A | #N/A | #N/A | #N/A | #N/A |  |  | #N/A | #N/A | #N/A | #N/A | #N/A | #N/A | #N/A | #N/A
[9 empty] | 312 | 101.5 | 2.1 | 2030 | 48.33333 | 180500 | #N/A | 2.87678 | #N/A | 0.1156255 | #N/A | 2019 | Miscellaneous | Steel |  | #N/A | #N/A | #N/A | #N/A | #N/A | #N/A | #N/A |  | #N/A | #N/A | #N/A | #N/A | #N/A | #N/A | #N/A |  | #N/A | #N/A | #N/A | #N/A | #N/A | #N/A | #N/A | #N/A | #N/A | #N/A | #N/A | #N/A | #N/A | #N/A | #N/A |  |  | #N/A | #N/A | #N/A | #N/A | #N/A | #N/A | #N/A | #N/A |  |  | #N/A | #N/A | #N/A | #N/A | #N/A | #N/A | #N/A | #N/A
[9 empty] | 313 | 127 | 2.1 | 762 | 60.47619 | 180500 | #N/A | 0.771541 | #N/A | 0.1337952 | #N/A | 2019 | Miscellaneous | Steel |  | #N/A | #N/A | #N/A | #N/A | #N/A | #N/A | #N/A |  | #N/A | #N/A | #N/A | #N/A | #N/A | #N/A | #N/A |  | #N/A | #N/A | #N/A | #N/A | #N/A | #N/A | #N/A | #N/A | #N/A | #N/A | #N/A | #N/A | #N/A | #N/A | #N/A |  |  | #N/A | #N/A | #N/A | #N/A | #N/A | #N/A | #N/A | #N/A |  |  | #N/A | #N/A | #N/A | #N/A | #N/A | #N/A | #N/A | #N/A
[9 empty] | 314 | 127 | 2.1 | 2537 | 60.47619 | 180500 | #N/A | 2.568766 | #N/A | 0.1304917 | #N/A | 2019 | Miscellaneous | Steel |  | #N/A | #N/A | #N/A | #N/A | #N/A | #N/A | #N/A |  | #N/A | #N/A | #N/A | #N/A | #N/A | #N/A | #N/A |  | #N/A | #N/A | #N/A | #N/A | #N/A | #N/A | #N/A | #N/A | #N/A | #N/A | #N/A | #N/A | #N/A | #N/A | #N/A |  |  | #N/A | #N/A | #N/A | #N/A | #N/A | #N/A | #N/A | #N/A |  |  | #N/A | #N/A | #N/A | #N/A | #N/A | #N/A | #N/A | #N/A
[9 empty] | 315 | 154.305 | 3.0226 | 9144 | 51.05042 | 197123 | 239.9376 | 8.293857 | 0.8563218 | 0.08791816 | 1 | 1937 | CLTW | Steel |  | #N/A | #N/A | #N/A | #N/A | #N/A | #N/A | #N/A |  | #N/A | #N/A | #N/A | #N/A | #N/A | #N/A | #N/A |  | #N/A | #N/A | #N/A | #N/A | #N/A | #N/A | #N/A | #N/A | #N/A | #N/A | #N/A | #N/A | #N/A | #N/A | #N/A |  |  | #N/A | #N/A | #N/A | #N/A | #N/A | #N/A | #N/A | #N/A |  |  | #N/A | #N/A | #N/A | #N/A | #N/A | #N/A | #N/A | #N/A
[9 empty] | 316 | 153.924 | 2.9972 | 9144 | 51.35593 | 197123 | 234.4217 | 8.289619 | 0.7264707 | 0.07330785 | 1 | 1937 | CLTW | Steel |  | #N/A | #N/A | #N/A | #N/A | #N/A | #N/A | #N/A |  | #N/A | #N/A | #N/A | #N/A | #N/A | #N/A | #N/A |  | #N/A | #N/A | #N/A | #N/A | #N/A | #N/A | #N/A | #N/A | #N/A | #N/A | #N/A | #N/A | #N/A | #N/A | #N/A |  |  | #N/A | #N/A | #N/A | #N/A | #N/A | #N/A | #N/A | #N/A |  |  | #N/A | #N/A | #N/A | #N/A | #N/A | #N/A | #N/A | #N/A
[9 empty] | 317 | 153.924 | 2.794 | 9144 | 55.09091 | 197485.5 | 268.8955 | 8.003684 | 0.7230772 | 0.08961777 | 1 | 1937 | CLTW | Steel |  | #N/A | #N/A | #N/A | #N/A | #N/A | #N/A | #N/A |  | #N/A | #N/A | #N/A | #N/A | #N/A | #N/A | #N/A |  | #N/A | #N/A | #N/A | #N/A | #N/A | #N/A | #N/A | #N/A | #N/A | #N/A | #N/A | #N/A | #N/A | #N/A | #N/A |  |  | #N/A | #N/A | #N/A | #N/A | #N/A | #N/A | #N/A | #N/A |  |  | #N/A | #N/A | #N/A | #N/A | #N/A | #N/A | #N/A | #N/A
[9 empty] | 318 | 154.813 | 2.6924 | 9144 | 57.5 | 197485.5 | 262.0008 | 7.789236 | 0.7026314 | 0.08856131 | 1 | 1937 | CLTW | Steel |  | #N/A | #N/A | #N/A | #N/A | #N/A | #N/A | #N/A |  | #N/A | #N/A | #N/A | #N/A | #N/A | #N/A | #N/A |  | #N/A | #N/A | #N/A | #N/A | #N/A | #N/A | #N/A | #N/A | #N/A | #N/A | #N/A | #N/A | #N/A | #N/A | #N/A |  |  | #N/A | #N/A | #N/A | #N/A | #N/A | #N/A | #N/A | #N/A |  |  | #N/A | #N/A | #N/A | #N/A | #N/A | #N/A | #N/A | #N/A
[9 empty] | 319 | 153.162 | 1.5748 | 9144 | 97.25806 | 198655.2 | 275.7903 | 6.053721 | 0.535 | 0.1193548 | 1 | 1937 | CLTW | Steel |  | #N/A | #N/A | #N/A | #N/A | #N/A | #N/A | #N/A |  | #N/A | #N/A | #N/A | #N/A | #N/A | #N/A | #N/A |  | #N/A | #N/A | #N/A | #N/A | #N/A | #N/A | #N/A | #N/A | #N/A | #N/A | #N/A | #N/A | #N/A | #N/A | #N/A |  |  | #N/A | #N/A | #N/A | #N/A | #N/A | #N/A | #N/A | #N/A |  |  | #N/A | #N/A | #N/A | #N/A | #N/A | #N/A | #N/A | #N/A
[9 empty] | 320 | 153.924 | 1.6002 | 9144 | 96.19048 | 198655.2 | 275.7903 | 6.057087 | 0.545 | 0.1202511 | 1 | 1937 | CLTW | Steel |  | #N/A | #N/A | #N/A | #N/A | #N/A | #N/A | #N/A |  | #N/A | #N/A | #N/A | #N/A | #N/A | #N/A | #N/A |  | #N/A | #N/A | #N/A | #N/A | #N/A | #N/A | #N/A | #N/A | #N/A | #N/A | #N/A | #N/A | #N/A | #N/A | #N/A |  |  | #N/A | #N/A | #N/A | #N/A | #N/A | #N/A | #N/A | #N/A |  |  | #N/A | #N/A | #N/A | #N/A | #N/A | #N/A | #N/A | #N/A
[9 empty] | 321 | 609.6 | 12.5476 | 9144 | 48.583 | 215461.165 | 237.8691 | 2.152034 | 0.9710147 | 0.0860519 | 1 | 1937 | CLTW | Steel |  | #N/A | #N/A | #N/A | #N/A | #N/A | #N/A | #N/A |  | #N/A | #N/A | #N/A | #N/A | #N/A | #N/A | #N/A |  | #N/A | #N/A | #N/A | #N/A | #N/A | #N/A | #N/A | #N/A | #N/A | #N/A | #N/A | #N/A | #N/A | #N/A | #N/A |  |  | #N/A | #N/A | #N/A | #N/A | #N/A | #N/A | #N/A | #N/A |  |  | #N/A | #N/A | #N/A | #N/A | #N/A | #N/A | #N/A | #N/A
[9 empty] | 322 | 609.6 | 12.5222 | 9144 | 48.68154 | 215461.165 | 234.4217 | 2.149855 | 0.9088237 | 0.07953423 | 1 | 1937 | CLTW | Steel |  | #N/A | #N/A | #N/A | #N/A | #N/A | #N/A | #N/A |  | #N/A | #N/A | #N/A | #N/A | #N/A | #N/A | #N/A |  | #N/A | #N/A | #N/A | #N/A | #N/A | #N/A | #N/A | #N/A | #N/A | #N/A | #N/A | #N/A | #N/A | #N/A | #N/A |  |  | #N/A | #N/A | #N/A | #N/A | #N/A | #N/A | #N/A | #N/A |  |  | #N/A | #N/A | #N/A | #N/A | #N/A | #N/A | #N/A | #N/A
[9 empty] | 323 | 154.813 | 2.9464 | 2286 | 52.5431 | 193709.8 | 220.6322 | 2.037093 | 0.7718751 | 0.07632403 | 1 | 1937 | CLTW | Steel |  | #N/A | #N/A | #N/A | #N/A | #N/A | #N/A | #N/A |  | #N/A | #N/A | #N/A | #N/A | #N/A | #N/A | #N/A |  | #N/A | #N/A | #N/A | #N/A | #N/A | #N/A | #N/A | #N/A | #N/A | #N/A | #N/A | #N/A | #N/A | #N/A | #N/A |  |  | #N/A | #N/A | #N/A | #N/A | #N/A | #N/A | #N/A | #N/A |  |  | #N/A | #N/A | #N/A | #N/A | #N/A | #N/A | #N/A | #N/A
[9 empty] | 324 | 154.813 | 2.9464 | 2286 | 52.5431 | 193709.8 | 234.4217 | 2.037093 | 0.729412 | 0.07663304 | 1 | 1937 | CLTW | Steel |  | #N/A | #N/A | #N/A | #N/A | #N/A | #N/A | #N/A |  | #N/A | #N/A | #N/A | #N/A | #N/A | #N/A | #N/A |  | #N/A | #N/A | #N/A | #N/A | #N/A | #N/A | #N/A | #N/A | #N/A | #N/A | #N/A | #N/A | #N/A | #N/A | #N/A |  |  | #N/A | #N/A | #N/A | #N/A | #N/A | #N/A | #N/A | #N/A |  |  | #N/A | #N/A | #N/A | #N/A | #N/A | #N/A | #N/A | #N/A
[9 empty] | 325 | 431.8 | 12.2936 | 9144 | 35.12397 | 184407.4 | 220.6322 | 3.573155 | 1.085938 | 0.07540156 | 1 | 1937 | CLTW | Steel |  | #N/A | #N/A | #N/A | #N/A | #N/A | #N/A | #N/A |  | #N/A | #N/A | #N/A | #N/A | #N/A | #N/A | #N/A |  | #N/A | #N/A | #N/A | #N/A | #N/A | #N/A | #N/A | #N/A | #N/A | #N/A | #N/A | #N/A | #N/A | #N/A | #N/A |  |  | #N/A | #N/A | #N/A | #N/A | #N/A | #N/A | #N/A | #N/A |  |  | #N/A | #N/A | #N/A | #N/A | #N/A | #N/A | #N/A | #N/A
[9 empty] | 326 | 431.8 | 12.4714 | 9144 | 34.62322 | 184407.4 | 224.0796 | 3.598901 | 1.124308 | 0.0781552 | 1 | 1937 | CLTW | Steel |  | #N/A | #N/A | #N/A | #N/A | #N/A | #N/A | #N/A |  | #N/A | #N/A | #N/A | #N/A | #N/A | #N/A | #N/A |  | #N/A | #N/A | #N/A | #N/A | #N/A | #N/A | #N/A | #N/A | #N/A | #N/A | #N/A | #N/A | #N/A | #N/A | #N/A |  |  | #N/A | #N/A | #N/A | #N/A | #N/A | #N/A | #N/A | #N/A |  |  | #N/A | #N/A | #N/A | #N/A | #N/A | #N/A | #N/A | #N/A
[9 empty] | 327 | 609.6 | 9.3726 | 9144 | 65.04065 | 179838.3 | 220.6322 | 1.85994 | 0.9559375 | 0.1260325 | 1 | 1937 | CLTW | Steel |  | #N/A | #N/A | #N/A | #N/A | #N/A | #N/A | #N/A |  | #N/A | #N/A | #N/A | #N/A | #N/A | #N/A | #N/A |  | #N/A | #N/A | #N/A | #N/A | #N/A | #N/A | #N/A | #N/A | #N/A | #N/A | #N/A | #N/A | #N/A | #N/A | #N/A |  |  | #N/A | #N/A | #N/A | #N/A | #N/A | #N/A | #N/A | #N/A |  |  | #N/A | #N/A | #N/A | #N/A | #N/A | #N/A | #N/A | #N/A
[9 empty] | 328 | 609.6 | 9.3218 | 9144 | 65.3951 | 179838.3 | 227.527 | 1.854892 | 0.9548484 | 0.1305304 | 1 | 1937 | CLTW | Steel |  | #N/A | #N/A | #N/A | #N/A | #N/A | #N/A | #N/A |  | #N/A | #N/A | #N/A | #N/A | #N/A | #N/A | #N/A |  | #N/A | #N/A | #N/A | #N/A | #N/A | #N/A | #N/A | #N/A | #N/A | #N/A | #N/A | #N/A | #N/A | #N/A | #N/A |  |  | #N/A | #N/A | #N/A | #N/A | #N/A | #N/A | #N/A | #N/A |  |  | #N/A | #N/A | #N/A | #N/A | #N/A | #N/A | #N/A | #N/A
[9 empty] | 329 | 609.6 | 6.2484 | 9144 | 97.56098 | 211439.2 | 279.2377 | 1.518634 | 0.7276543 | 0.154907 | 1 | 1937 | CLTW | Steel |  | #N/A | #N/A | #N/A | #N/A | #N/A | #N/A | #N/A |  | #N/A | #N/A | #N/A | #N/A | #N/A | #N/A | #N/A |  | #N/A | #N/A | #N/A | #N/A | #N/A | #N/A | #N/A | #N/A | #N/A | #N/A | #N/A | #N/A | #N/A | #N/A | #N/A |  |  | #N/A | #N/A | #N/A | #N/A | #N/A | #N/A | #N/A | #N/A |  |  | #N/A | #N/A | #N/A | #N/A | #N/A | #N/A | #N/A | #N/A
[9 empty] | 330 | 609.6 | 6.35 | 9144 | 96 | 211439.2 | 273.0324 | 1.530931 | 0.7989898 | 0.1636524 | 1 | 1937 | CLTW | Steel |  | #N/A | #N/A | #N/A | #N/A | #N/A | #N/A | #N/A |  | #N/A | #N/A | #N/A | #N/A | #N/A | #N/A | #N/A |  | #N/A | #N/A | #N/A | #N/A | #N/A | #N/A | #N/A | #N/A | #N/A | #N/A | #N/A | #N/A | #N/A | #N/A | #N/A |  |  | #N/A | #N/A | #N/A | #N/A | #N/A | #N/A | #N/A | #N/A |  |  | #N/A | #N/A | #N/A | #N/A | #N/A | #N/A | #N/A | #N/A
[9 empty] | 331 | 381 | 0.2943614 | 95.25 | 1294.327 | 72705.22 | 253.7271 | 0.00694893 | 0.05730978 | 0.427716 | 1 | 1933 | LTWb | Aluminium |  | #N/A | #N/A | #N/A | #N/A | #N/A | #N/A | #N/A |  | #N/A | #N/A | #N/A | #N/A | #N/A | #N/A | 72705.22 |  | #N/A | #N/A | #N/A | #N/A | #N/A | #N/A | #N/A | #N/A | #N/A | #N/A | #N/A | #N/A | #N/A | #N/A | #N/A |  |  | 72705.22 | #N/A | #N/A | #N/A | #N/A | #N/A | #N/A | #N/A |  |  | #N/A | #N/A | #N/A | #N/A | #N/A | #N/A | #N/A | #N/A
[9 empty] | 332 | 381 | 0.2943614 | 190.5 | 1294.327 | 72705.22 | 253.7271 | 0.01389786 | 0.03636306 | 0.271385802 | 1 | 1933 | LTWb | Aluminium |  | #N/A | #N/A | #N/A | #N/A | #N/A | #N/A | #N/A |  | #N/A | #N/A | #N/A | #N/A | #N/A | #N/A | 72705.22 |  | #N/A | #N/A | #N/A | #N/A | #N/A | #N/A | #N/A | #N/A | #N/A | #N/A | #N/A | #N/A | #N/A | #N/A | #N/A |  |  | 72705.22 | #N/A | #N/A | #N/A | #N/A | #N/A | #N/A | #N/A |  |  | #N/A | #N/A | #N/A | #N/A | #N/A | #N/A | #N/A | #N/A
[9 empty] | 333 | 381 | 0.2644467 | 190.5 | 1440.744 | 72705.22 | 253.7271 | 0.01317275 | 0.0351309 | 0.2918493 | 1 | 1933 | LTWb | Aluminium |  | #N/A | #N/A | #N/A | #N/A | #N/A | #N/A | #N/A |  | #N/A | #N/A | #N/A | #N/A | #N/A | #N/A | 72705.22 |  | #N/A | #N/A | #N/A | #N/A | #N/A | #N/A | #N/A | #N/A | #N/A | #N/A | #N/A | #N/A | #N/A | #N/A | #N/A |  |  | 72705.22 | #N/A | #N/A | #N/A | #N/A | #N/A | #N/A | #N/A |  |  | #N/A | #N/A | #N/A | #N/A | #N/A | #N/A | #N/A | #N/A
[9 empty] | 334 | 381 | 0.2644467 | 247.65 | 1440.744 | 72705.22 | 253.7271 | 0.01712458 | 0.02887267 | 0.23985918 | 1 | 1933 | LTWb | Aluminium |  | #N/A | #N/A | #N/A | #N/A | #N/A | #N/A | #N/A |  | #N/A | #N/A | #N/A | #N/A | #N/A | #N/A | 72705.22 |  | #N/A | #N/A | #N/A | #N/A | #N/A | #N/A | #N/A | #N/A | #N/A | #N/A | #N/A | #N/A | #N/A | #N/A | #N/A |  |  | 72705.22 | #N/A | #N/A | #N/A | #N/A | #N/A | #N/A | #N/A |  |  | #N/A | #N/A | #N/A | #N/A | #N/A | #N/A | #N/A | #N/A
[9 empty] | 335 | 381 | 0.2691064 | 381 | 1415.797 | 72705.22 | 253.7271 | 0.02657661 | 0.02887424 | 0.2357187 | 1 | 1933 | LTWb | Aluminium |  | #N/A | #N/A | #N/A | #N/A | #N/A | #N/A | #N/A |  | #N/A | #N/A | #N/A | #N/A | #N/A | #N/A | 72705.22 |  | #N/A | #N/A | #N/A | #N/A | #N/A | #N/A | #N/A | #N/A | #N/A | #N/A | #N/A | #N/A | #N/A | #N/A | #N/A |  |  | 72705.22 | #N/A | #N/A | #N/A | #N/A | #N/A | #N/A | #N/A |  |  | #N/A | #N/A | #N/A | #N/A | #N/A | #N/A | #N/A | #N/A
[9 empty] | 336 | 381 | 0.2659864 | 381 | 1432.404 | 72705.22 | 253.7271 | 0.02642209 | 0.02946812 | 0.2433888 | 1 | 1933 | LTWb | Aluminium |  | #N/A | #N/A | #N/A | #N/A | #N/A | #N/A | #N/A |  | #N/A | #N/A | #N/A | #N/A | #N/A | #N/A | 72705.22 |  | #N/A | #N/A | #N/A | #N/A | #N/A | #N/A | #N/A | #N/A | #N/A | #N/A | #N/A | #N/A | #N/A | #N/A | #N/A |  |  | 72705.22 | #N/A | #N/A | #N/A | #N/A | #N/A | #N/A | #N/A |  |  | #N/A | #N/A | #N/A | #N/A | #N/A | #N/A | #N/A | #N/A
[9 empty] | 337 | 381 | 0.4162085 | 381 | 915.4066 | 71412.45 | 249.7626 | 0.03305164 | 0.06505511 | 0.3441361 | 1 | 1933 | LTWb | Aluminium |  | #N/A | #N/A | #N/A | #N/A | #N/A | #N/A | #N/A |  | #N/A | #N/A | #N/A | #N/A | 71412.45 | #N/A | #N/A |  | #N/A | #N/A | #N/A | #N/A | #N/A | #N/A | #N/A | #N/A | #N/A | #N/A | #N/A | #N/A | #N/A | #N/A | #N/A |  |  | 71412.45 | #N/A | #N/A | #N/A | #N/A | #N/A | #N/A | #N/A |  |  | #N/A | #N/A | #N/A | #N/A | #N/A | #N/A | #N/A | #N/A
[9 empty] | 338 | 381 | 0.4102199 | 381 | 928.7701 | 71412.45 | 249.7626 | 0.032813 | 0.05955741 | 0.319653014 | 1 | 1933 | LTWb | Aluminium |  | #N/A | #N/A | #N/A | #N/A | #N/A | #N/A | #N/A |  | #N/A | #N/A | #N/A | #N/A | 71412.45 | #N/A | #N/A |  | #N/A | #N/A | #N/A | #N/A | #N/A | #N/A | #N/A | #N/A | #N/A | #N/A | #N/A | #N/A | #N/A | #N/A | #N/A |  |  | 71412.45 | #N/A | #N/A | #N/A | #N/A | #N/A | #N/A | #N/A |  |  | #N/A | #N/A | #N/A | #N/A | #N/A | #N/A | #N/A | #N/A
[9 empty] | 339 | 381 | 0.5286846 | 190.5 | 720.6565 | 70050.73 | 262.6213 | 0.01862541 | 0.1140833 | 0.509270944 | 1 | 1933 | LTWb | Aluminium |  | #N/A | #N/A | #N/A | #N/A | #N/A | #N/A | #N/A |  | #N/A | #N/A | #N/A | 70050.73 | #N/A | #N/A | #N/A |  | #N/A | #N/A | #N/A | #N/A | #N/A | #N/A | #N/A | #N/A | #N/A | #N/A | #N/A | #N/A | #N/A | #N/A | #N/A |  |  | 70050.73 | #N/A | #N/A | #N/A | #N/A | #N/A | #N/A | #N/A |  |  | #N/A | #N/A | #N/A | #N/A | #N/A | #N/A | #N/A | #N/A
[9 empty] | 340 | 381 | 0.4956501 | 190.5 | 768.6874 | 70050.73 | 262.6213 | 0.01803413 | 0.09057844 | 0.4312937664 | 1 | 1933 | LTWb | Aluminium |  | #N/A | #N/A | #N/A | #N/A | #N/A | #N/A | #N/A |  | #N/A | #N/A | #N/A | 70050.73 | #N/A | #N/A | #N/A |  | #N/A | #N/A | #N/A | #N/A | #N/A | #N/A | #N/A | #N/A | #N/A | #N/A | #N/A | #N/A | #N/A | #N/A | #N/A |  |  | 70050.73 | #N/A | #N/A | #N/A | #N/A | #N/A | #N/A | #N/A |  |  | #N/A | #N/A | #N/A | #N/A | #N/A | #N/A | #N/A | #N/A
[9 empty] | 341 | 381 | 0.5036123 | 190.5 | 756.5344 | 70050.73 | 262.6213 | 0.0181784 | 0.1117893 | 0.523875 | 1 | 1933 | LTWb | Aluminium |  | #N/A | #N/A | #N/A | #N/A | #N/A | #N/A | #N/A |  | #N/A | #N/A | #N/A | 70050.73 | #N/A | #N/A | #N/A |  | #N/A | #N/A | #N/A | #N/A | #N/A | #N/A | #N/A | #N/A | #N/A | #N/A | #N/A | #N/A | #N/A | #N/A | #N/A |  |  | 70050.73 | #N/A | #N/A | #N/A | #N/A | #N/A | #N/A | #N/A |  |  | #N/A | #N/A | #N/A | #N/A | #N/A | #N/A | #N/A | #N/A
[9 empty] | 342 | 381 | 0.5651351 | 381 | 674.1751 | 70050.73 | 262.6213 | 0.03851356 | 0.1095221 | 0.457375552 | 1 | 1933 | LTWb | Aluminium |  | #N/A | #N/A | #N/A | #N/A | #N/A | #N/A | #N/A |  | #N/A | #N/A | #N/A | 70050.73 | #N/A | #N/A | #N/A |  | #N/A | #N/A | #N/A | #N/A | #N/A | #N/A | #N/A | #N/A | #N/A | #N/A | #N/A | #N/A | #N/A | #N/A | #N/A |  |  | 70050.73 | #N/A | #N/A | #N/A | #N/A | #N/A | #N/A | #N/A |  |  | #N/A | #N/A | #N/A | #N/A | #N/A | #N/A | #N/A | #N/A
[9 empty] | 343 | 381 | 0.5510367 | 381 | 691.424 | 70050.73 | 262.6213 | 0.03803013 | 0.1023495 | 0.4383579782 | 1 | 1933 | LTWb | Aluminium |  | #N/A | #N/A | #N/A | #N/A | #N/A | #N/A | #N/A |  | #N/A | #N/A | #N/A | 70050.73 | #N/A | #N/A | #N/A |  | #N/A | #N/A | #N/A | #N/A | #N/A | #N/A | #N/A | #N/A | #N/A | #N/A | #N/A | #N/A | #N/A | #N/A | #N/A |  |  | 70050.73 | #N/A | #N/A | #N/A | #N/A | #N/A | #N/A | #N/A |  |  | #N/A | #N/A | #N/A | #N/A | #N/A | #N/A | #N/A | #N/A
[9 empty] | 344 | 381 | 0.555677 | 571.5 | 685.6502 | 70050.73 | 262.6213 | 0.05728487 | 0.1125522 | 0.4780300448 | 1 | 1933 | LTWb | Aluminium |  | #N/A | #N/A | #N/A | #N/A | #N/A | #N/A | #N/A |  | #N/A | #N/A | #N/A | 70050.73 | #N/A | #N/A | #N/A |  | #N/A | #N/A | #N/A | #N/A | #N/A | #N/A | #N/A | #N/A | #N/A | #N/A | #N/A | #N/A | #N/A | #N/A | #N/A |  |  | 70050.73 | #N/A | #N/A | #N/A | #N/A | #N/A | #N/A | #N/A |  |  | #N/A | #N/A | #N/A | #N/A | #N/A | #N/A | #N/A | #N/A
[9 empty] | 345 | 381 | 0.555677 | 571.5 | 685.6502 | 70050.73 | 262.6213 | 0.05728487 | 0.1254649 | 0.5328727656 | 1 | 1933 | LTWb | Aluminium |  | #N/A | #N/A | #N/A | #N/A | #N/A | #N/A | #N/A |  | #N/A | #N/A | #N/A | 70050.73 | #N/A | #N/A | #N/A |  | #N/A | #N/A | #N/A | #N/A | #N/A | #N/A | #N/A | #N/A | #N/A | #N/A | #N/A | #N/A | #N/A | #N/A | #N/A |  |  | 70050.73 | #N/A | #N/A | #N/A | #N/A | #N/A | #N/A | #N/A |  |  | #N/A | #N/A | #N/A | #N/A | #N/A | #N/A | #N/A | #N/A
[9 empty] | 346 | 190.5 | 0.2923953 | 95.25 | 651.5153 | 72705.22 | 253.7271 | 0.01958879 | 0.1641037 | 0.6164893312 | 1 | 1933 | LTWb | Aluminium |  | #N/A | #N/A | #N/A | #N/A | #N/A | #N/A | #N/A |  | #N/A | #N/A | #N/A | 72705.22 | #N/A | #N/A | #N/A |  | #N/A | #N/A | #N/A | #N/A | #N/A | #N/A | #N/A | #N/A | #N/A | #N/A | #N/A | #N/A | #N/A | #N/A | #N/A |  |  | 72705.22 | #N/A | #N/A | #N/A | #N/A | #N/A | #N/A | #N/A |  |  | #N/A | #N/A | #N/A | #N/A | #N/A | #N/A | #N/A | #N/A
[9 empty] | 347 | 190.5 | 0.2898908 | 95.25 | 657.144 | 72705.22 | 253.7271 | 0.01950472 | 0.1492295 | 0.5654547 | 1 | 1933 | LTWb | Aluminium |  | #N/A | #N/A | #N/A | #N/A | #N/A | #N/A | #N/A |  | #N/A | #N/A | #N/A | 72705.22 | #N/A | #N/A | #N/A |  | #N/A | #N/A | #N/A | #N/A | #N/A | #N/A | #N/A | #N/A | #N/A | #N/A | #N/A | #N/A | #N/A | #N/A | #N/A |  |  | 72705.22 | #N/A | #N/A | #N/A | #N/A | #N/A | #N/A | #N/A |  |  | #N/A | #N/A | #N/A | #N/A | #N/A | #N/A | #N/A | #N/A
[9 empty] | 348 | 190.5 | 0.2755183 | 95.25 | 691.424 | 72705.22 | 253.7271 | 0.01901506 | 0.09470155 | 0.3775583858 | 1 | 1933 | LTWb | Aluminium |  | #N/A | #N/A | #N/A | #N/A | #N/A | #N/A | #N/A |  | #N/A | #N/A | #N/A | 72705.22 | #N/A | #N/A | #N/A |  | #N/A | #N/A | #N/A | #N/A | #N/A | #N/A | #N/A | #N/A | #N/A | #N/A | #N/A | #N/A | #N/A | #N/A | #N/A |  |  | 72705.22 | #N/A | #N/A | #N/A | #N/A | #N/A | #N/A | #N/A |  |  | #N/A | #N/A | #N/A | #N/A | #N/A | #N/A | #N/A | #N/A
[9 empty] | 349 | 190.5 | 0.3027447 | 95.25 | 629.243 | 72705.22 | 253.7271 | 0.01993246 | 0.1554299 | 0.5639432256 | 1 | 1933 | LTWb | Aluminium |  | #N/A | #N/A | #N/A | #N/A | #N/A | #N/A | #N/A |  | #N/A | #N/A | 72705.22 | #N/A | #N/A | #N/A | #N/A |  | #N/A | #N/A | #N/A | #N/A | #N/A | #N/A | #N/A | #N/A | #N/A | #N/A | #N/A | #N/A | #N/A | #N/A | #N/A |  |  | 72705.22 | #N/A | #N/A | #N/A | #N/A | #N/A | #N/A | #N/A |  |  | #N/A | #N/A | #N/A | #N/A | #N/A | #N/A | #N/A | #N/A
[9 empty] | 350 | 190.5 | 0.2874184 | 123.825 | 662.7968 | 72705.22 | 253.7271 | 0.02524778 | 0.1106996 | 0.4230667584 | 1 | 1933 | LTWb | Aluminium |  | #N/A | #N/A | #N/A | #N/A | #N/A | #N/A | #N/A |  | #N/A | #N/A | #N/A | 72705.22 | #N/A | #N/A | #N/A |  | #N/A | #N/A | #N/A | #N/A | #N/A | #N/A | #N/A | #N/A | #N/A | #N/A | #N/A | #N/A | #N/A | #N/A | #N/A |  |  | 72705.22 | #N/A | #N/A | #N/A | #N/A | #N/A | #N/A | #N/A |  |  | #N/A | #N/A | #N/A | #N/A | #N/A | #N/A | #N/A | #N/A
[9 empty] | 351 | 190.5 | 0.2874184 | 123.825 | 662.7968 | 72705.22 | 253.7271 | 0.02524778 | 0.1618927 | 0.6187145 | 1 | 1933 | LTWb | Aluminium |  | #N/A | #N/A | #N/A | #N/A | #N/A | #N/A | #N/A |  | #N/A | #N/A | #N/A | 72705.22 | #N/A | #N/A | #N/A |  | #N/A | #N/A | #N/A | #N/A | #N/A | #N/A | #N/A | #N/A | #N/A | #N/A | #N/A | #N/A | #N/A | #N/A | #N/A |  |  | 72705.22 | #N/A | #N/A | #N/A | #N/A | #N/A | #N/A | #N/A |  |  | #N/A | #N/A | #N/A | #N/A | #N/A | #N/A | #N/A | #N/A
[9 empty] | 352 | 190.5 | 0.2849775 | 123.825 | 668.4738 | 72705.22 | 253.7271 | 0.02514034 | 0.1129776 | 0.435471215 | 1 | 1933 | LTWb | Aluminium |  | #N/A | #N/A | #N/A | #N/A | #N/A | #N/A | #N/A |  | #N/A | #N/A | #N/A | 72705.22 | #N/A | #N/A | #N/A |  | #N/A | #N/A | #N/A | #N/A | #N/A | #N/A | #N/A | #N/A | #N/A | #N/A | #N/A | #N/A | #N/A | #N/A | #N/A |  |  | 72705.22 | #N/A | #N/A | #N/A | #N/A | #N/A | #N/A | #N/A |  |  | #N/A | #N/A | #N/A | #N/A | #N/A | #N/A | #N/A | #N/A
[9 empty] | 353 | 190.5 | 0.2643423 | 190.5 | 720.6565 | 72705.22 | 253.7271 | 0.03725082 | 0.1106996 | 0.4599989504 | 1 | 1933 | LTWb | Aluminium |  | #N/A | #N/A | #N/A | #N/A | #N/A | #N/A | #N/A |  | #N/A | #N/A | #N/A | 72705.22 | #N/A | #N/A | #N/A |  | #N/A | #N/A | #N/A | #N/A | #N/A | #N/A | #N/A | #N/A | #N/A | #N/A | #N/A | #N/A | #N/A | #N/A | #N/A |  |  | 72705.22 | #N/A | #N/A | #N/A | #N/A | #N/A | #N/A | #N/A |  |  | #N/A | #N/A | #N/A | #N/A | #N/A | #N/A | #N/A | #N/A
[9 empty] | 354 | 190.5 | 0.2849775 | 190.5 | 668.4738 | 72705.22 | 253.7271 | 0.03867745 | 0.09533482 | 0.36746715 | 1 | 1933 | LTWb | Aluminium |  | #N/A | #N/A | #N/A | #N/A | #N/A | #N/A | #N/A |  | #N/A | #N/A | #N/A | 72705.22 | #N/A | #N/A | #N/A |  | #N/A | #N/A | #N/A | #N/A | #N/A | #N/A | #N/A | #N/A | #N/A | #N/A | #N/A | #N/A | #N/A | #N/A | #N/A |  |  | 72705.22 | #N/A | #N/A | #N/A | #N/A | #N/A | #N/A | #N/A |  |  | #N/A | #N/A | #N/A | #N/A | #N/A | #N/A | #N/A | #N/A
[9 empty] | 355 | 190.5 | 0.2923953 | 190.5 | 651.5153 | 72705.22 | 253.7271 | 0.03917759 | 0.1512691 | 0.5682737 | 1 | 1933 | LTWb | Aluminium |  | #N/A | #N/A | #N/A | #N/A | #N/A | #N/A | #N/A |  | #N/A | #N/A | #N/A | 72705.22 | #N/A | #N/A | #N/A |  | #N/A | #N/A | #N/A | #N/A | #N/A | #N/A | #N/A | #N/A | #N/A | #N/A | #N/A | #N/A | #N/A | #N/A | #N/A |  |  | 72705.22 | #N/A | #N/A | #N/A | #N/A | #N/A | #N/A | #N/A |  |  | #N/A | #N/A | #N/A | #N/A | #N/A | #N/A | #N/A | #N/A
[9 empty] | 356 | 190.5 | 0.2923953 | 190.5 | 651.5153 | 72705.22 | 253.7271 | 0.03917759 | 0.134784 | 0.5063438976 | 1 | 1933 | LTWb | Aluminium |  | #N/A | #N/A | #N/A | #N/A | #N/A | #N/A | #N/A |  | #N/A | #N/A | #N/A | 72705.22 | #N/A | #N/A | #N/A |  | #N/A | #N/A | #N/A | #N/A | #N/A | #N/A | #N/A | #N/A | #N/A | #N/A | #N/A | #N/A | #N/A | #N/A | #N/A |  |  | 72705.22 | #N/A | #N/A | #N/A | #N/A | #N/A | #N/A | #N/A |  |  | #N/A | #N/A | #N/A | #N/A | #N/A | #N/A | #N/A | #N/A
[9 empty] | 357 | 190.5 | 0.2778385 | 285.75 | 685.6502 | 72705.22 | 253.7271 | 0.05728487 | 0.08553485 | 0.33816468 | 1 | 1933 | LTWb | Aluminium |  | #N/A | #N/A | #N/A | #N/A | #N/A | #N/A | #N/A |  | #N/A | #N/A | #N/A | 72705.22 | #N/A | #N/A | #N/A |  | #N/A | #N/A | #N/A | #N/A | #N/A | #N/A | #N/A | #N/A | #N/A | #N/A | #N/A | #N/A | #N/A | #N/A | #N/A |  |  | 72705.22 | #N/A | #N/A | #N/A | #N/A | #N/A | #N/A | #N/A |  |  | #N/A | #N/A | #N/A | #N/A | #N/A | #N/A | #N/A | #N/A
[9 empty] | 358 | 190.5 | 0.2949323 | 285.75 | 645.9109 | 72705.22 | 253.7271 | 0.05902078 | 0.1294055 | 0.481956552 | 1 | 1933 | LTWb | Aluminium |  | #N/A | #N/A | #N/A | #N/A | #N/A | #N/A | #N/A |  | #N/A | #N/A | 72705.22 | #N/A | #N/A | #N/A | #N/A |  | #N/A | #N/A | #N/A | #N/A | #N/A | #N/A | #N/A | #N/A | #N/A | #N/A | #N/A | #N/A | #N/A | #N/A | #N/A |  |  | 72705.22 | #N/A | #N/A | #N/A | #N/A | #N/A | #N/A | #N/A |  |  | #N/A | #N/A | #N/A | #N/A | #N/A | #N/A | #N/A | #N/A
[9 empty] | 359 | 190.5 | 0.2975025 | 285.75 | 640.3307 | 72705.22 | 253.7271 | 0.05927739 | 0.145223 | 0.5361944 | 1 | 1933 | LTWb | Aluminium |  | #N/A | #N/A | #N/A | #N/A | #N/A | #N/A | #N/A |  | #N/A | #N/A | 72705.22 | #N/A | #N/A | #N/A | #N/A |  | #N/A | #N/A | #N/A | #N/A | #N/A | #N/A | #N/A | #N/A | #N/A | #N/A | #N/A | #N/A | #N/A | #N/A | #N/A |  |  | 72705.22 | #N/A | #N/A | #N/A | #N/A | #N/A | #N/A | #N/A |  |  | #N/A | #N/A | #N/A | #N/A | #N/A | #N/A | #N/A | #N/A
[9 empty] | 360 | 190.5 | 0.2975025 | 285.75 | 640.3307 | 72705.22 | 253.7271 | 0.05927739 | 0.1114561 | 0.41151968 | 1 | 1933 | LTWb | Aluminium |  | #N/A | #N/A | #N/A | #N/A | #N/A | #N/A | #N/A |  | #N/A | #N/A | 72705.22 | #N/A | #N/A | #N/A | #N/A |  | #N/A | #N/A | #N/A | #N/A | #N/A | #N/A | #N/A | #N/A | #N/A | #N/A | #N/A | #N/A | #N/A | #N/A | #N/A |  |  | 72705.22 | #N/A | #N/A | #N/A | #N/A | #N/A | #N/A | #N/A |  |  | #N/A | #N/A | #N/A | #N/A | #N/A | #N/A | #N/A | #N/A
[9 empty] | 361 | 190.5 | 0.2874184 | 381 | 662.7968 | 72705.22 | 253.7271 | 0.07768547 | 0.1302852 | 0.4979182104 | 1 | 1933 | LTWb | Aluminium |  | #N/A | #N/A | #N/A | #N/A | #N/A | #N/A | #N/A |  | #N/A | #N/A | #N/A | 72705.22 | #N/A | #N/A | #N/A |  | #N/A | #N/A | #N/A | #N/A | #N/A | #N/A | #N/A | #N/A | #N/A | #N/A | #N/A | #N/A | #N/A | #N/A | #N/A |  |  | 72705.22 | #N/A | #N/A | #N/A | #N/A | #N/A | #N/A | #N/A |  |  | #N/A | #N/A | #N/A | #N/A | #N/A | #N/A | #N/A | #N/A
[9 empty] | 362 | 190.5 | 0.2825676 | 381 | 674.1751 | 72705.22 | 253.7271 | 0.07702712 | 0.1145049 | 0.445122432 | 1 | 1933 | LTWb | Aluminium |  | #N/A | #N/A | #N/A | #N/A | #N/A | #N/A | #N/A |  | #N/A | #N/A | #N/A | 72705.22 | #N/A | #N/A | #N/A |  | #N/A | #N/A | #N/A | #N/A | #N/A | #N/A | #N/A | #N/A | #N/A | #N/A | #N/A | #N/A | #N/A | #N/A | #N/A |  |  | 72705.22 | #N/A | #N/A | #N/A | #N/A | #N/A | #N/A | #N/A |  |  | #N/A | #N/A | #N/A | #N/A | #N/A | #N/A | #N/A | #N/A
[9 empty] | 363 | 190.5 | 0.3027447 | 381 | 629.243 | 72705.22 | 253.7271 | 0.07972983 | 0.1285286 | 0.4663380672 | 1 | 1933 | LTWb | Aluminium |  | #N/A | #N/A | #N/A | #N/A | #N/A | #N/A | #N/A |  | #N/A | #N/A | 72705.22 | #N/A | #N/A | #N/A | #N/A |  | #N/A | #N/A | #N/A | #N/A | #N/A | #N/A | #N/A | #N/A | #N/A | #N/A | #N/A | #N/A | #N/A | #N/A | #N/A |  |  | 72705.22 | #N/A | #N/A | #N/A | #N/A | #N/A | #N/A | #N/A |  |  | #N/A | #N/A | #N/A | #N/A | #N/A | #N/A | #N/A | #N/A
[9 empty] | 364 | 190.5 | 0.3001065 | 476.25 | 634.7747 | 72705.22 | 253.7271 | 0.09922708 | 0.1137485 | 0.4163395872 | 1 | 1933 | LTWb | Aluminium |  | #N/A | #N/A | #N/A | #N/A | #N/A | #N/A | #N/A |  | #N/A | #N/A | 72705.22 | #N/A | #N/A | #N/A | #N/A |  | #N/A | #N/A | #N/A | #N/A | #N/A | #N/A | #N/A | #N/A | #N/A | #N/A | #N/A | #N/A | #N/A | #N/A | #N/A |  |  | 72705.22 | #N/A | #N/A | #N/A | #N/A | #N/A | #N/A | #N/A |  |  | #N/A | #N/A | #N/A | #N/A | #N/A | #N/A | #N/A | #N/A
[9 empty] | 365 | 190.5 | 0.2923953 | 476.25 | 651.5153 | 72705.22 | 253.7271 | 0.09794397 | 0.1302852 | 0.4894431616 | 1 | 1933 | LTWb | Aluminium |  | #N/A | #N/A | #N/A | #N/A | #N/A | #N/A | #N/A |  | #N/A | #N/A | #N/A | 72705.22 | #N/A | #N/A | #N/A |  | #N/A | #N/A | #N/A | #N/A | #N/A | #N/A | #N/A | #N/A | #N/A | #N/A | #N/A | #N/A | #N/A | #N/A | #N/A |  |  | 72705.22 | #N/A | #N/A | #N/A | #N/A | #N/A | #N/A | #N/A |  |  | #N/A | #N/A | #N/A | #N/A | #N/A | #N/A | #N/A | #N/A
[9 empty] | 366 | 190.5 | 0.2975025 | 571.5 | 640.3307 | 72705.22 | 253.7271 | 0.1185548 | 0.138492 | 0.51134198 | 1 | 1933 | LTWb | Aluminium |  | #N/A | #N/A | #N/A | #N/A | #N/A | #N/A | #N/A |  | #N/A | #N/A | 72705.22 | #N/A | #N/A | #N/A | #N/A |  | #N/A | #N/A | #N/A | #N/A | #N/A | #N/A | #N/A | #N/A | #N/A | #N/A | #N/A | #N/A | #N/A | #N/A | #N/A |  |  | 72705.22 | #N/A | #N/A | #N/A | #N/A | #N/A | #N/A | #N/A |  |  | #N/A | #N/A | #N/A | #N/A | #N/A | #N/A | #N/A | #N/A
[9 empty] | 367 | 190.5 | 0.4138825 | 190.5 | 460.2755 | 71412.45 | 249.7626 | 0.04661128 | 0.2076532 | 0.55232073 | 1 | 1933 | LTWb | Aluminium |  | #N/A | #N/A | #N/A | #N/A | #N/A | #N/A | #N/A |  | #N/A | #N/A | 71412.45 | #N/A | #N/A | #N/A | #N/A |  | #N/A | #N/A | #N/A | #N/A | #N/A | #N/A | #N/A | #N/A | #N/A | #N/A | #N/A | #N/A | #N/A | #N/A | #N/A |  |  | 71412.45 | #N/A | #N/A | #N/A | #N/A | #N/A | #N/A | #N/A |  |  | #N/A | #N/A | #N/A | #N/A | #N/A | #N/A | #N/A | #N/A
[9 empty] | 368 | 190.5 | 0.4138825 | 190.5 | 460.2755 | 71412.45 | 249.7626 | 0.04661128 | 0.1901165 | 0.505676223 | 1 | 1933 | LTWb | Aluminium |  | #N/A | #N/A | #N/A | #N/A | #N/A | #N/A | #N/A |  | #N/A | #N/A | 71412.45 | #N/A | #N/A | #N/A | #N/A |  | #N/A | #N/A | #N/A | #N/A | #N/A | #N/A | #N/A | #N/A | #N/A | #N/A | #N/A | #N/A | #N/A | #N/A | #N/A |  |  | 71412.45 | #N/A | #N/A | #N/A | #N/A | #N/A | #N/A | #N/A |  |  | #N/A | #N/A | #N/A | #N/A | #N/A | #N/A | #N/A | #N/A
[9 empty] | 369 | 190.5 | 0.4138825 | 190.5 | 460.2755 | 71412.45 | 249.7626 | 0.04661128 | 0.1659773 | 0.44147025 | 1 | 1933 | LTWb | Aluminium |  | #N/A | #N/A | #N/A | #N/A | #N/A | #N/A | #N/A |  | #N/A | #N/A | 71412.45 | #N/A | #N/A | #N/A | #N/A |  | #N/A | #N/A | #N/A | #N/A | #N/A | #N/A | #N/A | #N/A | #N/A | #N/A | #N/A | #N/A | #N/A | #N/A | #N/A |  |  | 71412.45 | #N/A | #N/A | #N/A | #N/A | #N/A | #N/A | #N/A |  |  | #N/A | #N/A | #N/A | #N/A | #N/A | #N/A | #N/A | #N/A
[9 empty] | 370 | 190.5 | 0.4181603 | 190.5 | 455.5669 | 71412.45 | 249.7626 | 0.04685155 | 0.161537 | 0.4252642184 | 1 | 1933 | LTWb | Aluminium |  | #N/A | #N/A | #N/A | #N/A | #N/A | #N/A | #N/A |  | #N/A | #N/A | 71412.45 | #N/A | #N/A | #N/A | #N/A |  | #N/A | #N/A | #N/A | #N/A | #N/A | #N/A | #N/A | #N/A | #N/A | #N/A | #N/A | #N/A | #N/A | #N/A | #N/A |  |  | 71412.45 | #N/A | #N/A | #N/A | #N/A | #N/A | #N/A | #N/A |  |  | #N/A | #N/A | #N/A | #N/A | #N/A | #N/A | #N/A | #N/A
[9 empty] | 371 | 190.5 | 0.5319728 | 95.25 | 358.101 | 70050.73 | 262.6213 | 0.02642209 | 0.2423543 | 0.5375945 | 1 | 1933 | LTWb | Aluminium |  | #N/A | #N/A | #N/A | #N/A | #N/A | #N/A | #N/A |  | #N/A | 70050.73 | #N/A | #N/A | #N/A | #N/A | #N/A |  | #N/A | #N/A | #N/A | #N/A | #N/A | #N/A | #N/A | #N/A | #N/A | #N/A | #N/A | #N/A | #N/A | #N/A | #N/A |  |  | 70050.73 | #N/A | #N/A | #N/A | #N/A | #N/A | #N/A | #N/A |  |  | #N/A | #N/A | #N/A | #N/A | #N/A | #N/A | #N/A | #N/A
[9 empty] | 372 | 190.5 | 0.551027 | 190.5 | 345.7181 | 70050.73 | 262.6213 | 0.05378225 | 0.223392 | 0.47839675 | 1 | 1933 | LTWb | Aluminium |  | #N/A | #N/A | #N/A | #N/A | #N/A | #N/A | #N/A |  | #N/A | 70050.73 | #N/A | #N/A | #N/A | #N/A | #N/A |  | #N/A | #N/A | #N/A | #N/A | #N/A | #N/A | #N/A | #N/A | #N/A | #N/A | #N/A | #N/A | #N/A | #N/A | #N/A |  |  | 70050.73 | #N/A | #N/A | #N/A | #N/A | #N/A | #N/A | #N/A |  |  | #N/A | #N/A | #N/A | #N/A | #N/A | #N/A | #N/A | #N/A
[9 empty] | 373 | 190.5 | 0.5319728 | 190.5 | 358.101 | 70050.73 | 262.6213 | 0.05284419 | 0.2017703 | 0.4475704192 | 1 | 1933 | LTWb | Aluminium |  | #N/A | #N/A | #N/A | #N/A | #N/A | #N/A | #N/A |  | #N/A | 70050.73 | #N/A | #N/A | #N/A | #N/A | #N/A |  | #N/A | #N/A | #N/A | #N/A | #N/A | #N/A | #N/A | #N/A | #N/A | #N/A | #N/A | #N/A | #N/A | #N/A | #N/A |  |  | 70050.73 | #N/A | #N/A | #N/A | #N/A | #N/A | #N/A | #N/A |  |  | #N/A | #N/A | #N/A | #N/A | #N/A | #N/A | #N/A | #N/A
[9 empty] | 374 | 190.5 | 0.5258406 | 190.5 | 362.2771 | 70050.73 | 262.6213 | 0.05253873 | 0.2264488 | 0.5081704768 | 1 | 1933 | LTWb | Aluminium |  | #N/A | #N/A | #N/A | #N/A | #N/A | #N/A | #N/A |  | #N/A | 70050.73 | #N/A | #N/A | #N/A | #N/A | #N/A |  | #N/A | #N/A | #N/A | #N/A | #N/A | #N/A | #N/A | #N/A | #N/A | #N/A | #N/A | #N/A | #N/A | #N/A | #N/A |  |  | 70050.73 | #N/A | #N/A | #N/A | #N/A | #N/A | #N/A | #N/A |  |  | #N/A | #N/A | #N/A | #N/A | #N/A | #N/A | #N/A | #N/A
[9 empty] | 375 | 190.5 | 0.5258406 | 190.5 | 362.2771 | 70050.73 | 262.6213 | 0.05253873 | 0.2440027 | 0.5475630266 | 1 | 1933 | LTWb | Aluminium |  | #N/A | #N/A | #N/A | #N/A | #N/A | #N/A | #N/A |  | #N/A | 70050.73 | #N/A | #N/A | #N/A | #N/A | #N/A |  | #N/A | #N/A | #N/A | #N/A | #N/A | #N/A | #N/A | #N/A | #N/A | #N/A | #N/A | #N/A | #N/A | #N/A | #N/A |  |  | 70050.73 | #N/A | #N/A | #N/A | #N/A | #N/A | #N/A | #N/A |  |  | #N/A | #N/A | #N/A | #N/A | #N/A | #N/A | #N/A | #N/A
[9 empty] | 376 | 190 | 7.916667 | 5500 | 24 | 212500 | 271 | 5.908857 | 0.9667307 | 0.04888869 | 1 | 1977 | CLTW | Steel |  | #N/A | #N/A | #N/A | #N/A | #N/A | #N/A | #N/A |  | #N/A | #N/A | #N/A | #N/A | #N/A | #N/A | #N/A |  | #N/A | #N/A | #N/A | #N/A | #N/A | #N/A | #N/A | #N/A | #N/A | #N/A | #N/A | #N/A | #N/A | #N/A | #N/A |  |  | #N/A | #N/A | #N/A | #N/A | #N/A | #N/A | #N/A | #N/A |  |  | #N/A | #N/A | #N/A | #N/A | #N/A | #N/A | #N/A | #N/A
[9 empty] | 377 | 190 | 7.916667 | 5500 | 24 | 212500 | 271 | 5.908857 | 0.9729778 | 0.04920462 | 1 | 1977 | CLTW | Steel |  | #N/A | #N/A | #N/A | #N/A | #N/A | #N/A | #N/A |  | #N/A | #N/A | #N/A | #N/A | #N/A | #N/A | #N/A |  | #N/A | #N/A | #N/A | #N/A | #N/A | #N/A | #N/A | #N/A | #N/A | #N/A | #N/A | #N/A | #N/A | #N/A | #N/A |  |  | #N/A | #N/A | #N/A | #N/A | #N/A | #N/A | #N/A | #N/A |  |  | #N/A | #N/A | #N/A | #N/A | #N/A | #N/A | #N/A | #N/A
[9 empty] | 378 | 190 | 7.916667 | 7600 | 24 | 212500 | 308 | 8.164966 | 0.7798289 | 0.04482122 | 1 | 1977 | CLTW | Steel |  | #N/A | #N/A | #N/A | #N/A | #N/A | #N/A | #N/A |  | #N/A | #N/A | #N/A | #N/A | #N/A | #N/A | #N/A |  | #N/A | #N/A | #N/A | #N/A | #N/A | #N/A | #N/A | #N/A | #N/A | #N/A | #N/A | #N/A | #N/A | #N/A | #N/A |  |  | #N/A | #N/A | #N/A | #N/A | #N/A | #N/A | #N/A | #N/A |  |  | #N/A | #N/A | #N/A | #N/A | #N/A | #N/A | #N/A | #N/A
[9 empty] | 379 | 190 | 7.916667 | 7600 | 24 | 212500 | 308 | 8.164966 | 0.7887608 | 0.04533459 | 1 | 1977 | CLTW | Steel |  | #N/A | #N/A | #N/A | #N/A | #N/A | #N/A | #N/A |  | #N/A | #N/A | #N/A | #N/A | #N/A | #N/A | #N/A |  | #N/A | #N/A | #N/A | #N/A | #N/A | #N/A | #N/A | #N/A | #N/A | #N/A | #N/A | #N/A | #N/A | #N/A | #N/A |  |  | #N/A | #N/A | #N/A | #N/A | #N/A | #N/A | #N/A | #N/A |  |  | #N/A | #N/A | #N/A | #N/A | #N/A | #N/A | #N/A | #N/A
[9 empty] | 380 | 280 | 8 | 7600 | 35 | 212500 | 308 | 4.58798 | 0.9834148 | 0.08242859 | 1 | 1977 | CLTW | Steel |  | #N/A | #N/A | #N/A | #N/A | #N/A | #N/A | #N/A |  | #N/A | #N/A | #N/A | #N/A | #N/A | #N/A | #N/A |  | #N/A | #N/A | #N/A | #N/A | #N/A | #N/A | #N/A | #N/A | #N/A | #N/A | #N/A | #N/A | #N/A | #N/A | #N/A |  |  | #N/A | #N/A | #N/A | #N/A | #N/A | #N/A | #N/A | #N/A |  |  | #N/A | #N/A | #N/A | #N/A | #N/A | #N/A | #N/A | #N/A
[9 empty] | 381 | 280 | 8 | 7600 | 35 | 212500 | 308 | 4.58798 | 0.9485812 | 0.07950888 | 1 | 1977 | CLTW | Steel |  | #N/A | #N/A | #N/A | #N/A | #N/A | #N/A | #N/A |  | #N/A | #N/A | #N/A | #N/A | #N/A | #N/A | #N/A |  | #N/A | #N/A | #N/A | #N/A | #N/A | #N/A | #N/A | #N/A | #N/A | #N/A | #N/A | #N/A | #N/A | #N/A | #N/A |  |  | #N/A | #N/A | #N/A | #N/A | #N/A | #N/A | #N/A | #N/A |  |  | #N/A | #N/A | #N/A | #N/A | #N/A | #N/A | #N/A | #N/A
[9 empty] | 382 | 190 | 7.916667 | 11000 | 24 | 212500 | 308 | 11.81771 | 0.7599037 | 0.04367601 | 1 | 1977 | CLTW | Steel |  | #N/A | #N/A | #N/A | #N/A | #N/A | #N/A | #N/A |  | #N/A | #N/A | #N/A | #N/A | #N/A | #N/A | #N/A |  | #N/A | #N/A | #N/A | #N/A | #N/A | #N/A | #N/A | #N/A | #N/A | #N/A | #N/A | #N/A | #N/A | #N/A | #N/A |  |  | #N/A | #N/A | #N/A | #N/A | #N/A | #N/A | #N/A | #N/A |  |  | #N/A | #N/A | #N/A | #N/A | #N/A | #N/A | #N/A | #N/A
[9 empty] | 383 | 190 | 7.916667 | 11000 | 24 | 212500 | 271 | 11.81771 | 0.9241727 | 0.04673649 | 1 | 1977 | CLTW | Steel |  | #N/A | #N/A | #N/A | #N/A | #N/A | #N/A | #N/A |  | #N/A | #N/A | #N/A | #N/A | #N/A | #N/A | #N/A |  | #N/A | #N/A | #N/A | #N/A | #N/A | #N/A | #N/A | #N/A | #N/A | #N/A | #N/A | #N/A | #N/A | #N/A | #N/A |  |  | #N/A | #N/A | #N/A | #N/A | #N/A | #N/A | #N/A | #N/A |  |  | #N/A | #N/A | #N/A | #N/A | #N/A | #N/A | #N/A | #N/A
[9 empty] | 384 | 280 | 8 | 11000 | 35 | 212500 | 308 | 6.640498 | 0.9649599 | 0.08088173 | 1 | 1977 | CLTW | Steel |  | #N/A | #N/A | #N/A | #N/A | #N/A | #N/A | #N/A |  | #N/A | #N/A | #N/A | #N/A | #N/A | #N/A | #N/A |  | #N/A | #N/A | #N/A | #N/A | #N/A | #N/A | #N/A | #N/A | #N/A | #N/A | #N/A | #N/A | #N/A | #N/A | #N/A |  |  | #N/A | #N/A | #N/A | #N/A | #N/A | #N/A | #N/A | #N/A |  |  | #N/A | #N/A | #N/A | #N/A | #N/A | #N/A | #N/A | #N/A
[9 empty] | 385 | 280 | 8 | 11000 | 35 | 212500 | 308 | 6.640498 | 0.9444288 | 0.07916084 | 1 | 1977 | CLTW | Steel |  | #N/A | #N/A | #N/A | #N/A | #N/A | #N/A | #N/A |  | #N/A | #N/A | #N/A | #N/A | #N/A | #N/A | #N/A |  | #N/A | #N/A | #N/A | #N/A | #N/A | #N/A | #N/A | #N/A | #N/A | #N/A | #N/A | #N/A | #N/A | #N/A | #N/A |  |  | #N/A | #N/A | #N/A | #N/A | #N/A | #N/A | #N/A | #N/A |  |  | #N/A | #N/A | #N/A | #N/A | #N/A | #N/A | #N/A | #N/A
[9 empty] | 386 | 190.6905 | 0.381 | 202.8635 | 500 | 197190.1 | 197.8795 | 0.04755244 | 0.4770036 | 0.3958428 | 1 | 1977 | LTWa | Steel |  | #N/A | #N/A | #N/A | #N/A | #N/A | #N/A | #N/A |  | #N/A | #N/A | #N/A | #N/A | #N/A | #N/A | #N/A |  | #N/A | #N/A | #N/A | #N/A | #N/A | #N/A | #N/A | #N/A | #N/A | #N/A | #N/A | #N/A | #N/A | #N/A | #N/A |  |  | #N/A | #N/A | #N/A | #N/A | #N/A | #N/A | #N/A | #N/A |  |  | #N/A | #N/A | #N/A | #N/A | #N/A | #N/A | #N/A | #N/A
[9 empty] | 387 | 190.6905 | 0.381 | 177.2925 | 500 | 197190.1 | 197.8795 | 0.04155844 | 0.4170732 | 0.3461094 | 1 | 1977 | LTWa | Steel |  | #N/A | #N/A | #N/A | #N/A | #N/A | #N/A | #N/A |  | #N/A | #N/A | #N/A | #N/A | #N/A | #N/A | #N/A |  | #N/A | #N/A | #N/A | #N/A | #N/A | #N/A | #N/A | #N/A | #N/A | #N/A | #N/A | #N/A | #N/A | #N/A | #N/A |  |  | #N/A | #N/A | #N/A | #N/A | #N/A | #N/A | #N/A | #N/A |  |  | #N/A | #N/A | #N/A | #N/A | #N/A | #N/A | #N/A | #N/A
[9 empty] | 388 | 190.693 | 0.38608 | 177.6137 | 494 | 206842.7 | 242.006 | 0.04190955 | 0.5037036 | 0.4809498 | 1 | 1977 | LTWa | Steel |  | #N/A | #N/A | #N/A | #N/A | #N/A | #N/A | #N/A |  | #N/A | #N/A | #N/A | #N/A | #N/A | #N/A | #N/A |  | #N/A | #N/A | #N/A | #N/A | #N/A | #N/A | #N/A | #N/A | #N/A | #N/A | #N/A | #N/A | #N/A | #N/A | #N/A |  |  | #N/A | #N/A | #N/A | #N/A | #N/A | #N/A | #N/A | #N/A |  |  | #N/A | #N/A | #N/A | #N/A | #N/A | #N/A | #N/A | #N/A
[9 empty] | 389 | 190.8708 | 0.74168 | 222.4947 | 257 | 204084.8 | 244.7639 | 0.0726639 | 0.6690141 | 0.3411742 | 1 | 1977 | LTWa | Steel |  | #N/A | #N/A | #N/A | #N/A | #N/A | #N/A | #N/A |  | #N/A | #N/A | #N/A | #N/A | #N/A | #N/A | #N/A |  | #N/A | #N/A | #N/A | #N/A | #N/A | #N/A | #N/A | #N/A | #N/A | #N/A | #N/A | #N/A | #N/A | #N/A | #N/A |  |  | #N/A | #N/A | #N/A | #N/A | #N/A | #N/A | #N/A | #N/A |  |  | #N/A | #N/A | #N/A | #N/A | #N/A | #N/A | #N/A | #N/A
[9 empty] | 390 | 190.8721 | 0.74422 | 221.6843 | 256 | 204084.8 | 285.443 | 0.07252236 | 0.6635265 | 0.3932688 | 1 | 1977 | LTWa | Steel |  | #N/A | #N/A | #N/A | #N/A | #N/A | #N/A | #N/A |  | #N/A | #N/A | #N/A | #N/A | #N/A | #N/A | #N/A |  | #N/A | #N/A | #N/A | #N/A | #N/A | #N/A | #N/A | #N/A | #N/A | #N/A | #N/A | #N/A | #N/A | #N/A | #N/A |  |  | #N/A | #N/A | #N/A | #N/A | #N/A | #N/A | #N/A | #N/A |  |  | #N/A | #N/A | #N/A | #N/A | #N/A | #N/A | #N/A | #N/A
[9 empty] | 391 | 190.8937 | 0.7874 | 214.5515 | 243 | 204084.8 | 544.6858 | 0.07218415 | 0.5759495 | 0.6157399 | 1 | 1977 | LTWa | Steel |  | #N/A | #N/A | #N/A | #N/A | #N/A | #N/A | #N/A |  | #N/A | #N/A | #N/A | #N/A | #N/A | #N/A | #N/A |  | #N/A | #N/A | #N/A | #N/A | #N/A | #N/A | #N/A | #N/A | #N/A | #N/A | #N/A | #N/A | #N/A | #N/A | #N/A |  |  | #N/A | #N/A | #N/A | #N/A | #N/A | #N/A | #N/A | #N/A |  |  | #N/A | #N/A | #N/A | #N/A | #N/A | #N/A | #N/A | #N/A
[9 empty] | 392 | 190.7565 | 0.51308 | 236.445 | 372 | 201326.9 | 455.7435 | 0.06428411 | 0.2930407 | 0.4074949 | 1 | 1977 | LTWa | Steel |  | #N/A | #N/A | #N/A | #N/A | #N/A | #N/A | #N/A |  | #N/A | #N/A | #N/A | #N/A | #N/A | #N/A | #N/A |  | #N/A | #N/A | #N/A | #N/A | #N/A | #N/A | #N/A | #N/A | #N/A | #N/A | #N/A | #N/A | #N/A | #N/A | #N/A |  |  | #N/A | #N/A | #N/A | #N/A | #N/A | #N/A | #N/A | #N/A |  |  | #N/A | #N/A | #N/A | #N/A | #N/A | #N/A | #N/A | #N/A
[9 empty] | 393 | 190.7565 | 0.51308 | 236.445 | 372 | 201326.9 | 455.7435 | 0.06428411 | 0.4281391 | 0.5953593 | 1 | 1977 | LTWa | Steel |  | #N/A | #N/A | #N/A | #N/A | #N/A | #N/A | #N/A |  | #N/A | #N/A | #N/A | #N/A | #N/A | #N/A | #N/A |  | #N/A | #N/A | #N/A | #N/A | #N/A | #N/A | #N/A | #N/A | #N/A | #N/A | #N/A | #N/A | #N/A | #N/A | #N/A |  |  | #N/A | #N/A | #N/A | #N/A | #N/A | #N/A | #N/A | #N/A |  |  | #N/A | #N/A | #N/A | #N/A | #N/A | #N/A | #N/A | #N/A
[9 empty] | 394 | 385 | 9.94 | 2030 | 38.73239 | 203400 | 239 | 0.8472238 | 1.056 | 0.07940842 | 1 | 1980 | LTWa | Steel |  | #N/A | #N/A | #N/A | #N/A | #N/A | #N/A | #N/A |  | #N/A | #N/A | #N/A | #N/A | #N/A | #N/A | #N/A |  | #N/A | #N/A | #N/A | #N/A | #N/A | #N/A | #N/A | #N/A | #N/A | #N/A | #N/A | #N/A | #N/A | #N/A | #N/A |  |  | #N/A | #N/A | #N/A | #N/A | #N/A | #N/A | #N/A | #N/A |  |  | #N/A | #N/A | #N/A | #N/A | #N/A | #N/A | #N/A | #N/A
[9 empty] | 395 | 390 | 6.73 | 2030 | 57.94948 | 203400 | 203.8 | 0.6837647 | 1.004 | 0.0963203 | 1 | 1980 | LTWa | Steel |  | #N/A | #N/A | #N/A | #N/A | #N/A | #N/A | #N/A |  | #N/A | #N/A | #N/A | #N/A | #N/A | #N/A | #N/A |  | #N/A | #N/A | #N/A | #N/A | #N/A | #N/A | #N/A | #N/A | #N/A | #N/A | #N/A | #N/A | #N/A | #N/A | #N/A |  |  | #N/A | #N/A | #N/A | #N/A | #N/A | #N/A | #N/A | #N/A |  |  | #N/A | #N/A | #N/A | #N/A | #N/A | #N/A | #N/A | #N/A
[9 empty] | 396 | 510 | 6.73 | 3050 | 75.78009 | 203400 | 203.8 | 0.6869927 | 0.999 | 0.12533 | 1 | 1980 | LTWa | Steel |  | #N/A | #N/A | #N/A | #N/A | #N/A | #N/A | #N/A |  | #N/A | #N/A | #N/A | #N/A | #N/A | #N/A | #N/A |  | #N/A | #N/A | #N/A | #N/A | #N/A | #N/A | #N/A | #N/A | #N/A | #N/A | #N/A | #N/A | #N/A | #N/A | #N/A |  |  | #N/A | #N/A | #N/A | #N/A | #N/A | #N/A | #N/A | #N/A |  |  | #N/A | #N/A | #N/A | #N/A | #N/A | #N/A | #N/A | #N/A
[9 empty] | 397 | 765 | 6.73 | 3050 | 113.6701 | 203400 | 203.8 | 0.3739514 | 0.88 | 0.1656012 | 1 | 1980 | LTWa | Steel |  | #N/A | #N/A | #N/A | #N/A | #N/A | #N/A | #N/A |  | #N/A | #N/A | #N/A | #N/A | #N/A | #N/A | #N/A |  | #N/A | #N/A | #N/A | #N/A | #N/A | #N/A | #N/A | #N/A | #N/A | #N/A | #N/A | #N/A | #N/A | #N/A | #N/A |  |  | #N/A | #N/A | #N/A | #N/A | #N/A | #N/A | #N/A | #N/A |  |  | #N/A | #N/A | #N/A | #N/A | #N/A | #N/A | #N/A | #N/A
[9 empty] | 398 | 290 | 9.73 | 1220 | 29.80473 | 203400 | 335.6 | 0.7705827 | 1.009 | 0.08198391 | 1 | 1980 | LTWa | Steel |  | #N/A | #N/A | #N/A | #N/A | #N/A | #N/A | #N/A |  | #N/A | #N/A | #N/A | #N/A | #N/A | #N/A | #N/A |  | #N/A | #N/A | #N/A | #N/A | #N/A | #N/A | #N/A | #N/A | #N/A | #N/A | #N/A | #N/A | #N/A | #N/A | #N/A |  |  | #N/A | #N/A | #N/A | #N/A | #N/A | #N/A | #N/A | #N/A |  |  | #N/A | #N/A | #N/A | #N/A | #N/A | #N/A | #N/A | #N/A
[9 empty] | 399 | 765 | 6.55 | 1960 | 116.7939 | 203400 | 622.8 | 0.2370744 | 0.829 | 0.4898393 | 1 | 1980 | LTWa | Steel |  | #N/A | #N/A | #N/A | #N/A | #N/A | #N/A | #N/A |  | #N/A | #N/A | #N/A | #N/A | #N/A | #N/A | #N/A |  | #N/A | #N/A | #N/A | #N/A | #N/A | #N/A | #N/A | #N/A | #N/A | #N/A | #N/A | #N/A | #N/A | #N/A | #N/A |  |  | #N/A | #N/A | #N/A | #N/A | #N/A | #N/A | #N/A | #N/A |  |  | #N/A | #N/A | #N/A | #N/A | #N/A | #N/A | #N/A | #N/A
[9 empty] | 400 | 893.445 | 7.16534 | 3032.252 | 124.6898 | 203403 | 377.1432 | 0.3039359 | 0.814 | 0.3109465 | 1 | 1978 | LTWa | Steel |  | #N/A | #N/A | #N/A | #N/A | #N/A | #N/A | #N/A |  | #N/A | #N/A | #N/A | #N/A | #N/A | #N/A | #N/A |  | #N/A | #N/A | #N/A | #N/A | #N/A | #N/A | #N/A | #N/A | #N/A | #N/A | #N/A | #N/A | #N/A | #N/A | #N/A |  |  | #N/A | #N/A | #N/A | #N/A | #N/A | #N/A | #N/A | #N/A |  |  | #N/A | #N/A | #N/A | #N/A | #N/A | #N/A | #N/A | #N/A
[9 empty] | 401 | 766.318 | 7.26186 | 3032.252 | 105.5264 | 203403 | 372.0411 | 0.3851906 | 0.889 | 0.2835162 | 1 | 1978 | LTWa | Steel |  | #N/A | #N/A | #N/A | #N/A | #N/A | #N/A | #N/A |  | #N/A | #N/A | #N/A | #N/A | #N/A | #N/A | #N/A |  | #N/A | #N/A | #N/A | #N/A | #N/A | #N/A | #N/A | #N/A | #N/A | #N/A | #N/A | #N/A | #N/A | #N/A | #N/A |  |  | #N/A | #N/A | #N/A | #N/A | #N/A | #N/A | #N/A | #N/A |  |  | #N/A | #N/A | #N/A | #N/A | #N/A | #N/A | #N/A | #N/A
[9 empty] | 402 | 601.345 | 7.26186 | 3032.252 | 82.80867 | 203403 | 372.0411 | 0.5541198 | 0.941 | 0.2354943 | 1 | 1978 | LTWa | Steel |  | #N/A | #N/A | #N/A | #N/A | #N/A | #N/A | #N/A |  | #N/A | #N/A | #N/A | #N/A | #N/A | #N/A | #N/A |  | #N/A | #N/A | #N/A | #N/A | #N/A | #N/A | #N/A | #N/A | #N/A | #N/A | #N/A | #N/A | #N/A | #N/A | #N/A |  |  | #N/A | #N/A | #N/A | #N/A | #N/A | #N/A | #N/A | #N/A |  |  | #N/A | #N/A | #N/A | #N/A | #N/A | #N/A | #N/A | #N/A
[9 empty] | 403 | 358.5 | 8.349 | 2050 | 42.93927 | 203400 | 319.17 | 0.8726445 | 0.941 | 0.1047603 | 1 | 1977 | LTWa | Steel |  | #N/A | #N/A | #N/A | #N/A | #N/A | #N/A | #N/A |  | #N/A | #N/A | #N/A | #N/A | #N/A | #N/A | #N/A |  | #N/A | #N/A | #N/A | #N/A | #N/A | #N/A | #N/A | #N/A | #N/A | #N/A | #N/A | #N/A | #N/A | #N/A | #N/A |  |  | #N/A | #N/A | #N/A | #N/A | #N/A | #N/A | #N/A | #N/A |  |  | #N/A | #N/A | #N/A | #N/A | #N/A | #N/A | #N/A | #N/A
[9 empty] | 404 | 370.5 | 8.037 | 2050 | 46.09929 | 203400 | 346.68 | 0.8149267 | 1.008 | 0.1308621 | 1 | 1977 | LTWa | Steel |  | #N/A | #N/A | #N/A | #N/A | #N/A | #N/A | #N/A |  | #N/A | #N/A | #N/A | #N/A | #N/A | #N/A | #N/A |  | #N/A | #N/A | #N/A | #N/A | #N/A | #N/A | #N/A | #N/A | #N/A | #N/A | #N/A | #N/A | #N/A | #N/A | #N/A |  |  | #N/A | #N/A | #N/A | #N/A | #N/A | #N/A | #N/A | #N/A |  |  | #N/A | #N/A | #N/A | #N/A | #N/A | #N/A | #N/A | #N/A
[9 empty] | 405 | 595 | 8.349 | 3050 | 71.26602 | 203400 | 319.17 | 0.6072138 | 0.989 | 0.182739 | 1 | 1977 | LTWa | Steel |  | #N/A | #N/A | #N/A | #N/A | #N/A | #N/A | #N/A |  | #N/A | #N/A | #N/A | #N/A | #N/A | #N/A | #N/A |  | #N/A | #N/A | #N/A | #N/A | #N/A | #N/A | #N/A | #N/A | #N/A | #N/A | #N/A | #N/A | #N/A | #N/A | #N/A |  |  | #N/A | #N/A | #N/A | #N/A | #N/A | #N/A | #N/A | #N/A |  |  | #N/A | #N/A | #N/A | #N/A | #N/A | #N/A | #N/A | #N/A
[9 empty] | 406 | 595 | 8.349 | 2030 | 71.26602 | 203400 | 319.17 | 0.4041456 | 1.009 | 0.1864344 | 1 | 1977 | LTWa | Steel |  | #N/A | #N/A | #N/A | #N/A | #N/A | #N/A | #N/A |  | #N/A | #N/A | #N/A | #N/A | #N/A | #N/A | #N/A |  | #N/A | #N/A | #N/A | #N/A | #N/A | #N/A | #N/A | #N/A | #N/A | #N/A | #N/A | #N/A | #N/A | #N/A | #N/A |  |  | #N/A | #N/A | #N/A | #N/A | #N/A | #N/A | #N/A | #N/A |  |  | #N/A | #N/A | #N/A | #N/A | #N/A | #N/A | #N/A | #N/A
[9 empty] | 407 | 608.5 | 8.037 | 3050 | 75.71233 | 203400 | 346.68 | 0.5760444 | 0.951 | 0.2027712 | 1 | 1977 | LTWa | Steel |  | #N/A | #N/A | #N/A | #N/A | #N/A | #N/A | #N/A |  | #N/A | #N/A | #N/A | #N/A | #N/A | #N/A | #N/A |  | #N/A | #N/A | #N/A | #N/A | #N/A | #N/A | #N/A | #N/A | #N/A | #N/A | #N/A | #N/A | #N/A | #N/A | #N/A |  |  | #N/A | #N/A | #N/A | #N/A | #N/A | #N/A | #N/A | #N/A |  |  | #N/A | #N/A | #N/A | #N/A | #N/A | #N/A | #N/A | #N/A
[9 empty] | 408 | 766.5 | 7.262 | 2440 | 105.5494 | 203400 | 372.05 | 0.3098487 | 0.872 | 0.278166 | 1 | 1977 | LTWa | Steel |  | #N/A | #N/A | #N/A | #N/A | #N/A | #N/A | #N/A |  | #N/A | #N/A | #N/A | #N/A | #N/A | #N/A | #N/A |  | #N/A | #N/A | #N/A | #N/A | #N/A | #N/A | #N/A | #N/A | #N/A | #N/A | #N/A | #N/A | #N/A | #N/A | #N/A |  |  | #N/A | #N/A | #N/A | #N/A | #N/A | #N/A | #N/A | #N/A |  |  | #N/A | #N/A | #N/A | #N/A | #N/A | #N/A | #N/A | #N/A
[9 empty] | 409 | 766 | 6.553 | 2440 | 116.893 | 203400 | 622.76 | 0.2946231 | 0.912 | 0.5393051 | 1 | 1977 | LTWa | Steel |  | #N/A | #N/A | #N/A | #N/A | #N/A | #N/A | #N/A |  | #N/A | #N/A | #N/A | #N/A | #N/A | #N/A | #N/A |  | #N/A | #N/A | #N/A | #N/A | #N/A | #N/A | #N/A | #N/A | #N/A | #N/A | #N/A | #N/A | #N/A | #N/A | #N/A |  |  | #N/A | #N/A | #N/A | #N/A | #N/A | #N/A | #N/A | #N/A |  |  | #N/A | #N/A | #N/A | #N/A | #N/A | #N/A | #N/A | #N/A
[9 empty] | 410 | 49.1 | 0.095 | 36.8 | 501 | 92182.51 | #N/A | 0.0329676 | #N/A | 0.3967677 | #N/A | 1971 | LTWa | Brass |  | #N/A | #N/A | #N/A | #N/A | #N/A | #N/A | #N/A |  | #N/A | #N/A | #N/A | #N/A | #N/A | #N/A | #N/A |  | #N/A | #N/A | #N/A | #N/A | #N/A | #N/A | #N/A | #N/A | #N/A | #N/A | #N/A | #N/A | #N/A | #N/A | #N/A |  |  | #N/A | #N/A | #N/A | #N/A | #N/A | #N/A | #N/A | #N/A |  |  | #N/A | #N/A | #N/A | #N/A | #N/A | #N/A | #N/A | #N/A
[9 empty] | 411 | 49.1 | 0.096 | 36.8 | 496 | 92182.51 | #N/A | 0.03314066 | #N/A | 0.3703317 | #N/A | 1971 | LTWa | Brass |  | #N/A | #N/A | #N/A | #N/A | #N/A | #N/A | #N/A |  | #N/A | #N/A | #N/A | #N/A | #N/A | #N/A | #N/A |  | #N/A | #N/A | #N/A | #N/A | #N/A | #N/A | #N/A | #N/A | #N/A | #N/A | #N/A | #N/A | #N/A | #N/A | #N/A |  |  | #N/A | #N/A | #N/A | #N/A | #N/A | #N/A | #N/A | #N/A |  |  | #N/A | #N/A | #N/A | #N/A | #N/A | #N/A | #N/A | #N/A
[9 empty] | 412 | 49.1 | 0.095 | 17.2 | 501 | 92182.51 | #N/A | 0.01540877 | #N/A | 0.5579546 | #N/A | 1971 | LTWa | Brass |  | #N/A | #N/A | #N/A | #N/A | #N/A | #N/A | #N/A |  | #N/A | #N/A | #N/A | #N/A | #N/A | #N/A | #N/A |  | #N/A | #N/A | #N/A | #N/A | #N/A | #N/A | #N/A | #N/A | #N/A | #N/A | #N/A | #N/A | #N/A | #N/A | #N/A |  |  | #N/A | #N/A | #N/A | #N/A | #N/A | #N/A | #N/A | #N/A |  |  | #N/A | #N/A | #N/A | #N/A | #N/A | #N/A | #N/A | #N/A
[9 empty] | 413 | 49.1 | 0.095 | 17.2 | 511 | 92182.51 | #N/A | 0.01540877 | #N/A | 0.4711618 | #N/A | 1971 | LTWa | Brass |  | #N/A | #N/A | #N/A | #N/A | #N/A | #N/A | #N/A |  | #N/A | #N/A | #N/A | #N/A | #N/A | #N/A | #N/A |  | #N/A | #N/A | #N/A | #N/A | #N/A | #N/A | #N/A | #N/A | #N/A | #N/A | #N/A | #N/A | #N/A | #N/A | #N/A |  |  | #N/A | #N/A | #N/A | #N/A | #N/A | #N/A | #N/A | #N/A |  |  | #N/A | #N/A | #N/A | #N/A | #N/A | #N/A | #N/A | #N/A
[9 empty] | 414 | 49.1 | 0.094 | 7.4 | 496 | 92182.51 | #N/A | 0.006594371 | #N/A | 0.8390034 | #N/A | 1971 | LTWa | Brass |  | #N/A | #N/A | #N/A | #N/A | #N/A | #N/A | #N/A |  | #N/A | #N/A | #N/A | #N/A | #N/A | #N/A | #N/A |  | #N/A | #N/A | #N/A | #N/A | #N/A | #N/A | #N/A | #N/A | #N/A | #N/A | #N/A | #N/A | #N/A | #N/A | #N/A |  |  | #N/A | #N/A | #N/A | #N/A | #N/A | #N/A | #N/A | #N/A |  |  | #N/A | #N/A | #N/A | #N/A | #N/A | #N/A | #N/A | #N/A
[9 empty] | 415 | 49.1 | 0.094 | 7.4 | 496 | 92182.51 | #N/A | 0.006594371 | #N/A | 0.8073431 | #N/A | 1971 | LTWa | Brass |  | #N/A | #N/A | #N/A | #N/A | #N/A | #N/A | #N/A |  | #N/A | #N/A | #N/A | #N/A | #N/A | #N/A | #N/A |  | #N/A | #N/A | #N/A | #N/A | #N/A | #N/A | #N/A | #N/A | #N/A | #N/A | #N/A | #N/A | #N/A | #N/A | #N/A |  |  | #N/A | #N/A | #N/A | #N/A | #N/A | #N/A | #N/A | #N/A |  |  | #N/A | #N/A | #N/A | #N/A | #N/A | #N/A | #N/A | #N/A
[9 empty] | 416 | 49 | 2 | 200 | 24.5 | 205939.65 | 353.0394 | 0.8246143 | 0.9383284 | 0.06511566 | 1 | 1971 | LTWa | Steel |  | #N/A | #N/A | #N/A | #N/A | #N/A | #N/A | #N/A |  | #N/A | #N/A | #N/A | #N/A | #N/A | #N/A | #N/A |  | #N/A | #N/A | #N/A | #N/A | #N/A | #N/A | #N/A | #N/A | #N/A | #N/A | #N/A | #N/A | #N/A | #N/A | #N/A |  |  | #N/A | #N/A | #N/A | #N/A | #N/A | #N/A | #N/A | #N/A |  |  | #N/A | #N/A | #N/A | #N/A | #N/A | #N/A | #N/A | #N/A
[9 empty] | 417 | 49.1 | 1.15 | 87 | 42.7 | 205939.65 | 353.0394 | 0.2711727 | 0.7868725 | 0.09515958 | 1 | 1971 | LTWa | Steel |  | #N/A | #N/A | #N/A | #N/A | #N/A | #N/A | #N/A |  | #N/A | #N/A | #N/A | #N/A | #N/A | #N/A | #N/A |  | #N/A | #N/A | #N/A | #N/A | #N/A | #N/A | #N/A | #N/A | #N/A | #N/A | #N/A | #N/A | #N/A | #N/A | #N/A |  |  | #N/A | #N/A | #N/A | #N/A | #N/A | #N/A | #N/A | #N/A |  |  | #N/A | #N/A | #N/A | #N/A | #N/A | #N/A | #N/A | #N/A
[9 empty] | 418 | 48.7 | 0.5 | 87 | 97.3 | 205939.65 | 353.0394 | 0.1810134 | 0.6899256 | 0.1903381 | 1 | 1971 | LTWa | Steel |  | #N/A | #N/A | #N/A | #N/A | #N/A | #N/A | #N/A |  | #N/A | #N/A | #N/A | #N/A | #N/A | #N/A | #N/A |  | #N/A | #N/A | #N/A | #N/A | #N/A | #N/A | #N/A | #N/A | #N/A | #N/A | #N/A | #N/A | #N/A | #N/A | #N/A |  |  | #N/A | #N/A | #N/A | #N/A | #N/A | #N/A | #N/A | #N/A |  |  | #N/A | #N/A | #N/A | #N/A | #N/A | #N/A | #N/A | #N/A
[9 empty] | 419 | 48.5 | 0.53 | 90 | 91.5 | 205939.65 | 353.0394 | 0.1939849 | 1.023333 | 0.2652451 | 1 | 1971 | LTWa | Steel |  | #N/A | #N/A | #N/A | #N/A | #N/A | #N/A | #N/A |  | #N/A | #N/A | #N/A | #N/A | #N/A | #N/A | #N/A |  | #N/A | #N/A | #N/A | #N/A | #N/A | #N/A | #N/A | #N/A | #N/A | #N/A | #N/A | #N/A | #N/A | #N/A | #N/A |  |  | #N/A | #N/A | #N/A | #N/A | #N/A | #N/A | #N/A | #N/A |  |  | #N/A | #N/A | #N/A | #N/A | #N/A | #N/A | #N/A | #N/A
[9 empty] | 420 | 49.8 | 0.5 | 87 | 99 | 205939.65 | 353.0394 | 0.1750492 | 0.8522353 | 0.2404271 | 1 | 1971 | LTWa | Steel |  | #N/A | #N/A | #N/A | #N/A | #N/A | #N/A | #N/A |  | #N/A | #N/A | #N/A | #N/A | #N/A | #N/A | #N/A |  | #N/A | #N/A | #N/A | #N/A | #N/A | #N/A | #N/A | #N/A | #N/A | #N/A | #N/A | #N/A | #N/A | #N/A | #N/A |  |  | #N/A | #N/A | #N/A | #N/A | #N/A | #N/A | #N/A | #N/A |  |  | #N/A | #N/A | #N/A | #N/A | #N/A | #N/A | #N/A | #N/A
[9 empty] | 421 | 48.5 | 0.3 | 90 | 162 | 205939.65 | 353.0394 | 0.1459454 | 0.7960785 | 0.3645364 | 1 | 1971 | LTWa | Steel |  | #N/A | #N/A | #N/A | #N/A | #N/A | #N/A | #N/A |  | #N/A | #N/A | #N/A | #N/A | #N/A | #N/A | #N/A |  | #N/A | #N/A | #N/A | #N/A | #N/A | #N/A | #N/A | #N/A | #N/A | #N/A | #N/A | #N/A | #N/A | #N/A | #N/A |  |  | #N/A | #N/A | #N/A | #N/A | #N/A | #N/A | #N/A | #N/A |  |  | #N/A | #N/A | #N/A | #N/A | #N/A | #N/A | #N/A | #N/A
[9 empty] | 422 | 350 | 3 | 800 | 117 | 205939.65 | 235.3596 | 0.211616 | 1.149452 | 0.2532276 | 1 | 1971 | LTWa | Steel |  | #N/A | #N/A | #N/A | #N/A | #N/A | #N/A | #N/A |  | #N/A | #N/A | #N/A | #N/A | #N/A | #N/A | #N/A |  | #N/A | #N/A | #N/A | #N/A | #N/A | #N/A | #N/A | #N/A | #N/A | #N/A | #N/A | #N/A | #N/A | #N/A | #N/A |  |  | #N/A | #N/A | #N/A | #N/A | #N/A | #N/A | #N/A | #N/A |  |  | #N/A | #N/A | #N/A | #N/A | #N/A | #N/A | #N/A | #N/A
[9 empty] | 423 | 350 | 2 | 800 | 150 | 205939.65 | 235.3596 | 0.1727838 | 0.845037 | 0.279246 | 1 | 1971 | LTWa | Steel |  | #N/A | #N/A | #N/A | #N/A | #N/A | #N/A | #N/A |  | #N/A | #N/A | #N/A | #N/A | #N/A | #N/A | #N/A |  | #N/A | #N/A | #N/A | #N/A | #N/A | #N/A | #N/A | #N/A | #N/A | #N/A | #N/A | #N/A | #N/A | #N/A | #N/A |  |  | #N/A | #N/A | #N/A | #N/A | #N/A | #N/A | #N/A | #N/A |  |  | #N/A | #N/A | #N/A | #N/A | #N/A | #N/A | #N/A | #N/A
[9 empty] | 424 | 350 | 2.5 | 3000 | 140 | 205939.65 | 235.3596 | 0.7244179 | 0.8798994 | 0.2326132 | 1 | 1971 | LTWa | Steel |  | #N/A | #N/A | #N/A | #N/A | #N/A | #N/A | #N/A |  | #N/A | #N/A | #N/A | #N/A | #N/A | #N/A | #N/A |  | #N/A | #N/A | #N/A | #N/A | #N/A | #N/A | #N/A | #N/A | #N/A | #N/A | #N/A | #N/A | #N/A | #N/A | #N/A |  |  | #N/A | #N/A | #N/A | #N/A | #N/A | #N/A | #N/A | #N/A |  |  | #N/A | #N/A | #N/A | #N/A | #N/A | #N/A | #N/A | #N/A
[9 empty] | 425 | 23.876 | 0.051816 | 135.001 | 460.7843 | 216495.4 | 397.8275 | 0.2634066 | 0.2762714 | 0.3865103 | 1 | 1934 | LTWb | Steel |  | #N/A | #N/A | 216495.4 | #N/A | #N/A | #N/A | #N/A |  | #N/A | #N/A | #N/A | #N/A | #N/A | #N/A | #N/A |  | #N/A | #N/A | #N/A | #N/A | #N/A | #N/A | #N/A | 216495.4 | #N/A | #N/A | #N/A | #N/A | #N/A | #N/A | #N/A |  |  | #N/A | #N/A | #N/A | #N/A | #N/A | #N/A | #N/A | #N/A |  |  | #N/A | #N/A | #N/A | #N/A | #N/A | #N/A | #N/A | #N/A
[9 empty] | 426 | 23.876 | 0.051816 | 135.001 | 460.7843 | 216495.4 | 397.8275 | 0.2634066 | 0.3136831 | 0.4388502 | 1 | 1934 | LTWb | Steel |  | #N/A | #N/A | 216495.4 | #N/A | #N/A | #N/A | #N/A |  | #N/A | #N/A | #N/A | #N/A | #N/A | #N/A | #N/A |  | #N/A | #N/A | #N/A | #N/A | #N/A | #N/A | #N/A | 216495.4 | #N/A | #N/A | #N/A | #N/A | #N/A | #N/A | #N/A |  |  | #N/A | #N/A | #N/A | #N/A | #N/A | #N/A | #N/A | #N/A |  |  | #N/A | #N/A | #N/A | #N/A | #N/A | #N/A | #N/A | #N/A
[9 empty] | 427 | 23.876 | 0.051816 | 135.001 | 460.7843 | 216495.4 | 397.8275 | 0.2634066 | 0.332389 | 0.4650202 | 1 | 1934 | LTWb | Steel |  | #N/A | #N/A | 216495.4 | #N/A | #N/A | #N/A | #N/A |  | #N/A | #N/A | #N/A | #N/A | #N/A | #N/A | #N/A |  | #N/A | #N/A | #N/A | #N/A | #N/A | #N/A | #N/A | 216495.4 | #N/A | #N/A | #N/A | #N/A | #N/A | #N/A | #N/A |  |  | #N/A | #N/A | #N/A | #N/A | #N/A | #N/A | #N/A | #N/A |  |  | #N/A | #N/A | #N/A | #N/A | #N/A | #N/A | #N/A | #N/A
[9 empty] | 428 | 23.876 | 0.08128 | 135.001 | 293.75 | 113763.5 | 186.1584 | 0.3299032 | 0.4900799 | 0.3892296 | 1 | 1934 | LTWb | Brass |  | #N/A | #N/A | #N/A | #N/A | #N/A | #N/A | #N/A |  | #N/A | #N/A | #N/A | #N/A | #N/A | #N/A | #N/A |  | #N/A | 113763.5 | #N/A | #N/A | #N/A | #N/A | #N/A | #N/A | #N/A | #N/A | #N/A | #N/A | #N/A | #N/A | #N/A |  |  | #N/A | #N/A | #N/A | #N/A | #N/A | #N/A | #N/A | #N/A |  |  | 113763.5 | #N/A | #N/A | #N/A | #N/A | #N/A | #N/A | #N/A
[9 empty] | 429 | 47.625 | 0.07493 | 135.001 | 635.5932 | 210979.6 | 335.0852 | 0.1124378 | 0.1699773 | 0.2835086 | 1 | 1934 | LTWb | Steel |  | #N/A | #N/A | 210979.6 | #N/A | #N/A | #N/A | #N/A |  | #N/A | #N/A | #N/A | #N/A | #N/A | #N/A | #N/A |  | #N/A | #N/A | #N/A | #N/A | #N/A | #N/A | #N/A | 210979.6 | #N/A | #N/A | #N/A | #N/A | #N/A | #N/A | #N/A |  |  | #N/A | #N/A | #N/A | #N/A | #N/A | #N/A | #N/A | #N/A |  |  | #N/A | #N/A | #N/A | #N/A | #N/A | #N/A | #N/A | #N/A
[9 empty] | 430 | 47.625 | 0.07493 | 135.001 | 635.5932 | 210979.6 | 335.0852 | 0.1124378 | 0.1699773 | 0.2835086 | 1 | 1934 | LTWb | Steel |  | #N/A | #N/A | 210979.6 | #N/A | #N/A | #N/A | #N/A |  | #N/A | #N/A | #N/A | #N/A | #N/A | #N/A | #N/A |  | #N/A | #N/A | #N/A | #N/A | #N/A | #N/A | #N/A | 210979.6 | #N/A | #N/A | #N/A | #N/A | #N/A | #N/A | #N/A |  |  | #N/A | #N/A | #N/A | #N/A | #N/A | #N/A | #N/A | #N/A |  |  | #N/A | #N/A | #N/A | #N/A | #N/A | #N/A | #N/A | #N/A
[9 empty] | 431 | 23.876 | 0.051816 | 287.401 | 460.7843 | 186572.1 | 367.4906 | 0.5607611 | 0.1947122 | 0.2919925 | 1 | 1934 | LTWb | Steel |  | #N/A | #N/A | 186572.1 | #N/A | #N/A | #N/A | #N/A |  | #N/A | #N/A | #N/A | #N/A | #N/A | #N/A | #N/A |  | #N/A | #N/A | #N/A | #N/A | #N/A | #N/A | #N/A | 186572.1 | #N/A | #N/A | #N/A | #N/A | #N/A | #N/A | #N/A |  |  | #N/A | #N/A | #N/A | #N/A | #N/A | #N/A | #N/A | #N/A |  |  | #N/A | #N/A | #N/A | #N/A | #N/A | #N/A | #N/A | #N/A
[9 empty] | 432 | 23.876 | 0.051816 | 287.401 | 460.7843 | 186572.1 | 367.4906 | 0.5607611 | 0.2025007 | 0.3036722 | 1 | 1934 | LTWb | Steel |  | #N/A | #N/A | 186572.1 | #N/A | #N/A | #N/A | #N/A |  | #N/A | #N/A | #N/A | #N/A | #N/A | #N/A | #N/A |  | #N/A | #N/A | #N/A | #N/A | #N/A | #N/A | #N/A | 186572.1 | #N/A | #N/A | #N/A | #N/A | #N/A | #N/A | #N/A |  |  | #N/A | #N/A | #N/A | #N/A | #N/A | #N/A | #N/A | #N/A |  |  | #N/A | #N/A | #N/A | #N/A | #N/A | #N/A | #N/A | #N/A
[9 empty] | 433 | 23.876 | 0.051816 | 287.401 | 460.7843 | 186572.1 | 367.4906 | 0.5607611 | 0.2180777 | 0.3270316 | 1 | 1934 | LTWb | Steel |  | #N/A | #N/A | 186572.1 | #N/A | #N/A | #N/A | #N/A |  | #N/A | #N/A | #N/A | #N/A | #N/A | #N/A | #N/A |  | #N/A | #N/A | #N/A | #N/A | #N/A | #N/A | #N/A | 186572.1 | #N/A | #N/A | #N/A | #N/A | #N/A | #N/A | #N/A |  |  | #N/A | #N/A | #N/A | #N/A | #N/A | #N/A | #N/A | #N/A |  |  | #N/A | #N/A | #N/A | #N/A | #N/A | #N/A | #N/A | #N/A
[9 empty] | 434 | 23.876 | 0.07493 | 135.001 | 318.6441 | 210979.6 | 335.0852 | 0.3167543 | 0.5788665 | 0.4840391 | 1 | 1934 | LTWb | Steel |  | #N/A | 210979.6 | #N/A | #N/A | #N/A | #N/A | #N/A |  | #N/A | #N/A | #N/A | #N/A | #N/A | #N/A | #N/A |  | #N/A | #N/A | #N/A | #N/A | #N/A | #N/A | #N/A | 210979.6 | #N/A | #N/A | #N/A | #N/A | #N/A | #N/A | #N/A |  |  | #N/A | #N/A | #N/A | #N/A | #N/A | #N/A | #N/A | #N/A |  |  | #N/A | #N/A | #N/A | #N/A | #N/A | #N/A | #N/A | #N/A
[9 empty] | 435 | 23.876 | 0.07493 | 135.001 | 318.6441 | 210979.6 | 335.0852 | 0.3167543 | 0.6143073 | 0.5136741 | 1 | 1934 | LTWb | Steel |  | #N/A | 210979.6 | #N/A | #N/A | #N/A | #N/A | #N/A |  | #N/A | #N/A | #N/A | #N/A | #N/A | #N/A | #N/A |  | #N/A | #N/A | #N/A | #N/A | #N/A | #N/A | #N/A | 210979.6 | #N/A | #N/A | #N/A | #N/A | #N/A | #N/A | #N/A |  |  | #N/A | #N/A | #N/A | #N/A | #N/A | #N/A | #N/A | #N/A |  |  | #N/A | #N/A | #N/A | #N/A | #N/A | #N/A | #N/A | #N/A
[9 empty] | 436 | 47.625 | 0.051816 | 33.528 | 919.1176 | 216495.4 | 397.8275 | 0.02322133 | 0.09522153 | 0.2657258 | 1 | 1934 | LTWb | Steel |  | #N/A | #N/A | #N/A | #N/A | 216495.4 | #N/A | #N/A |  | #N/A | #N/A | #N/A | #N/A | #N/A | #N/A | #N/A |  | #N/A | #N/A | #N/A | #N/A | #N/A | #N/A | #N/A | 216495.4 | #N/A | #N/A | #N/A | #N/A | #N/A | #N/A | #N/A |  |  | #N/A | #N/A | #N/A | #N/A | #N/A | #N/A | #N/A | #N/A |  |  | #N/A | #N/A | #N/A | #N/A | #N/A | #N/A | #N/A | #N/A
[9 empty] | 437 | 23.876 | 0.10033 | 135.001 | 237.9747 | 204084.8 | 248.2113 | 0.3665304 | 0.5955401 | 0.284796 | 1 | 1934 | LTWb | Steel |  | 204084.8 | #N/A | #N/A | #N/A | #N/A | #N/A | #N/A |  | #N/A | #N/A | #N/A | #N/A | #N/A | #N/A | #N/A |  | #N/A | #N/A | #N/A | #N/A | #N/A | #N/A | #N/A | 204084.8 | #N/A | #N/A | #N/A | #N/A | #N/A | #N/A | #N/A |  |  | #N/A | #N/A | #N/A | #N/A | #N/A | #N/A | #N/A | #N/A |  |  | #N/A | #N/A | #N/A | #N/A | #N/A | #N/A | #N/A | #N/A
[9 empty] | 438 | 23.876 | 0.10033 | 135.001 | 237.9747 | 204084.8 | 248.2113 | 0.3665304 | 0.7301322 | 0.3491599 | 1 | 1934 | LTWb | Steel |  | 204084.8 | #N/A | #N/A | #N/A | #N/A | #N/A | #N/A |  | #N/A | #N/A | #N/A | #N/A | #N/A | #N/A | #N/A |  | #N/A | #N/A | #N/A | #N/A | #N/A | #N/A | #N/A | 204084.8 | #N/A | #N/A | #N/A | #N/A | #N/A | #N/A | #N/A |  |  | #N/A | #N/A | #N/A | #N/A | #N/A | #N/A | #N/A | #N/A |  |  | #N/A | #N/A | #N/A | #N/A | #N/A | #N/A | #N/A | #N/A
[9 empty] | 439 | 23.876 | 0.10033 | 135.001 | 237.9747 | 204084.8 | 248.2113 | 0.3665304 | 0.7265589 | 0.3474511 | 1 | 1934 | LTWb | Steel |  | 204084.8 | #N/A | #N/A | #N/A | #N/A | #N/A | #N/A |  | #N/A | #N/A | #N/A | #N/A | #N/A | #N/A | #N/A |  | #N/A | #N/A | #N/A | #N/A | #N/A | #N/A | #N/A | 204084.8 | #N/A | #N/A | #N/A | #N/A | #N/A | #N/A | #N/A |  |  | #N/A | #N/A | #N/A | #N/A | #N/A | #N/A | #N/A | #N/A |  |  | #N/A | #N/A | #N/A | #N/A | #N/A | #N/A | #N/A | #N/A
[9 empty] | 440 | 23.876 | 0.10033 | 135.001 | 237.9747 | 204084.8 | 248.2113 | 0.3665304 | 0.7861129 | 0.3759307 | 1 | 1934 | LTWb | Steel |  | 204084.8 | #N/A | #N/A | #N/A | #N/A | #N/A | #N/A |  | #N/A | #N/A | #N/A | #N/A | #N/A | #N/A | #N/A |  | #N/A | #N/A | #N/A | #N/A | #N/A | #N/A | #N/A | 204084.8 | #N/A | #N/A | #N/A | #N/A | #N/A | #N/A | #N/A |  |  | #N/A | #N/A | #N/A | #N/A | #N/A | #N/A | #N/A | #N/A |  |  | #N/A | #N/A | #N/A | #N/A | #N/A | #N/A | #N/A | #N/A
[9 empty] | 441 | 60.325 | 0.508 | 276.86 | 119 | 105489.8 | 410.2381 | 0.421159 | 0.424421 | 0.3238451 | 1 | 1967 | LTWb | Brass |  | #N/A | #N/A | #N/A | #N/A | #N/A | #N/A | #N/A |  | #N/A | #N/A | #N/A | #N/A | #N/A | #N/A | #N/A |  | 105489.8 | #N/A | #N/A | #N/A | #N/A | #N/A | #N/A | #N/A | #N/A | #N/A | #N/A | #N/A | #N/A | #N/A | #N/A |  |  | #N/A | #N/A | #N/A | #N/A | #N/A | #N/A | #N/A | #N/A |  |  | 105489.8 | #N/A | #N/A | #N/A | #N/A | #N/A | #N/A | #N/A
[9 empty] | 442 | 60.325 | 0.508 | 276.86 | 119 | 105489.8 | 410.2381 | 0.421159 | 0.487218 | 0.371761 | 1 | 1967 | LTWb | Brass |  | #N/A | #N/A | #N/A | #N/A | #N/A | #N/A | #N/A |  | #N/A | #N/A | #N/A | #N/A | #N/A | #N/A | #N/A |  | 105489.8 | #N/A | #N/A | #N/A | #N/A | #N/A | #N/A | #N/A | #N/A | #N/A | #N/A | #N/A | #N/A | #N/A | #N/A |  |  | #N/A | #N/A | #N/A | #N/A | #N/A | #N/A | #N/A | #N/A |  |  | 105489.8 | #N/A | #N/A | #N/A | #N/A | #N/A | #N/A | #N/A
[9 empty] | 443 | 60.325 | 0.2286 | 276.86 | 263 | 105489.8 | 410.2381 | 0.282522 | 0.3313082 | 0.5617721 | 1 | 1967 | LTWb | Brass |  | #N/A | #N/A | #N/A | #N/A | #N/A | #N/A | #N/A |  | #N/A | #N/A | #N/A | #N/A | #N/A | #N/A | #N/A |  | #N/A | 105489.8 | #N/A | #N/A | #N/A | #N/A | #N/A | #N/A | #N/A | #N/A | #N/A | #N/A | #N/A | #N/A | #N/A |  |  | #N/A | #N/A | #N/A | #N/A | #N/A | #N/A | #N/A | #N/A |  |  | 105489.8 | #N/A | #N/A | #N/A | #N/A | #N/A | #N/A | #N/A
[9 empty] | 444 | 60.325 | 0.2286 | 276.86 | 263 | 105489.8 | 410.2381 | 0.282522 | 0.2484812 | 0.4213291 | 1 | 1967 | LTWb | Brass |  | #N/A | #N/A | #N/A | #N/A | #N/A | #N/A | #N/A |  | #N/A | #N/A | #N/A | #N/A | #N/A | #N/A | #N/A |  | #N/A | 105489.8 | #N/A | #N/A | #N/A | #N/A | #N/A | #N/A | #N/A | #N/A | #N/A | #N/A | #N/A | #N/A | #N/A |  |  | #N/A | #N/A | #N/A | #N/A | #N/A | #N/A | #N/A | #N/A |  |  | 105489.8 | #N/A | #N/A | #N/A | #N/A | #N/A | #N/A | #N/A
[9 empty] | 445 | 60.325 | 0.127 | 276.86 | 475 | 105489.8 | 410.2381 | 0.2105795 | 0.1028571 | 0.3139315 | 1 | 1967 | LTWb | Brass |  | #N/A | #N/A | #N/A | #N/A | #N/A | #N/A | #N/A |  | #N/A | #N/A | #N/A | #N/A | #N/A | #N/A | #N/A |  | #N/A | #N/A | 105489.8 | #N/A | #N/A | #N/A | #N/A | #N/A | #N/A | #N/A | #N/A | #N/A | #N/A | #N/A | #N/A |  |  | #N/A | #N/A | #N/A | #N/A | #N/A | #N/A | #N/A | #N/A |  |  | 105489.8 | #N/A | #N/A | #N/A | #N/A | #N/A | #N/A | #N/A
[9 empty] | 446 | 60.325 | 0.127 | 276.86 | 475 | 105489.8 | 410.2381 | 0.2105795 | 0.1894737 | 0.5782948 | 1 | 1967 | LTWb | Brass |  | #N/A | #N/A | #N/A | #N/A | #N/A | #N/A | #N/A |  | #N/A | #N/A | #N/A | #N/A | #N/A | #N/A | #N/A |  | #N/A | #N/A | 105489.8 | #N/A | #N/A | #N/A | #N/A | #N/A | #N/A | #N/A | #N/A | #N/A | #N/A | #N/A | #N/A |  |  | #N/A | #N/A | #N/A | #N/A | #N/A | #N/A | #N/A | #N/A |  |  | 105489.8 | #N/A | #N/A | #N/A | #N/A | #N/A | #N/A | #N/A
[9 empty] | 447 | 60.325 | 0.1016 | 276.86 | 594 | 105489.8 | 410.2381 | 0.188348 | 0.07708871 | 0.2941042 | 1 | 1967 | LTWb | Brass |  | #N/A | #N/A | #N/A | #N/A | #N/A | #N/A | #N/A |  | #N/A | #N/A | #N/A | #N/A | #N/A | #N/A | #N/A |  | #N/A | #N/A | 105489.8 | #N/A | #N/A | #N/A | #N/A | #N/A | #N/A | #N/A | #N/A | #N/A | #N/A | #N/A | #N/A |  |  | #N/A | #N/A | #N/A | #N/A | #N/A | #N/A | #N/A | #N/A |  |  | 105489.8 | #N/A | #N/A | #N/A | #N/A | #N/A | #N/A | #N/A
[9 empty] | 448 | 60.325 | 0.1016 | 276.86 | 594 | 105489.8 | 410.2381 | 0.188348 | 0.1234286 | 0.4708972 | 1 | 1967 | LTWb | Brass |  | #N/A | #N/A | #N/A | #N/A | #N/A | #N/A | #N/A |  | #N/A | #N/A | #N/A | #N/A | #N/A | #N/A | #N/A |  | #N/A | #N/A | 105489.8 | #N/A | #N/A | #N/A | #N/A | #N/A | #N/A | #N/A | #N/A | #N/A | #N/A | #N/A | #N/A |  |  | #N/A | #N/A | #N/A | #N/A | #N/A | #N/A | #N/A | #N/A |  |  | 105489.8 | #N/A | #N/A | #N/A | #N/A | #N/A | #N/A | #N/A
[9 empty] | 449 | 137.16 | 1.016 | 609.6 | 135 | 70326.52 | 140.653 | 0.3825169 | 0.8888892 | 0.3965451 | 1 | 1967 | LTWb | Aluminium |  | #N/A | #N/A | #N/A | #N/A | #N/A | #N/A | #N/A |  | 70326.52 | #N/A | #N/A | #N/A | #N/A | #N/A | #N/A |  | #N/A | #N/A | #N/A | #N/A | #N/A | #N/A | #N/A | #N/A | #N/A | #N/A | #N/A | #N/A | #N/A | #N/A | #N/A |  |  | 70326.52 | #N/A | #N/A | #N/A | #N/A | #N/A | #N/A | #N/A |  |  | #N/A | #N/A | #N/A | #N/A | #N/A | #N/A | #N/A | #N/A
[9 empty] | 450 | 137.16 | 1.016 | 609.6 | 135 | 70671.26 | 306.8167 | 0.3825169 | 0.4094881 | 0.3965451 | 1 | 1967 | LTWb | Aluminium |  | #N/A | #N/A | #N/A | #N/A | #N/A | #N/A | #N/A |  | 70671.26 | #N/A | #N/A | #N/A | #N/A | #N/A | #N/A |  | #N/A | #N/A | #N/A | #N/A | #N/A | #N/A | #N/A | #N/A | #N/A | #N/A | #N/A | #N/A | #N/A | #N/A | #N/A |  |  | 70671.26 | #N/A | #N/A | #N/A | #N/A | #N/A | #N/A | #N/A |  |  | #N/A | #N/A | #N/A | #N/A | #N/A | #N/A | #N/A | #N/A
[9 empty] | 451 | 137.16 | 0.8128 | 609.6 | 169 | 70326.52 | 140.653 | 0.3421335 | 0.6962965 | 0.3882837 | 1 | 1967 | LTWb | Aluminium |  | #N/A | #N/A | #N/A | #N/A | #N/A | #N/A | #N/A |  | 70326.52 | #N/A | #N/A | #N/A | #N/A | #N/A | #N/A |  | #N/A | #N/A | #N/A | #N/A | #N/A | #N/A | #N/A | #N/A | #N/A | #N/A | #N/A | #N/A | #N/A | #N/A | #N/A |  |  | 70326.52 | #N/A | #N/A | #N/A | #N/A | #N/A | #N/A | #N/A |  |  | #N/A | #N/A | #N/A | #N/A | #N/A | #N/A | #N/A | #N/A
[9 empty] | 452 | 137.16 | 0.8128 | 609.6 | 169 | 70671.26 | 306.8167 | 0.3421335 | 0.4913858 | 0.5948176 | 1 | 1967 | LTWb | Aluminium |  | #N/A | #N/A | #N/A | #N/A | #N/A | #N/A | #N/A |  | 70671.26 | #N/A | #N/A | #N/A | #N/A | #N/A | #N/A |  | #N/A | #N/A | #N/A | #N/A | #N/A | #N/A | #N/A | #N/A | #N/A | #N/A | #N/A | #N/A | #N/A | #N/A | #N/A |  |  | 70671.26 | #N/A | #N/A | #N/A | #N/A | #N/A | #N/A | #N/A |  |  | #N/A | #N/A | #N/A | #N/A | #N/A | #N/A | #N/A | #N/A
[9 empty] | 453 | 137.16 | 0.508 | 609.6 | 270 | 70671.26 | 306.8167 | 0.2704803 | 0.2559301 | 0.4956814 | 1 | 1967 | LTWb | Aluminium |  | #N/A | #N/A | #N/A | #N/A | #N/A | #N/A | #N/A |  | #N/A | 70671.26 | #N/A | #N/A | #N/A | #N/A | #N/A |  | #N/A | #N/A | #N/A | #N/A | #N/A | #N/A | #N/A | #N/A | #N/A | #N/A | #N/A | #N/A | #N/A | #N/A | #N/A |  |  | 70671.26 | #N/A | #N/A | #N/A | #N/A | #N/A | #N/A | #N/A |  |  | #N/A | #N/A | #N/A | #N/A | #N/A | #N/A | #N/A | #N/A
[9 empty] | 454 | 137.16 | 0.508 | 609.6 | 270 | 70671.26 | 306.8167 | 0.2704803 | 0.3753641 | 0.7269993 | 1 | 1967 | LTWb | Aluminium |  | #N/A | #N/A | #N/A | #N/A | #N/A | #N/A | #N/A |  | #N/A | 70671.26 | #N/A | #N/A | #N/A | #N/A | #N/A |  | #N/A | #N/A | #N/A | #N/A | #N/A | #N/A | #N/A | #N/A | #N/A | #N/A | #N/A | #N/A | #N/A | #N/A | #N/A |  |  | 70671.26 | #N/A | #N/A | #N/A | #N/A | #N/A | #N/A | #N/A |  |  | #N/A | #N/A | #N/A | #N/A | #N/A | #N/A | #N/A | #N/A
[9 empty] | 455 | 60.325 | 0.0508 | 241.3 | 1185 | 68947.57 | 275.7903 | 0.1160762 | 0.0368421 | 0.2891475 | 1 | 1967 | LTWb | Aluminium |  | #N/A | #N/A | #N/A | #N/A | #N/A | #N/A | #N/A |  | #N/A | #N/A | #N/A | #N/A | #N/A | 68947.57 | #N/A |  | #N/A | #N/A | #N/A | #N/A | #N/A | #N/A | #N/A | #N/A | #N/A | #N/A | #N/A | #N/A | #N/A | #N/A | #N/A |  |  | 68947.57 | #N/A | #N/A | #N/A | #N/A | #N/A | #N/A | #N/A |  |  | #N/A | #N/A | #N/A | #N/A | #N/A | #N/A | #N/A | #N/A
[9 empty] | 456 | 60.325 | 0.0508 | 241.3 | 1185 | 68947.57 | 275.7903 | 0.1160762 | 0.05789473 | 0.4543746 | 1 | 1967 | LTWb | Aluminium |  | #N/A | #N/A | #N/A | #N/A | #N/A | #N/A | #N/A |  | #N/A | #N/A | #N/A | #N/A | #N/A | 68947.57 | #N/A |  | #N/A | #N/A | #N/A | #N/A | #N/A | #N/A | #N/A | #N/A | #N/A | #N/A | #N/A | #N/A | #N/A | #N/A | #N/A |  |  | 68947.57 | #N/A | #N/A | #N/A | #N/A | #N/A | #N/A | #N/A |  |  | #N/A | #N/A | #N/A | #N/A | #N/A | #N/A | #N/A | #N/A
[9 empty] | 457 | 137.16 | 1.016 | 609.6 | 135 | 70671.26 | 306.8167 | 0.3825169 | 0.5971702 | 0.5782949 | 1 | 1967 | LTWb | Aluminium |  | #N/A | #N/A | #N/A | #N/A | #N/A | #N/A | #N/A |  | 70671.26 | #N/A | #N/A | #N/A | #N/A | #N/A | #N/A |  | #N/A | #N/A | #N/A | #N/A | #N/A | #N/A | #N/A | #N/A | #N/A | #N/A | #N/A | #N/A | #N/A | #N/A | #N/A |  |  | 70671.26 | #N/A | #N/A | #N/A | #N/A | #N/A | #N/A | #N/A |  |  | #N/A | #N/A | #N/A | #N/A | #N/A | #N/A | #N/A | #N/A
[9 empty] | 458 | 137.16 | 0.508 | 609.6 | 270 | 70326.52 | 140.653 | 0.2704803 | 0.4259261 | 0.3800224 | 1 | 1967 | LTWb | Aluminium |  | #N/A | #N/A | #N/A | #N/A | #N/A | #N/A | #N/A |  | #N/A | 70326.52 | #N/A | #N/A | #N/A | #N/A | #N/A |  | #N/A | #N/A | #N/A | #N/A | #N/A | #N/A | #N/A | #N/A | #N/A | #N/A | #N/A | #N/A | #N/A | #N/A | #N/A |  |  | 70326.52 | #N/A | #N/A | #N/A | #N/A | #N/A | #N/A | #N/A |  |  | #N/A | #N/A | #N/A | #N/A | #N/A | #N/A | #N/A | #N/A
[9 empty] | 459 | 31.75 | 0.1651 | 101.6 | 192 | 68947.57 | 262.0008 | 0.2307553 | 0.3489473 | 0.4213292 | 1 | 1967 | Miscellaneous | Aluminium |  | #N/A | #N/A | #N/A | #N/A | #N/A | #N/A | #N/A |  | #N/A | #N/A | #N/A | #N/A | #N/A | #N/A | #N/A |  | #N/A | #N/A | #N/A | #N/A | #N/A | #N/A | #N/A | #N/A | #N/A | #N/A | #N/A | #N/A | #N/A | #N/A | #N/A |  |  | #N/A | #N/A | #N/A | #N/A | #N/A | #N/A | #N/A | #N/A |  |  | #N/A | #N/A | #N/A | #N/A | #N/A | #N/A | #N/A | #N/A
[9 empty] | 460 | 31.75 | 0.1651 | 101.6 | 192 | 68947.57 | 262.0008 | 0.2307553 | 0.4994736 | 0.603079 | 1 | 1967 | Miscellaneous | Aluminium |  | #N/A | #N/A | #N/A | #N/A | #N/A | #N/A | #N/A |  | #N/A | #N/A | #N/A | #N/A | #N/A | #N/A | #N/A |  | #N/A | #N/A | #N/A | #N/A | #N/A | #N/A | #N/A | #N/A | #N/A | #N/A | #N/A | #N/A | #N/A | #N/A | #N/A |  |  | #N/A | #N/A | #N/A | #N/A | #N/A | #N/A | #N/A | #N/A |  |  | #N/A | #N/A | #N/A | #N/A | #N/A | #N/A | #N/A | #N/A
[9 empty] | 461 | 31.75 | 0.1778 | 101.6 | 179 | 68947.57 | 262.0008 | 0.2394661 | 0.5894736 | 0.6609085 | 1 | 1967 | Miscellaneous | Aluminium |  | #N/A | #N/A | #N/A | #N/A | #N/A | #N/A | #N/A |  | #N/A | #N/A | #N/A | #N/A | #N/A | #N/A | #N/A |  | #N/A | #N/A | #N/A | #N/A | #N/A | #N/A | #N/A | #N/A | #N/A | #N/A | #N/A | #N/A | #N/A | #N/A | #N/A |  |  | #N/A | #N/A | #N/A | #N/A | #N/A | #N/A | #N/A | #N/A |  |  | #N/A | #N/A | #N/A | #N/A | #N/A | #N/A | #N/A | #N/A
[9 empty] | 462 | 31.75 | 0.1651 | 101.6 | 192 | 68947.57 | 262.0008 | 0.2307553 | 0.2476842 | 0.2990611 | 1 | 1967 | Miscellaneous | Aluminium |  | #N/A | #N/A | #N/A | #N/A | #N/A | #N/A | #N/A |  | #N/A | #N/A | #N/A | #N/A | #N/A | #N/A | #N/A |  | #N/A | #N/A | #N/A | #N/A | #N/A | #N/A | #N/A | #N/A | #N/A | #N/A | #N/A | #N/A | #N/A | #N/A | #N/A |  |  | #N/A | #N/A | #N/A | #N/A | #N/A | #N/A | #N/A | #N/A |  |  | #N/A | #N/A | #N/A | #N/A | #N/A | #N/A | #N/A | #N/A
[9 empty] | 463 | 31.75 | 0.1524 | 101.6 | 209 | 68947.57 | 262.0008 | 0.2217025 | 0.5305263 | 0.6939539 | 1 | 1967 | Miscellaneous | Aluminium |  | #N/A | #N/A | #N/A | #N/A | #N/A | #N/A | #N/A |  | #N/A | #N/A | #N/A | #N/A | #N/A | #N/A | #N/A |  | #N/A | #N/A | #N/A | #N/A | #N/A | #N/A | #N/A | #N/A | #N/A | #N/A | #N/A | #N/A | #N/A | #N/A | #N/A |  |  | #N/A | #N/A | #N/A | #N/A | #N/A | #N/A | #N/A | #N/A |  |  | #N/A | #N/A | #N/A | #N/A | #N/A | #N/A | #N/A | #N/A
[9 empty] | 464 | 75.565 | 0.09144 | 254 | 826.3889 | 180642.6 | 999.7398056 | 0.1169286 | 0.0588468 | 0.4446879 | 1 | 1964 | Electroforming | Nickel |  | #N/A | #N/A | #N/A | #N/A | #N/A | #N/A | #N/A |  | #N/A | #N/A | #N/A | #N/A | #N/A | #N/A | #N/A |  | #N/A | #N/A | #N/A | #N/A | #N/A | #N/A | #N/A | #N/A | #N/A | #N/A | #N/A | #N/A | #N/A | #N/A | #N/A |  |  | #N/A | #N/A | #N/A | #N/A | #N/A | #N/A | #N/A | #N/A |  |  | #N/A | #N/A | #N/A | #N/A | #N/A | #N/A | #N/A | #N/A
[9 empty] | 465 | 75.565 | 0.09398 | 254 | 804.0541 | 179263.7 | 999.7398056 | 0.1185415 | 0.104039 | 0.7708276 | 1 | 1964 | Electroforming | Nickel |  | #N/A | #N/A | #N/A | #N/A | #N/A | #N/A | #N/A |  | #N/A | #N/A | #N/A | #N/A | #N/A | #N/A | #N/A |  | #N/A | #N/A | #N/A | #N/A | #N/A | #N/A | #N/A | #N/A | #N/A | #N/A | #N/A | #N/A | #N/A | #N/A | #N/A |  |  | #N/A | #N/A | #N/A | #N/A | #N/A | #N/A | #N/A | #N/A |  |  | #N/A | #N/A | #N/A | #N/A | #N/A | #N/A | #N/A | #N/A
[9 empty] | 466 | 75.565 | 0.08763 | 254 | 862.3188 | 193742.7 | 999.7398056 | 0.1144667 | 0.05798206 | 0.4262894 | 1 | 1964 | Electroforming | Nickel |  | #N/A | #N/A | #N/A | #N/A | #N/A | #N/A | #N/A |  | #N/A | #N/A | #N/A | #N/A | #N/A | #N/A | #N/A |  | #N/A | #N/A | #N/A | #N/A | #N/A | #N/A | #N/A | #N/A | #N/A | #N/A | #N/A | #N/A | #N/A | #N/A | #N/A |  |  | #N/A | #N/A | #N/A | #N/A | #N/A | #N/A | #N/A | #N/A |  |  | #N/A | #N/A | #N/A | #N/A | #N/A | #N/A | #N/A | #N/A
[9 empty] | 467 | 75.565 | 0.0889 | 254 | 850 | 184779.5 | 999.7398056 | 0.1152932 | 0.05736464 | 0.4358908 | 1 | 1964 | Electroforming | Nickel |  | #N/A | #N/A | #N/A | #N/A | #N/A | #N/A | #N/A |  | #N/A | #N/A | #N/A | #N/A | #N/A | #N/A | #N/A |  | #N/A | #N/A | #N/A | #N/A | #N/A | #N/A | #N/A | #N/A | #N/A | #N/A | #N/A | #N/A | #N/A | #N/A | #N/A |  |  | #N/A | #N/A | #N/A | #N/A | #N/A | #N/A | #N/A | #N/A |  |  | #N/A | #N/A | #N/A | #N/A | #N/A | #N/A | #N/A | #N/A
[9 empty] | 468 | 75.565 | 0.08255 | 254 | 915.3846 | 176505.8 | 999.7398056 | 0.1110993 | 0.0799471 | 0.6848819 | 1 | 1964 | Electroforming | Nickel |  | #N/A | #N/A | #N/A | #N/A | #N/A | #N/A | #N/A |  | #N/A | #N/A | #N/A | #N/A | #N/A | #N/A | #N/A |  | #N/A | #N/A | #N/A | #N/A | #N/A | #N/A | #N/A | #N/A | #N/A | #N/A | #N/A | #N/A | #N/A | #N/A | #N/A |  |  | #N/A | #N/A | #N/A | #N/A | #N/A | #N/A | #N/A | #N/A |  |  | #N/A | #N/A | #N/A | #N/A | #N/A | #N/A | #N/A | #N/A
[9 empty] | 469 | 75.565 | 0.09652 | 254 | 782.8947 | 189605.8252 | 999.7398056 | 0.1201327 | 0.08644101 | 0.5895761 | 1 | 1964 | Electroforming | Nickel |  | #N/A | #N/A | #N/A | #N/A | #N/A | #N/A | #N/A |  | #N/A | #N/A | #N/A | #N/A | #N/A | #N/A | #N/A |  | #N/A | #N/A | #N/A | #N/A | #N/A | #N/A | #N/A | #N/A | #N/A | #N/A | #N/A | #N/A | #N/A | #N/A | #N/A |  |  | #N/A | #N/A | #N/A | #N/A | #N/A | #N/A | #N/A | #N/A |  |  | #N/A | #N/A | #N/A | #N/A | #N/A | #N/A | #N/A | #N/A
[9 empty] | 470 | 75.565 | 0.09144 | 254 | 826.3889 | 174437.4 | 999.7398056 | 0.1169286 | 0.07822318 | 0.6121371 | 1 | 1964 | Electroforming | Nickel |  | #N/A | #N/A | #N/A | #N/A | #N/A | #N/A | #N/A |  | #N/A | #N/A | #N/A | #N/A | #N/A | #N/A | #N/A |  | #N/A | #N/A | #N/A | #N/A | #N/A | #N/A | #N/A | #N/A | #N/A | #N/A | #N/A | #N/A | #N/A | #N/A | #N/A |  |  | #N/A | #N/A | #N/A | #N/A | #N/A | #N/A | #N/A | #N/A |  |  | #N/A | #N/A | #N/A | #N/A | #N/A | #N/A | #N/A | #N/A
[9 empty] | 471 | 75.565 | 0.09398 | 254 | 804.0541 | 173747.9 | 999.7398056 | 0.1185415 | 0.07561029 | 0.5779828 | 1 | 1964 | Electroforming | Nickel |  | #N/A | #N/A | #N/A | #N/A | #N/A | #N/A | #N/A |  | #N/A | #N/A | #N/A | #N/A | #N/A | #N/A | #N/A |  | #N/A | #N/A | #N/A | #N/A | #N/A | #N/A | #N/A | #N/A | #N/A | #N/A | #N/A | #N/A | #N/A | #N/A | #N/A |  |  | #N/A | #N/A | #N/A | #N/A | #N/A | #N/A | #N/A | #N/A |  |  | #N/A | #N/A | #N/A | #N/A | #N/A | #N/A | #N/A | #N/A
[9 empty] | 472 | 75.565 | 0.08255 | 254 | 915.3846 | 194432.2 | 999.7398056 | 0.1110993 | 0.07892505 | 0.6137884 | 1 | 1964 | Electroforming | Nickel |  | #N/A | #N/A | #N/A | #N/A | #N/A | #N/A | #N/A |  | #N/A | #N/A | #N/A | #N/A | #N/A | #N/A | #N/A |  | #N/A | #N/A | #N/A | #N/A | #N/A | #N/A | #N/A | #N/A | #N/A | #N/A | #N/A | #N/A | #N/A | #N/A | #N/A |  |  | #N/A | #N/A | #N/A | #N/A | #N/A | #N/A | #N/A | #N/A |  |  | #N/A | #N/A | #N/A | #N/A | #N/A | #N/A | #N/A | #N/A
[9 empty] | 473 | 101.6762 | 0.1141476 | 203.2 | 890.7432 | 104110.8 | #N/A | 0.06696196 | #N/A | 0.575 | #N/A | 1968 | Electroforming | Copper |  | #N/A | #N/A | #N/A | #N/A | #N/A | #N/A | #N/A |  | #N/A | #N/A | #N/A | #N/A | #N/A | #N/A | #N/A |  | #N/A | #N/A | #N/A | #N/A | #N/A | #N/A | #N/A | #N/A | #N/A | #N/A | #N/A | #N/A | #N/A | #N/A | #N/A |  |  | #N/A | #N/A | #N/A | #N/A | #N/A | #N/A | #N/A | #N/A |  |  | #N/A | #N/A | #N/A | #N/A | #N/A | #N/A | #N/A | #N/A
[9 empty] | 474 | 101.6762 | 0.117856 | 203.2 | 862.7155 | 104800.3 | #N/A | 0.06804099 | #N/A | 0.658 | #N/A | 1968 | Electroforming | Copper |  | #N/A | #N/A | #N/A | #N/A | #N/A | #N/A | #N/A |  | #N/A | #N/A | #N/A | #N/A | #N/A | #N/A | #N/A |  | #N/A | #N/A | #N/A | #N/A | #N/A | #N/A | #N/A | #N/A | #N/A | #N/A | #N/A | #N/A | #N/A | #N/A | #N/A |  |  | #N/A | #N/A | #N/A | #N/A | #N/A | #N/A | #N/A | #N/A |  |  | #N/A | #N/A | #N/A | #N/A | #N/A | #N/A | #N/A | #N/A
[9 empty] | 475 | 101.6762 | 0.115316 | 203.2 | 881.7181 | 101352.9 | #N/A | 0.06730379 | #N/A | 0.736 | #N/A | 1968 | Electroforming | Copper |  | #N/A | #N/A | #N/A | #N/A | #N/A | #N/A | #N/A |  | #N/A | #N/A | #N/A | #N/A | #N/A | #N/A | #N/A |  | #N/A | #N/A | #N/A | #N/A | #N/A | #N/A | #N/A | #N/A | #N/A | #N/A | #N/A | #N/A | #N/A | #N/A | #N/A |  |  | #N/A | #N/A | #N/A | #N/A | #N/A | #N/A | #N/A | #N/A |  |  | #N/A | #N/A | #N/A | #N/A | #N/A | #N/A | #N/A | #N/A
[9 empty] | 476 | 101.6762 | 0.120396 | 203.2 | 844.5148 | 102731.9 | #N/A | 0.06877028 | #N/A | 0.561 | #N/A | 1968 | Electroforming | Copper |  | #N/A | #N/A | #N/A | #N/A | #N/A | #N/A | #N/A |  | #N/A | #N/A | #N/A | #N/A | #N/A | #N/A | #N/A |  | #N/A | #N/A | #N/A | #N/A | #N/A | #N/A | #N/A | #N/A | #N/A | #N/A | #N/A | #N/A | #N/A | #N/A | #N/A |  |  | #N/A | #N/A | #N/A | #N/A | #N/A | #N/A | #N/A | #N/A |  |  | #N/A | #N/A | #N/A | #N/A | #N/A | #N/A | #N/A | #N/A
[9 empty] | 477 | 101.6762 | 0.120396 | 208.28 | 844.5148 | 104800.3 | #N/A | 0.07048953 | #N/A | 0.673 | #N/A | 1968 | Electroforming | Copper |  | #N/A | #N/A | #N/A | #N/A | #N/A | #N/A | #N/A |  | #N/A | #N/A | #N/A | #N/A | #N/A | #N/A | #N/A |  | #N/A | #N/A | #N/A | #N/A | #N/A | #N/A | #N/A | #N/A | #N/A | #N/A | #N/A | #N/A | #N/A | #N/A | #N/A |  |  | #N/A | #N/A | #N/A | #N/A | #N/A | #N/A | #N/A | #N/A |  |  | #N/A | #N/A | #N/A | #N/A | #N/A | #N/A | #N/A | #N/A
[9 empty] | 478 | 36.83 | 0.03836458 | 180.848 | 960 | 168921.6 | #N/A | 0.1584807 | #N/A | 0.91 | #N/A | 1972 | Electroforming | Nickel |  | #N/A | #N/A | #N/A | #N/A | #N/A | #N/A | #N/A |  | #N/A | #N/A | #N/A | #N/A | #N/A | #N/A | #N/A |  | #N/A | #N/A | #N/A | #N/A | #N/A | #N/A | #N/A | #N/A | #N/A | #N/A | #N/A | #N/A | #N/A | #N/A | #N/A |  |  | #N/A | #N/A | #N/A | #N/A | #N/A | #N/A | #N/A | #N/A |  |  | #N/A | #N/A | #N/A | #N/A | #N/A | #N/A | #N/A | #N/A
[9 empty] | 479 | 36.83 | 0.03876842 | 180.848 | 950 | 168921.6 | #N/A | 0.1593126 | #N/A | 0.96 | #N/A | 1972 | Electroforming | Nickel |  | #N/A | #N/A | #N/A | #N/A | #N/A | #N/A | #N/A |  | #N/A | #N/A | #N/A | #N/A | #N/A | #N/A | #N/A |  | #N/A | #N/A | #N/A | #N/A | #N/A | #N/A | #N/A | #N/A | #N/A | #N/A | #N/A | #N/A | #N/A | #N/A | #N/A |  |  | #N/A | #N/A | #N/A | #N/A | #N/A | #N/A | #N/A | #N/A |  |  | #N/A | #N/A | #N/A | #N/A | #N/A | #N/A | #N/A | #N/A
[9 empty] | 480 | 36.83 | 0.06696364 | 180.848 | 550 | 168921.6 | #N/A | 0.2093778 | #N/A | 0.83 | #N/A | 1972 | Electroforming | Nickel |  | #N/A | #N/A | #N/A | #N/A | #N/A | #N/A | #N/A |  | #N/A | #N/A | #N/A | #N/A | #N/A | #N/A | #N/A |  | #N/A | #N/A | #N/A | #N/A | #N/A | #N/A | #N/A | #N/A | #N/A | #N/A | #N/A | #N/A | #N/A | #N/A | #N/A |  |  | #N/A | #N/A | #N/A | #N/A | #N/A | #N/A | #N/A | #N/A |  |  | #N/A | #N/A | #N/A | #N/A | #N/A | #N/A | #N/A | #N/A
[9 empty] | 481 | 36.83 | 0.04846053 | 180.848 | 760 | 168921.6 | #N/A | 0.1781169 | #N/A | 0.85 | #N/A | 1972 | Electroforming | Nickel |  | #N/A | #N/A | #N/A | #N/A | #N/A | #N/A | #N/A |  | #N/A | #N/A | #N/A | #N/A | #N/A | #N/A | #N/A |  | #N/A | #N/A | #N/A | #N/A | #N/A | #N/A | #N/A | #N/A | #N/A | #N/A | #N/A | #N/A | #N/A | #N/A | #N/A |  |  | #N/A | #N/A | #N/A | #N/A | #N/A | #N/A | #N/A | #N/A |  |  | #N/A | #N/A | #N/A | #N/A | #N/A | #N/A | #N/A | #N/A
[9 empty] | 482 | 36.83 | 0.0783617 | 180.848 | 470 | 168921.6 | #N/A | 0.2264973 | #N/A | 0.81 | #N/A | 1972 | Electroforming | Nickel |  | #N/A | #N/A | #N/A | #N/A | #N/A | #N/A | #N/A |  | #N/A | #N/A | #N/A | #N/A | #N/A | #N/A | #N/A |  | #N/A | #N/A | #N/A | #N/A | #N/A | #N/A | #N/A | #N/A | #N/A | #N/A | #N/A | #N/A | #N/A | #N/A | #N/A |  |  | #N/A | #N/A | #N/A | #N/A | #N/A | #N/A | #N/A | #N/A |  |  | #N/A | #N/A | #N/A | #N/A | #N/A | #N/A | #N/A | #N/A
[9 empty] | 483 | 36.83 | 0.05874003 | 180.848 | 627 | 168921.6 | #N/A | 0.1961003 | #N/A | 0.8 | #N/A | 1972 | Electroforming | Nickel |  | #N/A | #N/A | #N/A | #N/A | #N/A | #N/A | #N/A |  | #N/A | #N/A | #N/A | #N/A | #N/A | #N/A | #N/A |  | #N/A | #N/A | #N/A | #N/A | #N/A | #N/A | #N/A | #N/A | #N/A | #N/A | #N/A | #N/A | #N/A | #N/A | #N/A |  |  | #N/A | #N/A | #N/A | #N/A | #N/A | #N/A | #N/A | #N/A |  |  | #N/A | #N/A | #N/A | #N/A | #N/A | #N/A | #N/A | #N/A
[9 empty] | 484 | 36.83 | 0.05261429 | 180.848 | 700 | 168921.6 | #N/A | 0.1855936 | #N/A | 0.86 | #N/A | 1972 | Electroforming | Nickel |  | #N/A | #N/A | #N/A | #N/A | #N/A | #N/A | #N/A |  | #N/A | #N/A | #N/A | #N/A | #N/A | #N/A | #N/A |  | #N/A | #N/A | #N/A | #N/A | #N/A | #N/A | #N/A | #N/A | #N/A | #N/A | #N/A | #N/A | #N/A | #N/A | #N/A |  |  | #N/A | #N/A | #N/A | #N/A | #N/A | #N/A | #N/A | #N/A |  |  | #N/A | #N/A | #N/A | #N/A | #N/A | #N/A | #N/A | #N/A
[9 empty] | 485 | 36.83 | 0.03960215 | 180.848 | 930 | 168921.6 | #N/A | 0.1610166 | #N/A | 0.84 | #N/A | 1972 | Electroforming | Nickel |  | #N/A | #N/A | #N/A | #N/A | #N/A | #N/A | #N/A |  | #N/A | #N/A | #N/A | #N/A | #N/A | #N/A | #N/A |  | #N/A | #N/A | #N/A | #N/A | #N/A | #N/A | #N/A | #N/A | #N/A | #N/A | #N/A | #N/A | #N/A | #N/A | #N/A |  |  | #N/A | #N/A | #N/A | #N/A | #N/A | #N/A | #N/A | #N/A |  |  | #N/A | #N/A | #N/A | #N/A | #N/A | #N/A | #N/A | #N/A
[9 empty] | 486 | 36.83 | 0.04977027 | 180.848 | 740 | 168921.6 | #N/A | 0.1805079 | #N/A | 0.84 | #N/A | 1972 | Electroforming | Nickel |  | #N/A | #N/A | #N/A | #N/A | #N/A | #N/A | #N/A |  | #N/A | #N/A | #N/A | #N/A | #N/A | #N/A | #N/A |  | #N/A | #N/A | #N/A | #N/A | #N/A | #N/A | #N/A | #N/A | #N/A | #N/A | #N/A | #N/A | #N/A | #N/A | #N/A |  |  | #N/A | #N/A | #N/A | #N/A | #N/A | #N/A | #N/A | #N/A |  |  | #N/A | #N/A | #N/A | #N/A | #N/A | #N/A | #N/A | #N/A
[9 empty] | 487 | 36.83 | 0.06077558 | 180.848 | 606 | 168921.6 | #N/A | 0.1994691 | #N/A | 0.91 | #N/A | 1972 | Electroforming | Nickel |  | #N/A | #N/A | #N/A | #N/A | #N/A | #N/A | #N/A |  | #N/A | #N/A | #N/A | #N/A | #N/A | #N/A | #N/A |  | #N/A | #N/A | #N/A | #N/A | #N/A | #N/A | #N/A | #N/A | #N/A | #N/A | #N/A | #N/A | #N/A | #N/A | #N/A |  |  | #N/A | #N/A | #N/A | #N/A | #N/A | #N/A | #N/A | #N/A |  |  | #N/A | #N/A | #N/A | #N/A | #N/A | #N/A | #N/A | #N/A
[9 empty] | 488 | 36.83 | 0.07705021 | 180.848 | 478 | 168921.6 | #N/A | 0.2245939 | #N/A | 0.86 | #N/A | 1972 | Electroforming | Nickel |  | #N/A | #N/A | #N/A | #N/A | #N/A | #N/A | #N/A |  | #N/A | #N/A | #N/A | #N/A | #N/A | #N/A | #N/A |  | #N/A | #N/A | #N/A | #N/A | #N/A | #N/A | #N/A | #N/A | #N/A | #N/A | #N/A | #N/A | #N/A | #N/A | #N/A |  |  | #N/A | #N/A | #N/A | #N/A | #N/A | #N/A | #N/A | #N/A |  |  | #N/A | #N/A | #N/A | #N/A | #N/A | #N/A | #N/A | #N/A
[9 empty] | 489 | 36.83 | 0.03990249 | 180.848 | 923 | 168921.6 | #N/A | 0.161626 | #N/A | 0.8 | #N/A | 1972 | Electroforming | Nickel |  | #N/A | #N/A | #N/A | #N/A | #N/A | #N/A | #N/A |  | #N/A | #N/A | #N/A | #N/A | #N/A | #N/A | #N/A |  | #N/A | #N/A | #N/A | #N/A | #N/A | #N/A | #N/A | #N/A | #N/A | #N/A | #N/A | #N/A | #N/A | #N/A | #N/A |  |  | #N/A | #N/A | #N/A | #N/A | #N/A | #N/A | #N/A | #N/A |  |  | #N/A | #N/A | #N/A | #N/A | #N/A | #N/A | #N/A | #N/A
[9 empty] | 490 | 36.83 | 0.06988615 | 180.848 | 527 | 168921.6 | #N/A | 0.213898 | #N/A | 0.9 | #N/A | 1972 | Electroforming | Nickel |  | #N/A | #N/A | #N/A | #N/A | #N/A | #N/A | #N/A |  | #N/A | #N/A | #N/A | #N/A | #N/A | #N/A | #N/A |  | #N/A | #N/A | #N/A | #N/A | #N/A | #N/A | #N/A | #N/A | #N/A | #N/A | #N/A | #N/A | #N/A | #N/A | #N/A |  |  | #N/A | #N/A | #N/A | #N/A | #N/A | #N/A | #N/A | #N/A |  |  | #N/A | #N/A | #N/A | #N/A | #N/A | #N/A | #N/A | #N/A
[9 empty] | 491 | 36.83 | 0.04332941 | 180.848 | 850 | 168921.6 | #N/A | 0.1684234 | #N/A | 0.81 | #N/A | 1972 | Electroforming | Nickel |  | #N/A | #N/A | #N/A | #N/A | #N/A | #N/A | #N/A |  | #N/A | #N/A | #N/A | #N/A | #N/A | #N/A | #N/A |  | #N/A | #N/A | #N/A | #N/A | #N/A | #N/A | #N/A | #N/A | #N/A | #N/A | #N/A | #N/A | #N/A | #N/A | #N/A |  |  | #N/A | #N/A | #N/A | #N/A | #N/A | #N/A | #N/A | #N/A |  |  | #N/A | #N/A | #N/A | #N/A | #N/A | #N/A | #N/A | #N/A
[9 empty] | 492 | 36.83 | 0.06530142 | 180.848 | 564 | 168921.6 | #N/A | 0.2067628 | #N/A | 0.85 | #N/A | 1972 | Electroforming | Nickel |  | #N/A | #N/A | #N/A | #N/A | #N/A | #N/A | #N/A |  | #N/A | #N/A | #N/A | #N/A | #N/A | #N/A | #N/A |  | #N/A | #N/A | #N/A | #N/A | #N/A | #N/A | #N/A | #N/A | #N/A | #N/A | #N/A | #N/A | #N/A | #N/A | #N/A |  |  | #N/A | #N/A | #N/A | #N/A | #N/A | #N/A | #N/A | #N/A |  |  | #N/A | #N/A | #N/A | #N/A | #N/A | #N/A | #N/A | #N/A
[9 empty] | 493 | 76 | 0.76 | 25.46 | 100 | 207000 | 270 | 0.0335 | 0.8296296 | 0.1787965 | 1 | 1985 | LTWa | Steel |  | #N/A | #N/A | #N/A | #N/A | #N/A | #N/A | #N/A |  | #N/A | #N/A | #N/A | #N/A | #N/A | #N/A | #N/A |  | #N/A | #N/A | #N/A | #N/A | #N/A | #N/A | #N/A | #N/A | #N/A | #N/A | #N/A | #N/A | #N/A | #N/A | #N/A |  |  | #N/A | #N/A | #N/A | #N/A | #N/A | #N/A | #N/A | #N/A |  |  | #N/A | #N/A | #N/A | #N/A | #N/A | #N/A | #N/A | #N/A
[9 empty] | 494 | 76 | 0.8 | 24.7 | 95 | 207000 | 400 | 0.0333443 | 0.9 | 0.2729839 | 1 | 1985 | LTWa | Steel |  | #N/A | #N/A | #N/A | #N/A | #N/A | #N/A | #N/A |  | #N/A | #N/A | #N/A | #N/A | #N/A | #N/A | #N/A |  | #N/A | #N/A | #N/A | #N/A | #N/A | #N/A | #N/A | #N/A | #N/A | #N/A | #N/A | #N/A | #N/A | #N/A | #N/A |  |  | #N/A | #N/A | #N/A | #N/A | #N/A | #N/A | #N/A | #N/A |  |  | #N/A | #N/A | #N/A | #N/A | #N/A | #N/A | #N/A | #N/A
[9 empty] | 495 | 76 | 0.76 | 54.72 | 100 | 207000 | 270 | 0.072 | 0.8148148 | 0.1756037 | 1 | 1985 | LTWa | Steel |  | #N/A | #N/A | #N/A | #N/A | #N/A | #N/A | #N/A |  | #N/A | #N/A | #N/A | #N/A | #N/A | #N/A | #N/A |  | #N/A | #N/A | #N/A | #N/A | #N/A | #N/A | #N/A | #N/A | #N/A | #N/A | #N/A | #N/A | #N/A | #N/A | #N/A |  |  | #N/A | #N/A | #N/A | #N/A | #N/A | #N/A | #N/A | #N/A |  |  | #N/A | #N/A | #N/A | #N/A | #N/A | #N/A | #N/A | #N/A
[9 empty] | 496 | 76 | 0.8 | 55.1 | 95 | 207000 | 400 | 0.07438343 | 0.885 | 0.2684342 | 1 | 1985 | LTWa | Steel |  | #N/A | #N/A | #N/A | #N/A | #N/A | #N/A | #N/A |  | #N/A | #N/A | #N/A | #N/A | #N/A | #N/A | #N/A |  | #N/A | #N/A | #N/A | #N/A | #N/A | #N/A | #N/A | #N/A | #N/A | #N/A | #N/A | #N/A | #N/A | #N/A | #N/A |  |  | #N/A | #N/A | #N/A | #N/A | #N/A | #N/A | #N/A | #N/A |  |  | #N/A | #N/A | #N/A | #N/A | #N/A | #N/A | #N/A | #N/A
[9 empty] | 497 | 76 | 0.76 | 109.82 | 100 | 207000 | 225 | 0.1445 | 0.8088889 | 0.1452722 | 1 | 1985 | LTWa | Steel |  | #N/A | #N/A | #N/A | #N/A | #N/A | #N/A | #N/A |  | #N/A | #N/A | #N/A | #N/A | #N/A | #N/A | #N/A |  | #N/A | #N/A | #N/A | #N/A | #N/A | #N/A | #N/A | #N/A | #N/A | #N/A | #N/A | #N/A | #N/A | #N/A | #N/A |  |  | #N/A | #N/A | #N/A | #N/A | #N/A | #N/A | #N/A | #N/A |  |  | #N/A | #N/A | #N/A | #N/A | #N/A | #N/A | #N/A | #N/A
[9 empty] | 498 | 76 | 0.8085106 | 110.2 | 94 | 207000 | 400 | 0.1495561 | 0.9125 | 0.2738619 | 1 | 1985 | LTWa | Steel |  | #N/A | #N/A | #N/A | #N/A | #N/A | #N/A | #N/A |  | #N/A | #N/A | #N/A | #N/A | #N/A | #N/A | #N/A |  | #N/A | #N/A | #N/A | #N/A | #N/A | #N/A | #N/A | #N/A | #N/A | #N/A | #N/A | #N/A | #N/A | #N/A | #N/A |  |  | #N/A | #N/A | #N/A | #N/A | #N/A | #N/A | #N/A | #N/A |  |  | #N/A | #N/A | #N/A | #N/A | #N/A | #N/A | #N/A | #N/A
[9 empty] | 499 | 76 | 0.76 | 24.7 | 100 | 207000 | 425 | 0.0325 | 0.8705882 | 0.2953335 | 1 | 1985 | Machined | Steel |  | #N/A | #N/A | #N/A | #N/A | #N/A | #N/A | #N/A |  | #N/A | #N/A | #N/A | #N/A | #N/A | #N/A | #N/A |  | #N/A | #N/A | #N/A | #N/A | #N/A | #N/A | #N/A | #N/A | #N/A | #N/A | #N/A | #N/A | #N/A | #N/A | #N/A |  |  | #N/A | #N/A | #N/A | #N/A | #N/A | #N/A | #N/A | #N/A |  |  | #N/A | #N/A | #N/A | #N/A | #N/A | #N/A | #N/A | #N/A
[9 empty] | 500 | 76 | 0.6440678 | 24.7 | 118 | 207000 | 340 | 0.02991868 | 0.9117647 | 0.2919811 | 1 | 1985 | Machined | Steel |  | #N/A | #N/A | #N/A | #N/A | #N/A | #N/A | #N/A |  | #N/A | #N/A | #N/A | #N/A | #N/A | #N/A | #N/A |  | #N/A | #N/A | #N/A | #N/A | #N/A | #N/A | #N/A | #N/A | #N/A | #N/A | #N/A | #N/A | #N/A | #N/A | #N/A |  |  | #N/A | #N/A | #N/A | #N/A | #N/A | #N/A | #N/A | #N/A |  |  | #N/A | #N/A | #N/A | #N/A | #N/A | #N/A | #N/A | #N/A
[9 empty] | 501 | 76 | 0.76 | 54.72 | 100 | 207000 | 425 | 0.072 | 0.9035294 | 0.3065083 | 1 | 1985 | Machined | Steel |  | #N/A | #N/A | #N/A | #N/A | #N/A | #N/A | #N/A |  | #N/A | #N/A | #N/A | #N/A | #N/A | #N/A | #N/A |  | #N/A | #N/A | #N/A | #N/A | #N/A | #N/A | #N/A | #N/A | #N/A | #N/A | #N/A | #N/A | #N/A | #N/A | #N/A |  |  | #N/A | #N/A | #N/A | #N/A | #N/A | #N/A | #N/A | #N/A |  |  | #N/A | #N/A | #N/A | #N/A | #N/A | #N/A | #N/A | #N/A
[9 empty] | 502 | 76 | 0.8 | 54.72 | 95 | 207000 | 340 | 0.07387044 | 0.8882353 | 0.2290032 | 1 | 1985 | Machined | Steel |  | #N/A | #N/A | #N/A | #N/A | #N/A | #N/A | #N/A |  | #N/A | #N/A | #N/A | #N/A | #N/A | #N/A | #N/A |  | #N/A | #N/A | #N/A | #N/A | #N/A | #N/A | #N/A | #N/A | #N/A | #N/A | #N/A | #N/A | #N/A | #N/A | #N/A |  |  | #N/A | #N/A | #N/A | #N/A | #N/A | #N/A | #N/A | #N/A |  |  | #N/A | #N/A | #N/A | #N/A | #N/A | #N/A | #N/A | #N/A
[9 empty] | 503 | 76 | 0.76 | 110.2 | 100 | 207000 | 340 | 0.145 | 0.8529412 | 0.2314776 | 1 | 1985 | Machined | Steel |  | #N/A | #N/A | #N/A | #N/A | #N/A | #N/A | #N/A |  | #N/A | #N/A | #N/A | #N/A | #N/A | #N/A | #N/A |  | #N/A | #N/A | #N/A | #N/A | #N/A | #N/A | #N/A | #N/A | #N/A | #N/A | #N/A | #N/A | #N/A | #N/A | #N/A |  |  | #N/A | #N/A | #N/A | #N/A | #N/A | #N/A | #N/A | #N/A |  |  | #N/A | #N/A | #N/A | #N/A | #N/A | #N/A | #N/A | #N/A
[9 empty] | 504 | 76.2 | 2.032 | 76.2 | 37.5 | 201326.9 | 189.1921 | 0.1632993 | 1.370262 | 0.07978433 | 1 | 1909 | Tubes | Steel |  | #N/A | #N/A | #N/A | #N/A | #N/A | #N/A | #N/A |  | #N/A | #N/A | #N/A | #N/A | #N/A | #N/A | #N/A |  | #N/A | #N/A | #N/A | #N/A | #N/A | #N/A | #N/A | #N/A | #N/A | #N/A | #N/A | #N/A | #N/A | #N/A | #N/A |  |  | #N/A | #N/A | #N/A | #N/A | #N/A | #N/A | #N/A | #N/A |  |  | #N/A | #N/A | #N/A | #N/A | #N/A | #N/A | #N/A | #N/A
[9 empty] | 505 | 76.2 | 2.032 | 101.6 | 37.5 | 201326.9 | 213.7375 | 0.2177324 | 1.296774 | 0.08530133 | 1 | 1909 | Tubes | Steel |  | #N/A | #N/A | #N/A | #N/A | #N/A | #N/A | #N/A |  | #N/A | #N/A | #N/A | #N/A | #N/A | #N/A | #N/A |  | #N/A | #N/A | #N/A | #N/A | #N/A | #N/A | #N/A | #N/A | #N/A | #N/A | #N/A | #N/A | #N/A | #N/A | #N/A |  |  | #N/A | #N/A | #N/A | #N/A | #N/A | #N/A | #N/A | #N/A |  |  | #N/A | #N/A | #N/A | #N/A | #N/A | #N/A | #N/A | #N/A
[9 empty] | 506 | 76.2 | 2.032 | 177.8 | 37.5 | 201326.9 | 225.4586 | 0.3810317 | 1.155963 | 0.08020871 | 1 | 1909 | Tubes | Steel |  | #N/A | #N/A | #N/A | #N/A | #N/A | #N/A | #N/A |  | #N/A | #N/A | #N/A | #N/A | #N/A | #N/A | #N/A |  | #N/A | #N/A | #N/A | #N/A | #N/A | #N/A | #N/A | #N/A | #N/A | #N/A | #N/A | #N/A | #N/A | #N/A | #N/A |  |  | #N/A | #N/A | #N/A | #N/A | #N/A | #N/A | #N/A | #N/A |  |  | #N/A | #N/A | #N/A | #N/A | #N/A | #N/A | #N/A | #N/A
[9 empty] | 507 | 76.2 | 2.032 | 101.6 | 37.5 | 201326.9 | 168.9216 | 0.2177324 | 1.546939 | 0.0804209 | 1 | 1909 | Tubes | Steel |  | #N/A | #N/A | #N/A | #N/A | #N/A | #N/A | #N/A |  | #N/A | #N/A | #N/A | #N/A | #N/A | #N/A | #N/A |  | #N/A | #N/A | #N/A | #N/A | #N/A | #N/A | #N/A | #N/A | #N/A | #N/A | #N/A | #N/A | #N/A | #N/A | #N/A |  |  | #N/A | #N/A | #N/A | #N/A | #N/A | #N/A | #N/A | #N/A |  |  | #N/A | #N/A | #N/A | #N/A | #N/A | #N/A | #N/A | #N/A
[9 empty] | 508 | 76.2 | 2.032 | 177.8 | 37.5 | 201326.9 | 217.8743 | 0.3810317 | 1.221519 | 0.08190625 | 1 | 1909 | Tubes | Steel |  | #N/A | #N/A | #N/A | #N/A | #N/A | #N/A | #N/A |  | #N/A | #N/A | #N/A | #N/A | #N/A | #N/A | #N/A |  | #N/A | #N/A | #N/A | #N/A | #N/A | #N/A | #N/A | #N/A | #N/A | #N/A | #N/A | #N/A | #N/A | #N/A | #N/A |  |  | #N/A | #N/A | #N/A | #N/A | #N/A | #N/A | #N/A | #N/A |  |  | #N/A | #N/A | #N/A | #N/A | #N/A | #N/A | #N/A | #N/A
[9 empty] | 509 | 76.2 | 2.032 | 107.95 | 37.5 | 201326.9 | 152.0983 | 0.2313407 | 1.473255 | 0.06896252 | 1 | 1909 | Tubes | Steel |  | #N/A | #N/A | #N/A | #N/A | #N/A | #N/A | #N/A |  | #N/A | #N/A | #N/A | #N/A | #N/A | #N/A | #N/A |  | #N/A | #N/A | #N/A | #N/A | #N/A | #N/A | #N/A | #N/A | #N/A | #N/A | #N/A | #N/A | #N/A | #N/A | #N/A |  |  | #N/A | #N/A | #N/A | #N/A | #N/A | #N/A | #N/A | #N/A |  |  | #N/A | #N/A | #N/A | #N/A | #N/A | #N/A | #N/A | #N/A
[9 empty] | 510 | 76.2 | 2.032 | 101.6 | 37.5 | 201326.9 | 152.3741 | 0.2177324 | 1.588235 | 0.07447952 | 1 | 1909 | Tubes | Steel |  | #N/A | #N/A | #N/A | #N/A | #N/A | #N/A | #N/A |  | #N/A | #N/A | #N/A | #N/A | #N/A | #N/A | #N/A |  | #N/A | #N/A | #N/A | #N/A | #N/A | #N/A | #N/A | #N/A | #N/A | #N/A | #N/A | #N/A | #N/A | #N/A | #N/A |  |  | #N/A | #N/A | #N/A | #N/A | #N/A | #N/A | #N/A | #N/A |  |  | #N/A | #N/A | #N/A | #N/A | #N/A | #N/A | #N/A | #N/A
[9 empty] | 511 | 69.85 | 3.2258 | 114.3 | 21.65354 | 201326.9 | 224.7691 | 0.3516538 | 1.521472 | 0.06077278 | 1 | 1909 | Tubes | Steel |  | #N/A | #N/A | #N/A | #N/A | #N/A | #N/A | #N/A |  | #N/A | #N/A | #N/A | #N/A | #N/A | #N/A | #N/A |  | #N/A | #N/A | #N/A | #N/A | #N/A | #N/A | #N/A | #N/A | #N/A | #N/A | #N/A | #N/A | #N/A | #N/A | #N/A |  |  | #N/A | #N/A | #N/A | #N/A | #N/A | #N/A | #N/A | #N/A |  |  | #N/A | #N/A | #N/A | #N/A | #N/A | #N/A | #N/A | #N/A
[9 empty] | 512 | 76.2 | 2.032 | 101.6 | 37.5 | 201326.9 | 263.3797 | 0.2177324 | 1.204188 | 0.09760848 | 1 | 1909 | Tubes | Steel |  | #N/A | #N/A | #N/A | #N/A | #N/A | #N/A | #N/A |  | #N/A | #N/A | #N/A | #N/A | #N/A | #N/A | #N/A |  | #N/A | #N/A | #N/A | #N/A | #N/A | #N/A | #N/A | #N/A | #N/A | #N/A | #N/A | #N/A | #N/A | #N/A | #N/A |  |  | #N/A | #N/A | #N/A | #N/A | #N/A | #N/A | #N/A | #N/A |  |  | #N/A | #N/A | #N/A | #N/A | #N/A | #N/A | #N/A | #N/A
[9 empty] | 513 | 76.2 | 2.032 | 50.8 | 37.5 | 201326.9 | 238.5586 | 0.1088662 | 1.317919 | 0.09675972 | 1 | 1909 | Tubes | Steel |  | #N/A | #N/A | #N/A | #N/A | #N/A | #N/A | #N/A |  | #N/A | #N/A | #N/A | #N/A | #N/A | #N/A | #N/A |  | #N/A | #N/A | #N/A | #N/A | #N/A | #N/A | #N/A | #N/A | #N/A | #N/A | #N/A | #N/A | #N/A | #N/A | #N/A |  |  | #N/A | #N/A | #N/A | #N/A | #N/A | #N/A | #N/A | #N/A |  |  | #N/A | #N/A | #N/A | #N/A | #N/A | #N/A | #N/A | #N/A
[9 empty] | 514 | 76.2 | 2.032 | 76.2 | 37.5 | 201326.9 | 230.9744 | 0.1632993 | 1.313433 | 0.09336464 | 1 | 1909 | Tubes | Steel |  | #N/A | #N/A | #N/A | #N/A | #N/A | #N/A | #N/A |  | #N/A | #N/A | #N/A | #N/A | #N/A | #N/A | #N/A |  | #N/A | #N/A | #N/A | #N/A | #N/A | #N/A | #N/A | #N/A | #N/A | #N/A | #N/A | #N/A | #N/A | #N/A | #N/A |  |  | #N/A | #N/A | #N/A | #N/A | #N/A | #N/A | #N/A | #N/A |  |  | #N/A | #N/A | #N/A | #N/A | #N/A | #N/A | #N/A | #N/A
[9 empty] | 515 | 76.2 | 2.032 | 101.6 | 37.5 | 201326.9 | 282.685 | 0.2177324 | 1.078049 | 0.09378902 | 1 | 1909 | Tubes | Steel |  | #N/A | #N/A | #N/A | #N/A | #N/A | #N/A | #N/A |  | #N/A | #N/A | #N/A | #N/A | #N/A | #N/A | #N/A |  | #N/A | #N/A | #N/A | #N/A | #N/A | #N/A | #N/A | #N/A | #N/A | #N/A | #N/A | #N/A | #N/A | #N/A | #N/A |  |  | #N/A | #N/A | #N/A | #N/A | #N/A | #N/A | #N/A | #N/A |  |  | #N/A | #N/A | #N/A | #N/A | #N/A | #N/A | #N/A | #N/A
[9 empty] | 516 | 76.2 | 2.032 | 101.6 | 37.5 | 201326.9 | 282.685 | 0.2177324 | 1.121951 | 0.09760848 | 1 | 1909 | Tubes | Steel |  | #N/A | #N/A | #N/A | #N/A | #N/A | #N/A | #N/A |  | #N/A | #N/A | #N/A | #N/A | #N/A | #N/A | #N/A |  | #N/A | #N/A | #N/A | #N/A | #N/A | #N/A | #N/A | #N/A | #N/A | #N/A | #N/A | #N/A | #N/A | #N/A | #N/A |  |  | #N/A | #N/A | #N/A | #N/A | #N/A | #N/A | #N/A | #N/A |  |  | #N/A | #N/A | #N/A | #N/A | #N/A | #N/A | #N/A | #N/A
[9 empty] | 517 | 76.2 | 2.032 | 152.4 | 37.5 | 201326.9 | 246.8323 | 0.3265986 | 1.240223 | 0.09421341 | 1 | 1909 | Tubes | Steel |  | #N/A | #N/A | #N/A | #N/A | #N/A | #N/A | #N/A |  | #N/A | #N/A | #N/A | #N/A | #N/A | #N/A | #N/A |  | #N/A | #N/A | #N/A | #N/A | #N/A | #N/A | #N/A | #N/A | #N/A | #N/A | #N/A | #N/A | #N/A | #N/A | #N/A |  |  | #N/A | #N/A | #N/A | #N/A | #N/A | #N/A | #N/A | #N/A |  |  | #N/A | #N/A | #N/A | #N/A | #N/A | #N/A | #N/A | #N/A
[9 empty] | 518 | 12.7 | 1.651 | #N/A | 7.75 | 205463.8 | 619.0425 | #N/A | 1.253 | 0.04834141 | 1 | 1938 | Tubes | Steel |  | #N/A | #N/A | #N/A | #N/A | #N/A | #N/A | #N/A |  | #N/A | #N/A | #N/A | #N/A | #N/A | #N/A | #N/A |  | #N/A | #N/A | #N/A | #N/A | #N/A | #N/A | #N/A | #N/A | #N/A | #N/A | #N/A | #N/A | #N/A | #N/A | #N/A |  |  | #N/A | #N/A | #N/A | #N/A | #N/A | #N/A | #N/A | #N/A |  |  | #N/A | #N/A | #N/A | #N/A | #N/A | #N/A | #N/A | #N/A
[9 empty] | 519 | 12.7 | 1.651 | #N/A | 7.8 | 205463.8 | 619.2666 | #N/A | 1.257 | 0.04882628 | 1 | 1938 | Tubes | Steel |  | #N/A | #N/A | #N/A | #N/A | #N/A | #N/A | #N/A |  | #N/A | #N/A | #N/A | #N/A | #N/A | #N/A | #N/A |  | #N/A | #N/A | #N/A | #N/A | #N/A | #N/A | #N/A | #N/A | #N/A | #N/A | #N/A | #N/A | #N/A | #N/A | #N/A |  |  | #N/A | #N/A | #N/A | #N/A | #N/A | #N/A | #N/A | #N/A |  |  | #N/A | #N/A | #N/A | #N/A | #N/A | #N/A | #N/A | #N/A
[9 empty] | 520 | 19.05 | 1.4732 | #N/A | 12 | 205463.8 | 665.7845 | #N/A | 1.135 | 0.07292171 | 1 | 1938 | Tubes | Steel |  | #N/A | #N/A | #N/A | #N/A | #N/A | #N/A | #N/A |  | #N/A | #N/A | #N/A | #N/A | #N/A | #N/A | #N/A |  | #N/A | #N/A | #N/A | #N/A | #N/A | #N/A | #N/A | #N/A | #N/A | #N/A | #N/A | #N/A | #N/A | #N/A | #N/A |  |  | #N/A | #N/A | #N/A | #N/A | #N/A | #N/A | #N/A | #N/A |  |  | #N/A | #N/A | #N/A | #N/A | #N/A | #N/A | #N/A | #N/A
[9 empty] | 521 | 19.05 | 1.4732 | #N/A | 12 | 205463.8 | 666.2281 | #N/A | 1.127 | 0.07245597 | 1 | 1938 | Tubes | Steel |  | #N/A | #N/A | #N/A | #N/A | #N/A | #N/A | #N/A |  | #N/A | #N/A | #N/A | #N/A | #N/A | #N/A | #N/A |  | #N/A | #N/A | #N/A | #N/A | #N/A | #N/A | #N/A | #N/A | #N/A | #N/A | #N/A | #N/A | #N/A | #N/A | #N/A |  |  | #N/A | #N/A | #N/A | #N/A | #N/A | #N/A | #N/A | #N/A |  |  | #N/A | #N/A | #N/A | #N/A | #N/A | #N/A | #N/A | #N/A
[9 empty] | 522 | 19.05 | 1.4732 | #N/A | 12.3 | 205463.8 | 631.6046 | #N/A | 1.108 | 0.06922074 | 1 | 1938 | Tubes | Steel |  | #N/A | #N/A | #N/A | #N/A | #N/A | #N/A | #N/A |  | #N/A | #N/A | #N/A | #N/A | #N/A | #N/A | #N/A |  | #N/A | #N/A | #N/A | #N/A | #N/A | #N/A | #N/A | #N/A | #N/A | #N/A | #N/A | #N/A | #N/A | #N/A | #N/A |  |  | #N/A | #N/A | #N/A | #N/A | #N/A | #N/A | #N/A | #N/A |  |  | #N/A | #N/A | #N/A | #N/A | #N/A | #N/A | #N/A | #N/A
[9 empty] | 523 | 12.7 | 0.7112 | #N/A | 17 | 205463.8 | 651.1372 | #N/A | 1.115 | 0.09925271 | 1 | 1938 | Tubes | Steel |  | #N/A | #N/A | #N/A | #N/A | #N/A | #N/A | #N/A |  | #N/A | #N/A | #N/A | #N/A | #N/A | #N/A | #N/A |  | #N/A | #N/A | #N/A | #N/A | #N/A | #N/A | #N/A | #N/A | #N/A | #N/A | #N/A | #N/A | #N/A | #N/A | #N/A |  |  | #N/A | #N/A | #N/A | #N/A | #N/A | #N/A | #N/A | #N/A |  |  | #N/A | #N/A | #N/A | #N/A | #N/A | #N/A | #N/A | #N/A
[9 empty] | 524 | 12.7 | 0.7112 | #N/A | 17 | 205463.8 | 650.9645 | #N/A | 1.11 | 0.09878142 | 1 | 1938 | Tubes | Steel |  | #N/A | #N/A | #N/A | #N/A | #N/A | #N/A | #N/A |  | #N/A | #N/A | #N/A | #N/A | #N/A | #N/A | #N/A |  | #N/A | #N/A | #N/A | #N/A | #N/A | #N/A | #N/A | #N/A | #N/A | #N/A | #N/A | #N/A | #N/A | #N/A | #N/A |  |  | #N/A | #N/A | #N/A | #N/A | #N/A | #N/A | #N/A | #N/A |  |  | #N/A | #N/A | #N/A | #N/A | #N/A | #N/A | #N/A | #N/A
[9 empty] | 525 | 19.05 | 0.889 | #N/A | 21.35 | 205463.8 | 635.0779 | #N/A | 1.052 | 0.1147062 | 1 | 1938 | Tubes | Steel |  | #N/A | #N/A | #N/A | #N/A | #N/A | #N/A | #N/A |  | #N/A | #N/A | #N/A | #N/A | #N/A | #N/A | #N/A |  | #N/A | #N/A | #N/A | #N/A | #N/A | #N/A | #N/A | #N/A | #N/A | #N/A | #N/A | #N/A | #N/A | #N/A | #N/A |  |  | #N/A | #N/A | #N/A | #N/A | #N/A | #N/A | #N/A | #N/A |  |  | #N/A | #N/A | #N/A | #N/A | #N/A | #N/A | #N/A | #N/A
[9 empty] | 526 | 20.6375 | 0.889 | #N/A | 22.6 | 205463.8 | 646.5437 | #N/A | 1.076 | 0.1264342 | 1 | 1938 | Tubes | Steel |  | #N/A | #N/A | #N/A | #N/A | #N/A | #N/A | #N/A |  | #N/A | #N/A | #N/A | #N/A | #N/A | #N/A | #N/A |  | #N/A | #N/A | #N/A | #N/A | #N/A | #N/A | #N/A | #N/A | #N/A | #N/A | #N/A | #N/A | #N/A | #N/A | #N/A |  |  | #N/A | #N/A | #N/A | #N/A | #N/A | #N/A | #N/A | #N/A |  |  | #N/A | #N/A | #N/A | #N/A | #N/A | #N/A | #N/A | #N/A
[9 empty] | 527 | 20.6375 | 0.889 | #N/A | 22.6 | 205463.8 | 646.9075 | #N/A | 1.069 | 0.1256824 | 1 | 1938 | Tubes | Steel |  | #N/A | #N/A | #N/A | #N/A | #N/A | #N/A | #N/A |  | #N/A | #N/A | #N/A | #N/A | #N/A | #N/A | #N/A |  | #N/A | #N/A | #N/A | #N/A | #N/A | #N/A | #N/A | #N/A | #N/A | #N/A | #N/A | #N/A | #N/A | #N/A | #N/A |  |  | #N/A | #N/A | #N/A | #N/A | #N/A | #N/A | #N/A | #N/A |  |  | #N/A | #N/A | #N/A | #N/A | #N/A | #N/A | #N/A | #N/A
[9 empty] | 528 | 19.05 | 0.7112 | #N/A | 26.35 | 205463.8 | 594.7489 | #N/A | 1.019 | 0.1284206 | 1 | 1938 | Tubes | Steel |  | #N/A | #N/A | #N/A | #N/A | #N/A | #N/A | #N/A |  | #N/A | #N/A | #N/A | #N/A | #N/A | #N/A | #N/A |  | #N/A | #N/A | #N/A | #N/A | #N/A | #N/A | #N/A | #N/A | #N/A | #N/A | #N/A | #N/A | #N/A | #N/A | #N/A |  |  | #N/A | #N/A | #N/A | #N/A | #N/A | #N/A | #N/A | #N/A |  |  | #N/A | #N/A | #N/A | #N/A | #N/A | #N/A | #N/A | #N/A
[9 empty] | 529 | 19.05 | 0.7112 | #N/A | 27.05 | 205463.8 | 636.6475 | #N/A | 1.018 | 0.1409809 | 1 | 1938 | Tubes | Steel |  | #N/A | #N/A | #N/A | #N/A | #N/A | #N/A | #N/A |  | #N/A | #N/A | #N/A | #N/A | #N/A | #N/A | #N/A |  | #N/A | #N/A | #N/A | #N/A | #N/A | #N/A | #N/A | #N/A | #N/A | #N/A | #N/A | #N/A | #N/A | #N/A | #N/A |  |  | #N/A | #N/A | #N/A | #N/A | #N/A | #N/A | #N/A | #N/A |  |  | #N/A | #N/A | #N/A | #N/A | #N/A | #N/A | #N/A | #N/A
[9 empty] | 530 | 25.4 | 0.889 | #N/A | 28.35 | 205463.8 | 643.5107 | #N/A | 0.945 | 0.1386394 | 1 | 1938 | Tubes | Steel |  | #N/A | #N/A | #N/A | #N/A | #N/A | #N/A | #N/A |  | #N/A | #N/A | #N/A | #N/A | #N/A | #N/A | #N/A |  | #N/A | #N/A | #N/A | #N/A | #N/A | #N/A | #N/A | #N/A | #N/A | #N/A | #N/A | #N/A | #N/A | #N/A | #N/A |  |  | #N/A | #N/A | #N/A | #N/A | #N/A | #N/A | #N/A | #N/A |  |  | #N/A | #N/A | #N/A | #N/A | #N/A | #N/A | #N/A | #N/A
[9 empty] | 531 | 25.4 | 0.889 | #N/A | 28.45 | 205463.8 | 643.4627 | #N/A | 0.959 | 0.1411791 | 1 | 1938 | Tubes | Steel |  | #N/A | #N/A | #N/A | #N/A | #N/A | #N/A | #N/A |  | #N/A | #N/A | #N/A | #N/A | #N/A | #N/A | #N/A |  | #N/A | #N/A | #N/A | #N/A | #N/A | #N/A | #N/A | #N/A | #N/A | #N/A | #N/A | #N/A | #N/A | #N/A | #N/A |  |  | #N/A | #N/A | #N/A | #N/A | #N/A | #N/A | #N/A | #N/A |  |  | #N/A | #N/A | #N/A | #N/A | #N/A | #N/A | #N/A | #N/A
[9 empty] | 532 | 25.4 | 0.889 | #N/A | 30.9 | 205463.8 | 666.8819 | #N/A | 0.946 | 0.1567634 | 1 | 1938 | Tubes | Steel |  | #N/A | #N/A | #N/A | #N/A | #N/A | #N/A | #N/A |  | #N/A | #N/A | #N/A | #N/A | #N/A | #N/A | #N/A |  | #N/A | #N/A | #N/A | #N/A | #N/A | #N/A | #N/A | #N/A | #N/A | #N/A | #N/A | #N/A | #N/A | #N/A | #N/A |  |  | #N/A | #N/A | #N/A | #N/A | #N/A | #N/A | #N/A | #N/A |  |  | #N/A | #N/A | #N/A | #N/A | #N/A | #N/A | #N/A | #N/A
[9 empty] | 533 | 25.4 | 0.889 | #N/A | 30.9 | 205463.8 | 655.641 | #N/A | 0.917 | 0.1493964 | 1 | 1938 | Tubes | Steel |  | #N/A | #N/A | #N/A | #N/A | #N/A | #N/A | #N/A |  | #N/A | #N/A | #N/A | #N/A | #N/A | #N/A | #N/A |  | #N/A | #N/A | #N/A | #N/A | #N/A | #N/A | #N/A | #N/A | #N/A | #N/A | #N/A | #N/A | #N/A | #N/A | #N/A |  |  | #N/A | #N/A | #N/A | #N/A | #N/A | #N/A | #N/A | #N/A |  |  | #N/A | #N/A | #N/A | #N/A | #N/A | #N/A | #N/A | #N/A
[9 empty] | 534 | 12.7 | 0.3175 | #N/A | 39.2 | 205463.8 | 461.3199 | #N/A | 1.239 | 0.1801796 | 1 | 1938 | Tubes | Steel |  | #N/A | #N/A | #N/A | #N/A | #N/A | #N/A | #N/A |  | #N/A | #N/A | #N/A | #N/A | #N/A | #N/A | #N/A |  | #N/A | #N/A | #N/A | #N/A | #N/A | #N/A | #N/A | #N/A | #N/A | #N/A | #N/A | #N/A | #N/A | #N/A | #N/A |  |  | #N/A | #N/A | #N/A | #N/A | #N/A | #N/A | #N/A | #N/A |  |  | #N/A | #N/A | #N/A | #N/A | #N/A | #N/A | #N/A | #N/A
[9 empty] | 535 | 12.7 | 0.3175 | #N/A | 39.55 | 205463.8 | 461.5129 | #N/A | 1.234 | 0.1811305 | 1 | 1938 | Tubes | Steel |  | #N/A | #N/A | #N/A | #N/A | #N/A | #N/A | #N/A |  | #N/A | #N/A | #N/A | #N/A | #N/A | #N/A | #N/A |  | #N/A | #N/A | #N/A | #N/A | #N/A | #N/A | #N/A | #N/A | #N/A | #N/A | #N/A | #N/A | #N/A | #N/A | #N/A |  |  | #N/A | #N/A | #N/A | #N/A | #N/A | #N/A | #N/A | #N/A |  |  | #N/A | #N/A | #N/A | #N/A | #N/A | #N/A | #N/A | #N/A
[9 empty] | 536 | 25.4 | 0.56388 | #N/A | 44.9 | 205463.8 | 530.165 | #N/A | 1.056 | 0.2021471 | 1 | 1938 | Tubes | Steel |  | #N/A | #N/A | #N/A | #N/A | #N/A | #N/A | #N/A |  | #N/A | #N/A | #N/A | #N/A | #N/A | #N/A | #N/A |  | #N/A | #N/A | #N/A | #N/A | #N/A | #N/A | #N/A | #N/A | #N/A | #N/A | #N/A | #N/A | #N/A | #N/A | #N/A |  |  | #N/A | #N/A | #N/A | #N/A | #N/A | #N/A | #N/A | #N/A |  |  | #N/A | #N/A | #N/A | #N/A | #N/A | #N/A | #N/A | #N/A
[9 empty] | 537 | 25.4 | 0.56388 | #N/A | 44.9 | 205463.8 | 530.5169 | #N/A | 1.054 | 0.2018981 | 1 | 1938 | Tubes | Steel |  | #N/A | #N/A | #N/A | #N/A | #N/A | #N/A | #N/A |  | #N/A | #N/A | #N/A | #N/A | #N/A | #N/A | #N/A |  | #N/A | #N/A | #N/A | #N/A | #N/A | #N/A | #N/A | #N/A | #N/A | #N/A | #N/A | #N/A | #N/A | #N/A | #N/A |  |  | #N/A | #N/A | #N/A | #N/A | #N/A | #N/A | #N/A | #N/A |  |  | #N/A | #N/A | #N/A | #N/A | #N/A | #N/A | #N/A | #N/A
[9 empty] | 538 | 19.05 | 0.381 | #N/A | 49.65 | 205463.8 | 509.1888 | #N/A | 1.132 | 0.2301392 | 1 | 1938 | Tubes | Steel |  | #N/A | #N/A | #N/A | #N/A | #N/A | #N/A | #N/A |  | #N/A | #N/A | #N/A | #N/A | #N/A | #N/A | #N/A |  | #N/A | #N/A | #N/A | #N/A | #N/A | #N/A | #N/A | #N/A | #N/A | #N/A | #N/A | #N/A | #N/A | #N/A | #N/A |  |  | #N/A | #N/A | #N/A | #N/A | #N/A | #N/A | #N/A | #N/A |  |  | #N/A | #N/A | #N/A | #N/A | #N/A | #N/A | #N/A | #N/A
[9 empty] | 539 | 19.05 | 0.381 | #N/A | 49.7 | 205463.8 | 509.7979 | #N/A | 1.132 | 0.2306465 | 1 | 1938 | Tubes | Steel |  | #N/A | #N/A | #N/A | #N/A | #N/A | #N/A | #N/A |  | #N/A | #N/A | #N/A | #N/A | #N/A | #N/A | #N/A |  | #N/A | #N/A | #N/A | #N/A | #N/A | #N/A | #N/A | #N/A | #N/A | #N/A | #N/A | #N/A | #N/A | #N/A | #N/A |  |  | #N/A | #N/A | #N/A | #N/A | #N/A | #N/A | #N/A | #N/A |  |  | #N/A | #N/A | #N/A | #N/A | #N/A | #N/A | #N/A | #N/A
[9 empty] | 540 | 19.05 | 2.7686 | #N/A | 6.75 | 73153.37 | 284.664 | #N/A | 1.756 | 0.07620926 | 1 | 1938 | Tubes | Aluminium |  | #N/A | #N/A | #N/A | #N/A | #N/A | #N/A | #N/A |  | #N/A | #N/A | #N/A | #N/A | #N/A | #N/A | #N/A |  | #N/A | #N/A | #N/A | #N/A | #N/A | #N/A | #N/A | #N/A | #N/A | #N/A | #N/A | #N/A | #N/A | #N/A | #N/A |  |  | #N/A | #N/A | #N/A | #N/A | #N/A | #N/A | #N/A | #N/A |  |  | #N/A | #N/A | #N/A | #N/A | #N/A | #N/A | #N/A | #N/A
[9 empty] | 541 | 19.05 | 2.7686 | #N/A | 6.75 | 73153.37 | 281.4437 | #N/A | 1.683 | 0.07221484 | 1 | 1938 | Tubes | Aluminium |  | #N/A | #N/A | #N/A | #N/A | #N/A | #N/A | #N/A |  | #N/A | #N/A | #N/A | #N/A | #N/A | #N/A | #N/A |  | #N/A | #N/A | #N/A | #N/A | #N/A | #N/A | #N/A | #N/A | #N/A | #N/A | #N/A | #N/A | #N/A | #N/A | #N/A |  |  | #N/A | #N/A | #N/A | #N/A | #N/A | #N/A | #N/A | #N/A |  |  | #N/A | #N/A | #N/A | #N/A | #N/A | #N/A | #N/A | #N/A
[9 empty] | 542 | 12.7 | 1.651 | #N/A | 7.85 | 73153.37 | 301.8187 | #N/A | 1.494 | 0.07994906 | 1 | 1938 | Tubes | Aluminium |  | #N/A | #N/A | #N/A | #N/A | #N/A | #N/A | #N/A |  | #N/A | #N/A | #N/A | #N/A | #N/A | #N/A | #N/A |  | #N/A | #N/A | #N/A | #N/A | #N/A | #N/A | #N/A | #N/A | #N/A | #N/A | #N/A | #N/A | #N/A | #N/A | #N/A |  |  | #N/A | #N/A | #N/A | #N/A | #N/A | #N/A | #N/A | #N/A |  |  | #N/A | #N/A | #N/A | #N/A | #N/A | #N/A | #N/A | #N/A
[9 empty] | 543 | 12.7 | 1.2446 | #N/A | 10.05 | 73153.37 | 297.0199 | #N/A | 1.416 | 0.09546888 | 1 | 1938 | Tubes | Aluminium |  | #N/A | #N/A | #N/A | #N/A | #N/A | #N/A | #N/A |  | #N/A | #N/A | #N/A | #N/A | #N/A | #N/A | #N/A |  | #N/A | #N/A | #N/A | #N/A | #N/A | #N/A | #N/A | #N/A | #N/A | #N/A | #N/A | #N/A | #N/A | #N/A | #N/A |  |  | #N/A | #N/A | #N/A | #N/A | #N/A | #N/A | #N/A | #N/A |  |  | #N/A | #N/A | #N/A | #N/A | #N/A | #N/A | #N/A | #N/A
[9 empty] | 544 | 12.7 | 1.2446 | #N/A | 10.1 | 73153.37 | 297.0124 | #N/A | 1.423 | 0.09641571 | 1 | 1938 | Tubes | Aluminium |  | #N/A | #N/A | #N/A | #N/A | #N/A | #N/A | #N/A |  | #N/A | #N/A | #N/A | #N/A | #N/A | #N/A | #N/A |  | #N/A | #N/A | #N/A | #N/A | #N/A | #N/A | #N/A | #N/A | #N/A | #N/A | #N/A | #N/A | #N/A | #N/A | #N/A |  |  | #N/A | #N/A | #N/A | #N/A | #N/A | #N/A | #N/A | #N/A |  |  | #N/A | #N/A | #N/A | #N/A | #N/A | #N/A | #N/A | #N/A
[9 empty] | 545 | 19.05 | 1.4732 | #N/A | 12.8 | 73153.37 | 286.9344 | #N/A | 1.324 | 0.1098317 | 1 | 1938 | Tubes | Aluminium |  | #N/A | #N/A | #N/A | #N/A | #N/A | #N/A | #N/A |  | #N/A | #N/A | #N/A | #N/A | #N/A | #N/A | #N/A |  | #N/A | #N/A | #N/A | #N/A | #N/A | #N/A | #N/A | #N/A | #N/A | #N/A | #N/A | #N/A | #N/A | #N/A | #N/A |  |  | #N/A | #N/A | #N/A | #N/A | #N/A | #N/A | #N/A | #N/A |  |  | #N/A | #N/A | #N/A | #N/A | #N/A | #N/A | #N/A | #N/A
[9 empty] | 546 | 19.05 | 1.4732 | #N/A | 12.9 | 73153.37 | 265.4795 | #N/A | 1.431 | 0.1106897 | 1 | 1938 | Tubes | Aluminium |  | #N/A | #N/A | #N/A | #N/A | #N/A | #N/A | #N/A |  | #N/A | #N/A | #N/A | #N/A | #N/A | #N/A | #N/A |  | #N/A | #N/A | #N/A | #N/A | #N/A | #N/A | #N/A | #N/A | #N/A | #N/A | #N/A | #N/A | #N/A | #N/A | #N/A |  |  | #N/A | #N/A | #N/A | #N/A | #N/A | #N/A | #N/A | #N/A |  |  | #N/A | #N/A | #N/A | #N/A | #N/A | #N/A | #N/A | #N/A
[9 empty] | 547 | 19.05 | 1.4732 | #N/A | 12.95 | 73153.37 | 286.5155 | #N/A | 1.35 | 0.1131354 | 1 | 1938 | Tubes | Aluminium |  | #N/A | #N/A | #N/A | #N/A | #N/A | #N/A | #N/A |  | #N/A | #N/A | #N/A | #N/A | #N/A | #N/A | #N/A |  | #N/A | #N/A | #N/A | #N/A | #N/A | #N/A | #N/A | #N/A | #N/A | #N/A | #N/A | #N/A | #N/A | #N/A | #N/A |  |  | #N/A | #N/A | #N/A | #N/A | #N/A | #N/A | #N/A | #N/A |  |  | #N/A | #N/A | #N/A | #N/A | #N/A | #N/A | #N/A | #N/A
[9 empty] | 548 | 19.05 | 1.4732 | #N/A | 12.95 | 73153.37 | 265.4457 | #N/A | 1.413 | 0.1097071 | 1 | 1938 | Tubes | Aluminium |  | #N/A | #N/A | #N/A | #N/A | #N/A | #N/A | #N/A |  | #N/A | #N/A | #N/A | #N/A | #N/A | #N/A | #N/A |  | #N/A | #N/A | #N/A | #N/A | #N/A | #N/A | #N/A | #N/A | #N/A | #N/A | #N/A | #N/A | #N/A | #N/A | #N/A |  |  | #N/A | #N/A | #N/A | #N/A | #N/A | #N/A | #N/A | #N/A |  |  | #N/A | #N/A | #N/A | #N/A | #N/A | #N/A | #N/A | #N/A
[9 empty] | 549 | 12.7 | 0.7112 | #N/A | 17.65 | 73153.37 | 262.1877 | #N/A | 1.328 | 0.138804 | 1 | 1938 | Tubes | Aluminium |  | #N/A | #N/A | #N/A | #N/A | #N/A | #N/A | #N/A |  | #N/A | #N/A | #N/A | #N/A | #N/A | #N/A | #N/A |  | #N/A | #N/A | #N/A | #N/A | #N/A | #N/A | #N/A | #N/A | #N/A | #N/A | #N/A | #N/A | #N/A | #N/A | #N/A |  |  | #N/A | #N/A | #N/A | #N/A | #N/A | #N/A | #N/A | #N/A |  |  | #N/A | #N/A | #N/A | #N/A | #N/A | #N/A | #N/A | #N/A
[9 empty] | 550 | 12.7 | 0.7112 | #N/A | 17.65 | 73153.37 | 262.1877 | #N/A | 1.328 | 0.138804 | 1 | 1938 | Tubes | Aluminium |  | #N/A | #N/A | #N/A | #N/A | #N/A | #N/A | #N/A |  | #N/A | #N/A | #N/A | #N/A | #N/A | #N/A | #N/A |  | #N/A | #N/A | #N/A | #N/A | #N/A | #N/A | #N/A | #N/A | #N/A | #N/A | #N/A | #N/A | #N/A | #N/A | #N/A |  |  | #N/A | #N/A | #N/A | #N/A | #N/A | #N/A | #N/A | #N/A |  |  | #N/A | #N/A | #N/A | #N/A | #N/A | #N/A | #N/A | #N/A
[9 empty] | 551 | 19.05 | 0.8128 | #N/A | 22.95 | 73153.37 | 273.2611 | #N/A | 1.254 | 0.1776254 | 1 | 1938 | Tubes | Aluminium |  | #N/A | #N/A | #N/A | #N/A | #N/A | #N/A | #N/A |  | #N/A | #N/A | #N/A | #N/A | #N/A | #N/A | #N/A |  | #N/A | #N/A | #N/A | #N/A | #N/A | #N/A | #N/A | #N/A | #N/A | #N/A | #N/A | #N/A | #N/A | #N/A | #N/A |  |  | #N/A | #N/A | #N/A | #N/A | #N/A | #N/A | #N/A | #N/A |  |  | #N/A | #N/A | #N/A | #N/A | #N/A | #N/A | #N/A | #N/A
[9 empty] | 552 | 19.05 | 0.8128 | #N/A | 22.95 | 73153.37 | 277.356 | #N/A | 1.233 | 0.177268 | 1 | 1938 | Tubes | Aluminium |  | #N/A | #N/A | #N/A | #N/A | #N/A | #N/A | #N/A |  | #N/A | #N/A | #N/A | #N/A | #N/A | #N/A | #N/A |  | #N/A | #N/A | #N/A | #N/A | #N/A | #N/A | #N/A | #N/A | #N/A | #N/A | #N/A | #N/A | #N/A | #N/A | #N/A |  |  | #N/A | #N/A | #N/A | #N/A | #N/A | #N/A | #N/A | #N/A |  |  | #N/A | #N/A | #N/A | #N/A | #N/A | #N/A | #N/A | #N/A
[9 empty] | 553 | 25.4 | 1.0668 | #N/A | 23.65 | 73153.37 | 286.0346 | #N/A | 1.198 | 0.1830431 | 1 | 1938 | Tubes | Aluminium |  | #N/A | #N/A | #N/A | #N/A | #N/A | #N/A | #N/A |  | #N/A | #N/A | #N/A | #N/A | #N/A | #N/A | #N/A |  | #N/A | #N/A | #N/A | #N/A | #N/A | #N/A | #N/A | #N/A | #N/A | #N/A | #N/A | #N/A | #N/A | #N/A | #N/A |  |  | #N/A | #N/A | #N/A | #N/A | #N/A | #N/A | #N/A | #N/A |  |  | #N/A | #N/A | #N/A | #N/A | #N/A | #N/A | #N/A | #N/A
[9 empty] | 554 | 25.4 | 1.0668 | #N/A | 23.7 | 73153.37 | 284.1027 | #N/A | 1.211 | 0.1841683 | 1 | 1938 | Tubes | Aluminium |  | #N/A | #N/A | #N/A | #N/A | #N/A | #N/A | #N/A |  | #N/A | #N/A | #N/A | #N/A | #N/A | #N/A | #N/A |  | #N/A | #N/A | #N/A | #N/A | #N/A | #N/A | #N/A | #N/A | #N/A | #N/A | #N/A | #N/A | #N/A | #N/A | #N/A |  |  | #N/A | #N/A | #N/A | #N/A | #N/A | #N/A | #N/A | #N/A |  |  | #N/A | #N/A | #N/A | #N/A | #N/A | #N/A | #N/A | #N/A
[9 empty] | 555 | 25.4 | 0.889 | #N/A | 27.9 | 73153.37 | 285.6232 | #N/A | 1.178 | 0.2120264 | 1 | 1938 | Tubes | Aluminium |  | #N/A | #N/A | #N/A | #N/A | #N/A | #N/A | #N/A |  | #N/A | #N/A | #N/A | #N/A | #N/A | #N/A | #N/A |  | #N/A | #N/A | #N/A | #N/A | #N/A | #N/A | #N/A | #N/A | #N/A | #N/A | #N/A | #N/A | #N/A | #N/A | #N/A |  |  | #N/A | #N/A | #N/A | #N/A | #N/A | #N/A | #N/A | #N/A |  |  | #N/A | #N/A | #N/A | #N/A | #N/A | #N/A | #N/A | #N/A
[9 empty] | 556 | 25.4 | 0.889 | #N/A | 27.95 | 73153.37 | 284.0053 | #N/A | 1.175 | 0.2106654 | 1 | 1938 | Tubes | Aluminium |  | #N/A | #N/A | #N/A | #N/A | #N/A | #N/A | #N/A |  | #N/A | #N/A | #N/A | #N/A | #N/A | #N/A | #N/A |  | #N/A | #N/A | #N/A | #N/A | #N/A | #N/A | #N/A | #N/A | #N/A | #N/A | #N/A | #N/A | #N/A | #N/A | #N/A |  |  | #N/A | #N/A | #N/A | #N/A | #N/A | #N/A | #N/A | #N/A |  |  | #N/A | #N/A | #N/A | #N/A | #N/A | #N/A | #N/A | #N/A
[9 empty] | 557 | 19.05 | 0.635 | #N/A | 30.7 | 73153.37 | 267.6446 | #N/A | 1.185 | 0.2199187 | 1 | 1938 | Tubes | Aluminium |  | #N/A | #N/A | #N/A | #N/A | #N/A | #N/A | #N/A |  | #N/A | #N/A | #N/A | #N/A | #N/A | #N/A | #N/A |  | #N/A | #N/A | #N/A | #N/A | #N/A | #N/A | #N/A | #N/A | #N/A | #N/A | #N/A | #N/A | #N/A | #N/A | #N/A |  |  | #N/A | #N/A | #N/A | #N/A | #N/A | #N/A | #N/A | #N/A |  |  | #N/A | #N/A | #N/A | #N/A | #N/A | #N/A | #N/A | #N/A
[9 empty] | 558 | 19.05 | 0.635 | #N/A | 30.75 | 73153.37 | 266.5588 | #N/A | 1.195 | 0.2212346 | 1 | 1938 | Tubes | Aluminium |  | #N/A | #N/A | #N/A | #N/A | #N/A | #N/A | #N/A |  | #N/A | #N/A | #N/A | #N/A | #N/A | #N/A | #N/A |  | #N/A | #N/A | #N/A | #N/A | #N/A | #N/A | #N/A | #N/A | #N/A | #N/A | #N/A | #N/A | #N/A | #N/A | #N/A |  |  | #N/A | #N/A | #N/A | #N/A | #N/A | #N/A | #N/A | #N/A |  |  | #N/A | #N/A | #N/A | #N/A | #N/A | #N/A | #N/A | #N/A
[9 empty] | 559 | 19.05 | 0.635 | #N/A | 30.75 | 73153.37 | 267.6446 | #N/A | 1.185 | 0.2202769 | 1 | 1938 | Tubes | Aluminium |  | #N/A | #N/A | #N/A | #N/A | #N/A | #N/A | #N/A |  | #N/A | #N/A | #N/A | #N/A | #N/A | #N/A | #N/A |  | #N/A | #N/A | #N/A | #N/A | #N/A | #N/A | #N/A | #N/A | #N/A | #N/A | #N/A | #N/A | #N/A | #N/A | #N/A |  |  | #N/A | #N/A | #N/A | #N/A | #N/A | #N/A | #N/A | #N/A |  |  | #N/A | #N/A | #N/A | #N/A | #N/A | #N/A | #N/A | #N/A
[9 empty] | 560 | 25.4 | 0.8128 | #N/A | 31.1 | 73153.37 | 272.3782 | #N/A | 1.172 | 0.224237 | 1 | 1938 | Tubes | Aluminium |  | #N/A | #N/A | #N/A | #N/A | #N/A | #N/A | #N/A |  | #N/A | #N/A | #N/A | #N/A | #N/A | #N/A | #N/A |  | #N/A | #N/A | #N/A | #N/A | #N/A | #N/A | #N/A | #N/A | #N/A | #N/A | #N/A | #N/A | #N/A | #N/A | #N/A |  |  | #N/A | #N/A | #N/A | #N/A | #N/A | #N/A | #N/A | #N/A |  |  | #N/A | #N/A | #N/A | #N/A | #N/A | #N/A | #N/A | #N/A
[9 empty] | 561 | 25.4 | 0.8128 | #N/A | 31.85 | 73153.37 | 285.4249 | #N/A | 1.145 | 0.2351006 | 1 | 1938 | Tubes | Aluminium |  | #N/A | #N/A | #N/A | #N/A | #N/A | #N/A | #N/A |  | #N/A | #N/A | #N/A | #N/A | #N/A | #N/A | #N/A |  | #N/A | #N/A | #N/A | #N/A | #N/A | #N/A | #N/A | #N/A | #N/A | #N/A | #N/A | #N/A | #N/A | #N/A | #N/A |  |  | #N/A | #N/A | #N/A | #N/A | #N/A | #N/A | #N/A | #N/A |  |  | #N/A | #N/A | #N/A | #N/A | #N/A | #N/A | #N/A | #N/A
[9 empty] | 562 | 25.4 | 0.8128 | #N/A | 31.85 | 73153.37 | 284.0084 | #N/A | 1.141 | 0.2331166 | 1 | 1938 | Tubes | Aluminium |  | #N/A | #N/A | #N/A | #N/A | #N/A | #N/A | #N/A |  | #N/A | #N/A | #N/A | #N/A | #N/A | #N/A | #N/A |  | #N/A | #N/A | #N/A | #N/A | #N/A | #N/A | #N/A | #N/A | #N/A | #N/A | #N/A | #N/A | #N/A | #N/A | #N/A |  |  | #N/A | #N/A | #N/A | #N/A | #N/A | #N/A | #N/A | #N/A |  |  | #N/A | #N/A | #N/A | #N/A | #N/A | #N/A | #N/A | #N/A
[9 empty] | 563 | 25.4 | 0.635 | #N/A | 39.05 | 73153.37 | 289.6064 | #N/A | 1.038 | 0.2651389 | 1 | 1938 | Tubes | Aluminium |  | #N/A | #N/A | #N/A | #N/A | #N/A | #N/A | #N/A |  | #N/A | #N/A | #N/A | #N/A | #N/A | #N/A | #N/A |  | #N/A | #N/A | #N/A | #N/A | #N/A | #N/A | #N/A | #N/A | #N/A | #N/A | #N/A | #N/A | #N/A | #N/A | #N/A |  |  | #N/A | #N/A | #N/A | #N/A | #N/A | #N/A | #N/A | #N/A |  |  | #N/A | #N/A | #N/A | #N/A | #N/A | #N/A | #N/A | #N/A
[9 empty] | 564 | 25.4 | 0.635 | #N/A | 39.2 | 73153.37 | 290.8427 | #N/A | 1.081 | 0.2783664 | 1 | 1938 | Tubes | Aluminium |  | #N/A | #N/A | #N/A | #N/A | #N/A | #N/A | #N/A |  | #N/A | #N/A | #N/A | #N/A | #N/A | #N/A | #N/A |  | #N/A | #N/A | #N/A | #N/A | #N/A | #N/A | #N/A | #N/A | #N/A | #N/A | #N/A | #N/A | #N/A | #N/A | #N/A |  |  | #N/A | #N/A | #N/A | #N/A | #N/A | #N/A | #N/A | #N/A |  |  | #N/A | #N/A | #N/A | #N/A | #N/A | #N/A | #N/A | #N/A
[9 empty] | 565 | 25.4 | 0.635 | #N/A | 39.6 | 73153.37 | 281.0127 | #N/A | 1.109 | 0.2787402 | 1 | 1938 | Tubes | Aluminium |  | #N/A | #N/A | #N/A | #N/A | #N/A | #N/A | #N/A |  | #N/A | #N/A | #N/A | #N/A | #N/A | #N/A | #N/A |  | #N/A | #N/A | #N/A | #N/A | #N/A | #N/A | #N/A | #N/A | #N/A | #N/A | #N/A | #N/A | #N/A | #N/A | #N/A |  |  | #N/A | #N/A | #N/A | #N/A | #N/A | #N/A | #N/A | #N/A |  |  | #N/A | #N/A | #N/A | #N/A | #N/A | #N/A | #N/A | #N/A
[9 empty] | 566 | 25.4 | 0.508 | #N/A | 48.95 | 73153.37 | 290.6341 | #N/A | 0.994 | 0.3193983 | 1 | 1938 | Tubes | Aluminium |  | #N/A | #N/A | #N/A | #N/A | #N/A | #N/A | #N/A |  | #N/A | #N/A | #N/A | #N/A | #N/A | #N/A | #N/A |  | #N/A | #N/A | #N/A | #N/A | #N/A | #N/A | #N/A | #N/A | #N/A | #N/A | #N/A | #N/A | #N/A | #N/A | #N/A |  |  | #N/A | #N/A | #N/A | #N/A | #N/A | #N/A | #N/A | #N/A |  |  | #N/A | #N/A | #N/A | #N/A | #N/A | #N/A | #N/A | #N/A
[9 empty] | 567 | 25.4 | 0.508 | #N/A | 49.2 | 73153.37 | 289.6491 | #N/A | 0.995 | 0.3202634 | 1 | 1938 | Tubes | Aluminium |  | #N/A | #N/A | #N/A | #N/A | #N/A | #N/A | #N/A |  | #N/A | #N/A | #N/A | #N/A | #N/A | #N/A | #N/A |  | #N/A | #N/A | #N/A | #N/A | #N/A | #N/A | #N/A | #N/A | #N/A | #N/A | #N/A | #N/A | #N/A | #N/A | #N/A |  |  | #N/A | #N/A | #N/A | #N/A | #N/A | #N/A | #N/A | #N/A |  |  | #N/A | #N/A | #N/A | #N/A | #N/A | #N/A | #N/A | #N/A
[9 empty] | 568 | 190.5 | 0.89 | 381 | 214.3 | 195800 | 239 | 0.1367028 | #N/A | #N/A | #N/A | 1982 | LTWa | Steel |  | #N/A | #N/A | #N/A | #N/A | #N/A | #N/A | #N/A |  | #N/A | #N/A | #N/A | #N/A | #N/A | #N/A | #N/A |  | #N/A | #N/A | #N/A | #N/A | #N/A | #N/A | #N/A | #N/A | #N/A | #N/A | #N/A | #N/A | #N/A | #N/A | #N/A |  |  | #N/A | #N/A | #N/A | #N/A | #N/A | #N/A | #N/A | #N/A |  |  | #N/A | #N/A | #N/A | #N/A | #N/A | #N/A | #N/A | #N/A
[9 empty] | 569 | 190.5 | 0.89 | 381 | 214.3 | 195800 | 239 | 0.1367028 | #N/A | #N/A | #N/A | 1982 | LTWa | Steel |  | #N/A | #N/A | #N/A | #N/A | #N/A | #N/A | #N/A |  | #N/A | #N/A | #N/A | #N/A | #N/A | #N/A | #N/A |  | #N/A | #N/A | #N/A | #N/A | #N/A | #N/A | #N/A | #N/A | #N/A | #N/A | #N/A | #N/A | #N/A | #N/A | #N/A |  |  | #N/A | #N/A | #N/A | #N/A | #N/A | #N/A | #N/A | #N/A |  |  | #N/A | #N/A | #N/A | #N/A | #N/A | #N/A | #N/A | #N/A
[9 empty] | 570 | 190.5 | 0.89 | 381 | 214.3 | 195800 | 239 | 0.1367028 | 0.6108787 | 0.2637099 | 1 | 1982 | LTWa | Steel |  | #N/A | #N/A | #N/A | #N/A | #N/A | #N/A | #N/A |  | #N/A | #N/A | #N/A | #N/A | #N/A | #N/A | #N/A |  | #N/A | #N/A | #N/A | #N/A | #N/A | #N/A | #N/A | #N/A | #N/A | #N/A | #N/A | #N/A | #N/A | #N/A | #N/A |  |  | #N/A | #N/A | #N/A | #N/A | #N/A | #N/A | #N/A | #N/A |  |  | #N/A | #N/A | #N/A | #N/A | #N/A | #N/A | #N/A | #N/A
[9 empty] | 571 | 186 | 0.86 | 381 | 215.6 | 205100 | 203 | 0.1392851 | 0.6059113 | 0.2143065 | 1 | 1982 | LTWa | Steel |  | #N/A | #N/A | #N/A | #N/A | #N/A | #N/A | #N/A |  | #N/A | #N/A | #N/A | #N/A | #N/A | #N/A | #N/A |  | #N/A | #N/A | #N/A | #N/A | #N/A | #N/A | #N/A | #N/A | #N/A | #N/A | #N/A | #N/A | #N/A | #N/A | #N/A |  |  | #N/A | #N/A | #N/A | #N/A | #N/A | #N/A | #N/A | #N/A |  |  | #N/A | #N/A | #N/A | #N/A | #N/A | #N/A | #N/A | #N/A
[9 empty] | 572 | 186 | 0.86 | 381 | 215.6 | 205100 | 203 | 0.1392851 | 0.5714286 | 0.2021102 | 1 | 1982 | LTWa | Steel |  | #N/A | #N/A | #N/A | #N/A | #N/A | #N/A | #N/A |  | #N/A | #N/A | #N/A | #N/A | #N/A | #N/A | #N/A |  | #N/A | #N/A | #N/A | #N/A | #N/A | #N/A | #N/A | #N/A | #N/A | #N/A | #N/A | #N/A | #N/A | #N/A | #N/A |  |  | #N/A | #N/A | #N/A | #N/A | #N/A | #N/A | #N/A | #N/A |  |  | #N/A | #N/A | #N/A | #N/A | #N/A | #N/A | #N/A | #N/A
[9 empty] | 573 | 764.5 | 5.13 | 1524 | 149 | 202000 | 376 | 0.1632967 | 0.6090426 | 0.2791422 | 1 | 1982 | LTWa | Steel |  | #N/A | #N/A | #N/A | #N/A | #N/A | #N/A | #N/A |  | #N/A | #N/A | #N/A | #N/A | #N/A | #N/A | #N/A |  | #N/A | #N/A | #N/A | #N/A | #N/A | #N/A | #N/A | #N/A | #N/A | #N/A | #N/A | #N/A | #N/A | #N/A | #N/A |  |  | #N/A | #N/A | #N/A | #N/A | #N/A | #N/A | #N/A | #N/A |  |  | #N/A | #N/A | #N/A | #N/A | #N/A | #N/A | #N/A | #N/A
[9 empty] | 574 | 761.7 | 3.43 | 1828.8 | 222.2 | 204000 | 306 | 0.1611155 | 0.5784314 | 0.3183569 | 1 | 1982 | LTWa | Steel |  | #N/A | #N/A | #N/A | #N/A | #N/A | #N/A | #N/A |  | #N/A | #N/A | #N/A | #N/A | #N/A | #N/A | #N/A |  | #N/A | #N/A | #N/A | #N/A | #N/A | #N/A | #N/A | #N/A | #N/A | #N/A | #N/A | #N/A | #N/A | #N/A | #N/A |  |  | #N/A | #N/A | #N/A | #N/A | #N/A | #N/A | #N/A | #N/A |  |  | #N/A | #N/A | #N/A | #N/A | #N/A | #N/A | #N/A | #N/A
[9 empty] | 575 | 36.9062 | 0.1016 | 203.2 | 363.25 | 165474.2 | #N/A | 0.2888827 | #N/A | 0.6816189 | #N/A | 1965 | Electroforming | Nickel |  | #N/A | #N/A | #N/A | #N/A | #N/A | #N/A | #N/A |  | #N/A | #N/A | #N/A | #N/A | #N/A | #N/A | #N/A |  | #N/A | #N/A | #N/A | #N/A | #N/A | #N/A | #N/A | #N/A | #N/A | #N/A | #N/A | #N/A | #N/A | #N/A | #N/A |  |  | #N/A | #N/A | #N/A | #N/A | #N/A | #N/A | #N/A | #N/A |  |  | #N/A | #N/A | #N/A | #N/A | #N/A | #N/A | #N/A | #N/A
[9 empty] | 576 | 36.9062 | 0.1016 | 203.2 | 363.25 | 165474.2 | #N/A | 0.2888827 | #N/A | 0.8391791 | #N/A | 1965 | Electroforming | Nickel |  | #N/A | #N/A | #N/A | #N/A | #N/A | #N/A | #N/A |  | #N/A | #N/A | #N/A | #N/A | #N/A | #N/A | #N/A |  | #N/A | #N/A | #N/A | #N/A | #N/A | #N/A | #N/A | #N/A | #N/A | #N/A | #N/A | #N/A | #N/A | #N/A | #N/A |  |  | #N/A | #N/A | #N/A | #N/A | #N/A | #N/A | #N/A | #N/A |  |  | #N/A | #N/A | #N/A | #N/A | #N/A | #N/A | #N/A | #N/A
[9 empty] | 577 | 36.9062 | 0.1016 | 203.2 | 363.25 | 165474.2 | #N/A | 0.2888827 | #N/A | 0.8104072 | #N/A | 1965 | Electroforming | Nickel |  | #N/A | #N/A | #N/A | #N/A | #N/A | #N/A | #N/A |  | #N/A | #N/A | #N/A | #N/A | #N/A | #N/A | #N/A |  | #N/A | #N/A | #N/A | #N/A | #N/A | #N/A | #N/A | #N/A | #N/A | #N/A | #N/A | #N/A | #N/A | #N/A | #N/A |  |  | #N/A | #N/A | #N/A | #N/A | #N/A | #N/A | #N/A | #N/A |  |  | #N/A | #N/A | #N/A | #N/A | #N/A | #N/A | #N/A | #N/A
[9 empty] | 578 | 101.92512 | 0.134112 | 177.8 | 760 | 110316.1 | #N/A | 0.06327669 | #N/A | 0.618 | #N/A | 1967 | Electroforming | Copper |  | #N/A | #N/A | #N/A | #N/A | #N/A | #N/A | #N/A |  | #N/A | #N/A | #N/A | #N/A | #N/A | #N/A | #N/A |  | #N/A | #N/A | #N/A | #N/A | #N/A | #N/A | #N/A | #N/A | #N/A | #N/A | #N/A | #N/A | #N/A | #N/A | #N/A |  |  | #N/A | #N/A | #N/A | #N/A | #N/A | #N/A | #N/A | #N/A |  |  | #N/A | #N/A | #N/A | #N/A | #N/A | #N/A | #N/A | #N/A
[9 empty] | 579 | 101.93274 | 0.112014 | 203.2 | 910 | 110316.1 | #N/A | 0.06608293 | #N/A | 0.656 | #N/A | 1967 | Electroforming | Copper |  | #N/A | #N/A | #N/A | #N/A | #N/A | #N/A | #N/A |  | #N/A | #N/A | #N/A | #N/A | #N/A | #N/A | #N/A |  | #N/A | #N/A | #N/A | #N/A | #N/A | #N/A | #N/A | #N/A | #N/A | #N/A | #N/A | #N/A | #N/A | #N/A | #N/A |  |  | #N/A | #N/A | #N/A | #N/A | #N/A | #N/A | #N/A | #N/A |  |  | #N/A | #N/A | #N/A | #N/A | #N/A | #N/A | #N/A | #N/A
[9 empty] | 580 | 101.2571 | 0.119126 | 254 | 850 | 115142.4 | #N/A | 0.08603968 | #N/A | 0.687 | #N/A | 1967 | Electroforming | Copper |  | #N/A | #N/A | #N/A | #N/A | #N/A | #N/A | #N/A |  | #N/A | #N/A | #N/A | #N/A | #N/A | #N/A | #N/A |  | #N/A | #N/A | #N/A | #N/A | #N/A | #N/A | #N/A | #N/A | #N/A | #N/A | #N/A | #N/A | #N/A | #N/A | #N/A |  |  | #N/A | #N/A | #N/A | #N/A | #N/A | #N/A | #N/A | #N/A |  |  | #N/A | #N/A | #N/A | #N/A | #N/A | #N/A | #N/A | #N/A
[9 empty] | 581 | 102.73792 | 0.130048 | 254 | 790 | 108937.2 | #N/A | 0.08796085 | #N/A | 0.684 | #N/A | 1967 | Electroforming | Copper |  | #N/A | #N/A | #N/A | #N/A | #N/A | #N/A | #N/A |  | #N/A | #N/A | #N/A | #N/A | #N/A | #N/A | #N/A |  | #N/A | #N/A | #N/A | #N/A | #N/A | #N/A | #N/A | #N/A | #N/A | #N/A | #N/A | #N/A | #N/A | #N/A | #N/A |  |  | #N/A | #N/A | #N/A | #N/A | #N/A | #N/A | #N/A | #N/A |  |  | #N/A | #N/A | #N/A | #N/A | #N/A | #N/A | #N/A | #N/A
[9 empty] | 582 | 101.30028 | 0.099314 | 203.2 | 1020 | 110316.1 | #N/A | 0.06280771 | #N/A | 0.688 | #N/A | 1967 | Electroforming | Copper |  | #N/A | #N/A | #N/A | #N/A | #N/A | #N/A | #N/A |  | #N/A | #N/A | #N/A | #N/A | #N/A | #N/A | #N/A |  | #N/A | #N/A | #N/A | #N/A | #N/A | #N/A | #N/A | #N/A | #N/A | #N/A | #N/A | #N/A | #N/A | #N/A | #N/A |  |  | #N/A | #N/A | #N/A | #N/A | #N/A | #N/A | #N/A | #N/A |  |  | #N/A | #N/A | #N/A | #N/A | #N/A | #N/A | #N/A | #N/A
[9 empty] | 583 | 101.94544 | 0.087884 | 203.2 | 1160 | 114453 | #N/A | 0.05852304 | #N/A | 0.674 | #N/A | 1967 | Electroforming | Copper |  | #N/A | #N/A | #N/A | #N/A | #N/A | #N/A | #N/A |  | #N/A | #N/A | #N/A | #N/A | #N/A | #N/A | #N/A |  | #N/A | #N/A | #N/A | #N/A | #N/A | #N/A | #N/A | #N/A | #N/A | #N/A | #N/A | #N/A | #N/A | #N/A | #N/A |  |  | #N/A | #N/A | #N/A | #N/A | #N/A | #N/A | #N/A | #N/A |  |  | #N/A | #N/A | #N/A | #N/A | #N/A | #N/A | #N/A | #N/A
[9 empty] | 584 | 101.43744 | 0.105664 | 205.74 | 960 | 118589.8 | #N/A | 0.06546133 | #N/A | 0.612 | #N/A | 1967 | Electroforming | Copper |  | #N/A | #N/A | #N/A | #N/A | #N/A | #N/A | #N/A |  | #N/A | #N/A | #N/A | #N/A | #N/A | #N/A | #N/A |  | #N/A | #N/A | #N/A | #N/A | #N/A | #N/A | #N/A | #N/A | #N/A | #N/A | #N/A | #N/A | #N/A | #N/A | #N/A |  |  | #N/A | #N/A | #N/A | #N/A | #N/A | #N/A | #N/A | #N/A |  |  | #N/A | #N/A | #N/A | #N/A | #N/A | #N/A | #N/A | #N/A
[9 empty] | 585 | 101.92512 | 0.106172 | 175.26 | 960 | 115142.4 | #N/A | 0.05549655 | #N/A | 0.655 | #N/A | 1967 | Electroforming | Copper |  | #N/A | #N/A | #N/A | #N/A | #N/A | #N/A | #N/A |  | #N/A | #N/A | #N/A | #N/A | #N/A | #N/A | #N/A |  | #N/A | #N/A | #N/A | #N/A | #N/A | #N/A | #N/A | #N/A | #N/A | #N/A | #N/A | #N/A | #N/A | #N/A | #N/A |  |  | #N/A | #N/A | #N/A | #N/A | #N/A | #N/A | #N/A | #N/A |  |  | #N/A | #N/A | #N/A | #N/A | #N/A | #N/A | #N/A | #N/A
[9 empty] | 586 | 190.5 | 0.1778 | #N/A | 1071.429 | 206842.7184 | 336.8739 | #N/A | 0.06804919 | 0.196198 | 1 | 1964 | LTWb | Steel |  | #N/A | #N/A | #N/A | #N/A | #N/A | 206842.7184 | #N/A |  | #N/A | #N/A | #N/A | #N/A | #N/A | #N/A | #N/A |  | #N/A | #N/A | #N/A | #N/A | #N/A | #N/A | #N/A | 206842.7184 | #N/A | #N/A | #N/A | #N/A | #N/A | #N/A | #N/A |  |  | #N/A | #N/A | #N/A | #N/A | #N/A | #N/A | #N/A | #N/A |  |  | #N/A | #N/A | #N/A | #N/A | #N/A | #N/A | #N/A | #N/A
[9 empty] | 587 | 190.5 | 0.1778 | #N/A | 1071.429 | 206842.7184 | 344.0702 | #N/A | 0.08846359 | 0.2605049 | 1 | 1964 | LTWb | Steel |  | #N/A | #N/A | #N/A | #N/A | #N/A | 206842.7184 | #N/A |  | #N/A | #N/A | #N/A | #N/A | #N/A | #N/A | #N/A |  | #N/A | #N/A | #N/A | #N/A | #N/A | #N/A | #N/A | 206842.7184 | #N/A | #N/A | #N/A | #N/A | #N/A | #N/A | #N/A |  |  | #N/A | #N/A | #N/A | #N/A | #N/A | #N/A | #N/A | #N/A |  |  | #N/A | #N/A | #N/A | #N/A | #N/A | #N/A | #N/A | #N/A
[9 empty] | 588 | 190.5 | 0.1778 | #N/A | 1071.429 | 206842.7184 | 371.3427 | #N/A | 0.086859 | 0.276054 | 1 | 1964 | LTWb | Steel |  | #N/A | #N/A | #N/A | #N/A | #N/A | 206842.7184 | #N/A |  | #N/A | #N/A | #N/A | #N/A | #N/A | #N/A | #N/A |  | #N/A | #N/A | #N/A | #N/A | #N/A | #N/A | #N/A | 206842.7184 | #N/A | #N/A | #N/A | #N/A | #N/A | #N/A | #N/A |  |  | #N/A | #N/A | #N/A | #N/A | #N/A | #N/A | #N/A | #N/A |  |  | #N/A | #N/A | #N/A | #N/A | #N/A | #N/A | #N/A | #N/A
[9 empty] | 589 | 114.3 | 0.2032 | #N/A | 562.5 | 206842.7184 | 304.6164 | #N/A | 0.1616645 | 0.2212747 | 1 | 1964 | LTWb | Steel |  | #N/A | #N/A | 206842.7184 | #N/A | #N/A | #N/A | #N/A |  | #N/A | #N/A | #N/A | #N/A | #N/A | #N/A | #N/A |  | #N/A | #N/A | #N/A | #N/A | #N/A | #N/A | #N/A | 206842.7184 | #N/A | #N/A | #N/A | #N/A | #N/A | #N/A | #N/A |  |  | #N/A | #N/A | #N/A | #N/A | #N/A | #N/A | #N/A | #N/A |  |  | #N/A | #N/A | #N/A | #N/A | #N/A | #N/A | #N/A | #N/A
[9 empty] | 590 | 114.3 | 0.2032 | #N/A | 562.5 | 206842.7184 | 272.8242 | #N/A | 0.2023751 | 0.2480867 | 1 | 1964 | LTWb | Steel |  | #N/A | #N/A | 206842.7184 | #N/A | #N/A | #N/A | #N/A |  | #N/A | #N/A | #N/A | #N/A | #N/A | #N/A | #N/A |  | #N/A | #N/A | #N/A | #N/A | #N/A | #N/A | #N/A | 206842.7184 | #N/A | #N/A | #N/A | #N/A | #N/A | #N/A | #N/A |  |  | #N/A | #N/A | #N/A | #N/A | #N/A | #N/A | #N/A | #N/A |  |  | #N/A | #N/A | #N/A | #N/A | #N/A | #N/A | #N/A | #N/A
[9 empty] | 591 | 114.3 | 0.2032 | #N/A | 562.5 | 206842.7184 | 270.6542 | #N/A | 0.2100764 | 0.2554792 | 1 | 1964 | LTWb | Steel |  | #N/A | #N/A | 206842.7184 | #N/A | #N/A | #N/A | #N/A |  | #N/A | #N/A | #N/A | #N/A | #N/A | #N/A | #N/A |  | #N/A | #N/A | #N/A | #N/A | #N/A | #N/A | #N/A | 206842.7184 | #N/A | #N/A | #N/A | #N/A | #N/A | #N/A | #N/A |  |  | #N/A | #N/A | #N/A | #N/A | #N/A | #N/A | #N/A | #N/A |  |  | #N/A | #N/A | #N/A | #N/A | #N/A | #N/A | #N/A | #N/A
[9 empty] | 592 | 114.3 | 0.2032 | #N/A | 562.5 | 206842.7184 | 242.9565 | #N/A | 0.2174406 | 0.2373738 | 1 | 1964 | LTWb | Steel |  | #N/A | #N/A | 206842.7184 | #N/A | #N/A | #N/A | #N/A |  | #N/A | #N/A | #N/A | #N/A | #N/A | #N/A | #N/A |  | #N/A | #N/A | #N/A | #N/A | #N/A | #N/A | #N/A | 206842.7184 | #N/A | #N/A | #N/A | #N/A | #N/A | #N/A | #N/A |  |  | #N/A | #N/A | #N/A | #N/A | #N/A | #N/A | #N/A | #N/A |  |  | #N/A | #N/A | #N/A | #N/A | #N/A | #N/A | #N/A | #N/A
[9 empty] | 593 | 114.3 | 0.2032 | #N/A | 562.5 | 206842.7184 | 235.4855 | #N/A | 0.2128909 | 0.2252604 | 1 | 1964 | LTWb | Steel |  | #N/A | #N/A | 206842.7184 | #N/A | #N/A | #N/A | #N/A |  | #N/A | #N/A | #N/A | #N/A | #N/A | #N/A | #N/A |  | #N/A | #N/A | #N/A | #N/A | #N/A | #N/A | #N/A | 206842.7184 | #N/A | #N/A | #N/A | #N/A | #N/A | #N/A | #N/A |  |  | #N/A | #N/A | #N/A | #N/A | #N/A | #N/A | #N/A | #N/A |  |  | #N/A | #N/A | #N/A | #N/A | #N/A | #N/A | #N/A | #N/A
[9 empty] | 594 | 114.3 | 0.381 | #N/A | 300 | 206842.7184 | 327.6649 | #N/A | 0.4336505 | 0.3405117 | 1 | 1964 | LTWb | Steel |  | #N/A | 206842.7184 | #N/A | #N/A | #N/A | #N/A | #N/A |  | #N/A | #N/A | #N/A | #N/A | #N/A | #N/A | #N/A |  | #N/A | #N/A | #N/A | #N/A | #N/A | #N/A | #N/A | 206842.7184 | #N/A | #N/A | #N/A | #N/A | #N/A | #N/A | #N/A |  |  | #N/A | #N/A | #N/A | #N/A | #N/A | #N/A | #N/A | #N/A |  |  | #N/A | #N/A | #N/A | #N/A | #N/A | #N/A | #N/A | #N/A
[9 empty] | 595 | 114.3 | 0.381 | #N/A | 300 | 206842.7184 | 258.5916 | #N/A | 0.4987595 | 0.3090779 | 1 | 1964 | LTWb | Steel |  | #N/A | 206842.7184 | #N/A | #N/A | #N/A | #N/A | #N/A |  | #N/A | #N/A | #N/A | #N/A | #N/A | #N/A | #N/A |  | #N/A | #N/A | #N/A | #N/A | #N/A | #N/A | #N/A | 206842.7184 | #N/A | #N/A | #N/A | #N/A | #N/A | #N/A | #N/A |  |  | #N/A | #N/A | #N/A | #N/A | #N/A | #N/A | #N/A | #N/A |  |  | #N/A | #N/A | #N/A | #N/A | #N/A | #N/A | #N/A | #N/A
[9 empty] | 596 | 114.3 | 0.381 | #N/A | 300 | 206842.7184 | 235.3217 | #N/A | 0.5385959 | 0.3037298 | 1 | 1964 | LTWb | Steel |  | #N/A | 206842.7184 | #N/A | #N/A | #N/A | #N/A | #N/A |  | #N/A | #N/A | #N/A | #N/A | #N/A | #N/A | #N/A |  | #N/A | #N/A | #N/A | #N/A | #N/A | #N/A | #N/A | 206842.7184 | #N/A | #N/A | #N/A | #N/A | #N/A | #N/A | #N/A |  |  | #N/A | #N/A | #N/A | #N/A | #N/A | #N/A | #N/A | #N/A |  |  | #N/A | #N/A | #N/A | #N/A | #N/A | #N/A | #N/A | #N/A
[9 empty] | 597 | 114.3 | 0.381 | #N/A | 300 | 206842.7184 | 204.449 | #N/A | 0.5730211 | 0.2807488 | 1 | 1964 | LTWb | Steel |  | #N/A | 206842.7184 | #N/A | #N/A | #N/A | #N/A | #N/A |  | #N/A | #N/A | #N/A | #N/A | #N/A | #N/A | #N/A |  | #N/A | #N/A | #N/A | #N/A | #N/A | #N/A | #N/A | 206842.7184 | #N/A | #N/A | #N/A | #N/A | #N/A | #N/A | #N/A |  |  | #N/A | #N/A | #N/A | #N/A | #N/A | #N/A | #N/A | #N/A |  |  | #N/A | #N/A | #N/A | #N/A | #N/A | #N/A | #N/A | #N/A
[9 empty] | 598 | 114.3 | 0.381 | #N/A | 300 | 206842.7184 | 175.2347 | #N/A | 0.6759918 | 0.2838729 | 1 | 1964 | LTWb | Steel |  | #N/A | 206842.7184 | #N/A | #N/A | #N/A | #N/A | #N/A |  | #N/A | #N/A | #N/A | #N/A | #N/A | #N/A | #N/A |  | #N/A | #N/A | #N/A | #N/A | #N/A | #N/A | #N/A | 206842.7184 | #N/A | #N/A | #N/A | #N/A | #N/A | #N/A | #N/A |  |  | #N/A | #N/A | #N/A | #N/A | #N/A | #N/A | #N/A | #N/A |  |  | #N/A | #N/A | #N/A | #N/A | #N/A | #N/A | #N/A | #N/A
[9 empty] | 599 | 114.3 | 0.381 | #N/A | 300 | 206842.7184 | 168.9783 | #N/A | 0.7155502 | 0.2897567 | 1 | 1964 | LTWb | Steel |  | #N/A | 206842.7184 | #N/A | #N/A | #N/A | #N/A | #N/A |  | #N/A | #N/A | #N/A | #N/A | #N/A | #N/A | #N/A |  | #N/A | #N/A | #N/A | #N/A | #N/A | #N/A | #N/A | 206842.7184 | #N/A | #N/A | #N/A | #N/A | #N/A | #N/A | #N/A |  |  | #N/A | #N/A | #N/A | #N/A | #N/A | #N/A | #N/A | #N/A |  |  | #N/A | #N/A | #N/A | #N/A | #N/A | #N/A | #N/A | #N/A
[9 empty] | 600 | 114.3 | 0.381 | #N/A | 300 | 206842.7184 | 160.781 | #N/A | 0.6946307 | 0.26764 | 1 | 1964 | LTWb | Steel |  | #N/A | 206842.7184 | #N/A | #N/A | #N/A | #N/A | #N/A |  | #N/A | #N/A | #N/A | #N/A | #N/A | #N/A | #N/A |  | #N/A | #N/A | #N/A | #N/A | #N/A | #N/A | #N/A | 206842.7184 | #N/A | #N/A | #N/A | #N/A | #N/A | #N/A | #N/A |  |  | #N/A | #N/A | #N/A | #N/A | #N/A | #N/A | #N/A | #N/A |  |  | #N/A | #N/A | #N/A | #N/A | #N/A | #N/A | #N/A | #N/A
[9 empty] | 601 | 114.3 | 0.381 | #N/A | 300 | 206842.7184 | 162.7253 | #N/A | 0.6204904 | 0.241965 | 1 | 1964 | LTWb | Steel |  | #N/A | 206842.7184 | #N/A | #N/A | #N/A | #N/A | #N/A |  | #N/A | #N/A | #N/A | #N/A | #N/A | #N/A | #N/A |  | #N/A | #N/A | #N/A | #N/A | #N/A | #N/A | #N/A | 206842.7184 | #N/A | #N/A | #N/A | #N/A | #N/A | #N/A | #N/A |  |  | #N/A | #N/A | #N/A | #N/A | #N/A | #N/A | #N/A | #N/A |  |  | #N/A | #N/A | #N/A | #N/A | #N/A | #N/A | #N/A | #N/A
[9 empty] | 602 | 238.76 | 1.29794 | 951.992 | 183.953 | 72394.95 | #N/A | 0.2939803 | #N/A | 0.8248384 | #N/A | 1959 | Miscellaneous | Aluminium |  | #N/A | #N/A | #N/A | #N/A | #N/A | #N/A | #N/A |  | #N/A | #N/A | #N/A | #N/A | #N/A | #N/A | #N/A |  | #N/A | #N/A | #N/A | #N/A | #N/A | #N/A | #N/A | #N/A | #N/A | #N/A | #N/A | #N/A | #N/A | #N/A | #N/A |  |  | #N/A | #N/A | #N/A | #N/A | #N/A | #N/A | #N/A | #N/A |  |  | #N/A | #N/A | #N/A | #N/A | #N/A | #N/A | #N/A | #N/A
[9 empty] | 603 | 238.76 | 1.30556 | 950.722 | 182.8794 | 72394.95 | #N/A | 0.2944487 | #N/A | 0.8664274 | #N/A | 1959 | Miscellaneous | Aluminium |  | #N/A | #N/A | #N/A | #N/A | #N/A | #N/A | #N/A |  | #N/A | #N/A | #N/A | #N/A | #N/A | #N/A | #N/A |  | #N/A | #N/A | #N/A | #N/A | #N/A | #N/A | #N/A | #N/A | #N/A | #N/A | #N/A | #N/A | #N/A | #N/A | #N/A |  |  | #N/A | #N/A | #N/A | #N/A | #N/A | #N/A | #N/A | #N/A |  |  | #N/A | #N/A | #N/A | #N/A | #N/A | #N/A | #N/A | #N/A
[9 empty] | 604 | 238.76 | 1.33858 | 950.468 | 178.3681 | 72394.95 | #N/A | 0.2980693 | #N/A | 0.8368333 | #N/A | 1959 | Miscellaneous | Aluminium |  | #N/A | #N/A | #N/A | #N/A | #N/A | #N/A | #N/A |  | #N/A | #N/A | #N/A | #N/A | #N/A | #N/A | #N/A |  | #N/A | #N/A | #N/A | #N/A | #N/A | #N/A | #N/A | #N/A | #N/A | #N/A | #N/A | #N/A | #N/A | #N/A | #N/A |  |  | #N/A | #N/A | #N/A | #N/A | #N/A | #N/A | #N/A | #N/A |  |  | #N/A | #N/A | #N/A | #N/A | #N/A | #N/A | #N/A | #N/A
[9 empty] | 605 | 42.5196 | 0.07874 | 206.22006 | 540 | #N/A | #N/A | 0.2087108 | #N/A | #N/A | #N/A | 1968 | Electroforming | Nickel |  | #N/A | #N/A | #N/A | #N/A | #N/A | #N/A | #N/A |  | #N/A | #N/A | #N/A | #N/A | #N/A | #N/A | #N/A |  | #N/A | #N/A | #N/A | #N/A | #N/A | #N/A | #N/A | #N/A | #N/A | #N/A | #N/A | #N/A | #N/A | #N/A | #N/A |  |  | #N/A | #N/A | #N/A | #N/A | #N/A | #N/A | #N/A | #N/A |  |  | #N/A | #N/A | #N/A | #N/A | #N/A | #N/A | #N/A | #N/A
[9 empty] | 606 | 42.5958 | 0.06604 | 206.58963 | 645 | #N/A | #N/A | 0.1909686 | #N/A | #N/A | #N/A | 1968 | Electroforming | Nickel |  | #N/A | #N/A | #N/A | #N/A | #N/A | #N/A | #N/A |  | #N/A | #N/A | #N/A | #N/A | #N/A | #N/A | #N/A |  | #N/A | #N/A | #N/A | #N/A | #N/A | #N/A | #N/A | #N/A | #N/A | #N/A | #N/A | #N/A | #N/A | #N/A | #N/A |  |  | #N/A | #N/A | #N/A | #N/A | #N/A | #N/A | #N/A | #N/A |  |  | #N/A | #N/A | #N/A | #N/A | #N/A | #N/A | #N/A | #N/A
[9 empty] | 607 | 42.4688 | 0.05588 | 205.97368 | 760 | #N/A | #N/A | 0.175928 | #N/A | #N/A | #N/A | 1968 | Electroforming | Nickel |  | #N/A | #N/A | #N/A | #N/A | #N/A | #N/A | #N/A |  | #N/A | #N/A | #N/A | #N/A | #N/A | #N/A | #N/A |  | #N/A | #N/A | #N/A | #N/A | #N/A | #N/A | #N/A | #N/A | #N/A | #N/A | #N/A | #N/A | #N/A | #N/A | #N/A |  |  | #N/A | #N/A | #N/A | #N/A | #N/A | #N/A | #N/A | #N/A |  |  | #N/A | #N/A | #N/A | #N/A | #N/A | #N/A | #N/A | #N/A
[9 empty] | 608 | 42.5958 | 0.06604 | 206.58963 | 645 | #N/A | #N/A | 0.1909686 | #N/A | #N/A | #N/A | 1968 | Electroforming | Nickel |  | #N/A | #N/A | #N/A | #N/A | #N/A | #N/A | #N/A |  | #N/A | #N/A | #N/A | #N/A | #N/A | #N/A | #N/A |  | #N/A | #N/A | #N/A | #N/A | #N/A | #N/A | #N/A | #N/A | #N/A | #N/A | #N/A | #N/A | #N/A | #N/A | #N/A |  |  | #N/A | #N/A | #N/A | #N/A | #N/A | #N/A | #N/A | #N/A |  |  | #N/A | #N/A | #N/A | #N/A | #N/A | #N/A | #N/A | #N/A
[9 empty] | 609 | 42.672 | 0.06096 | 206.9592 | 700 | 170035.7 | #N/A | 0.1833128 | #N/A | 0.6666667 | #N/A | 1968 | Electroforming | Nickel |  | #N/A | #N/A | #N/A | #N/A | #N/A | #N/A | #N/A |  | #N/A | #N/A | #N/A | #N/A | #N/A | #N/A | #N/A |  | #N/A | #N/A | #N/A | #N/A | #N/A | #N/A | #N/A | #N/A | #N/A | #N/A | #N/A | #N/A | #N/A | #N/A | #N/A |  |  | #N/A | #N/A | #N/A | #N/A | #N/A | #N/A | #N/A | #N/A |  |  | #N/A | #N/A | #N/A | #N/A | #N/A | #N/A | #N/A | #N/A
[9 empty] | 610 | 42.672 | 0.08128 | 206.9592 | 525 | #N/A | #N/A | 0.2116714 | #N/A | #N/A | #N/A | 1968 | Electroforming | Nickel |  | #N/A | #N/A | #N/A | #N/A | #N/A | #N/A | #N/A |  | #N/A | #N/A | #N/A | #N/A | #N/A | #N/A | #N/A |  | #N/A | #N/A | #N/A | #N/A | #N/A | #N/A | #N/A | #N/A | #N/A | #N/A | #N/A | #N/A | #N/A | #N/A | #N/A |  |  | #N/A | #N/A | #N/A | #N/A | #N/A | #N/A | #N/A | #N/A |  |  | #N/A | #N/A | #N/A | #N/A | #N/A | #N/A | #N/A | #N/A
[9 empty] | 611 | 42.672 | 0.0508 | 206.9592 | 840 | 167768.5 | #N/A | 0.1673409 | #N/A | 0.6081081 | #N/A | 1968 | Electroforming | Nickel |  | #N/A | #N/A | #N/A | #N/A | #N/A | #N/A | #N/A |  | #N/A | #N/A | #N/A | #N/A | #N/A | #N/A | #N/A |  | #N/A | #N/A | #N/A | #N/A | #N/A | #N/A | #N/A | #N/A | #N/A | #N/A | #N/A | #N/A | #N/A | #N/A | #N/A |  |  | #N/A | #N/A | #N/A | #N/A | #N/A | #N/A | #N/A | #N/A |  |  | #N/A | #N/A | #N/A | #N/A | #N/A | #N/A | #N/A | #N/A
[9 empty] | 612 | 42.5323 | 0.04318 | 206.281655 | 985 | 109827 | #N/A | 0.1545338 | #N/A | 0.6285714 | #N/A | 1968 | Electroforming | Nickel |  | #N/A | #N/A | #N/A | #N/A | #N/A | #N/A | #N/A |  | #N/A | #N/A | #N/A | #N/A | #N/A | #N/A | #N/A |  | #N/A | #N/A | #N/A | #N/A | #N/A | #N/A | #N/A | #N/A | #N/A | #N/A | #N/A | #N/A | #N/A | #N/A | #N/A |  |  | #N/A | #N/A | #N/A | #N/A | #N/A | #N/A | #N/A | #N/A |  |  | #N/A | #N/A | #N/A | #N/A | #N/A | #N/A | #N/A | #N/A
[9 empty] | 613 | 42.545 | 0.0635 | 206.34325 | 670 | #N/A | #N/A | 0.1873718 | #N/A | #N/A | #N/A | 1968 | Electroforming | Nickel |  | #N/A | #N/A | #N/A | #N/A | #N/A | #N/A | #N/A |  | #N/A | #N/A | #N/A | #N/A | #N/A | #N/A | #N/A |  | #N/A | #N/A | #N/A | #N/A | #N/A | #N/A | #N/A | #N/A | #N/A | #N/A | #N/A | #N/A | #N/A | #N/A | #N/A |  |  | #N/A | #N/A | #N/A | #N/A | #N/A | #N/A | #N/A | #N/A |  |  | #N/A | #N/A | #N/A | #N/A | #N/A | #N/A | #N/A | #N/A
[9 empty] | 614 | 381.31623 | 0.63246 | 812.8 | 602.9096 | 86156.99 | #N/A | 0.08681051 | #N/A | 0.3198797 | #N/A | 1951 | LTWb | Aluminium |  | #N/A | #N/A | #N/A | #N/A | #N/A | #N/A | #N/A |  | #N/A | #N/A | #N/A | #N/A | #N/A | #N/A | #N/A |  | #N/A | #N/A | #N/A | #N/A | #N/A | #N/A | #N/A | #N/A | #N/A | #N/A | #N/A | #N/A | #N/A | #N/A | #N/A |  |  | #N/A | #N/A | #N/A | #N/A | #N/A | #N/A | #N/A | #N/A |  |  | #N/A | #N/A | #N/A | #N/A | #N/A | #N/A | #N/A | #N/A
[9 empty] | 615 | 222.25 | 0.127 | 546.1 | 1750 | 72394.95 | #N/A | 0.05873695 | #N/A | 0.2354486 | #N/A | 1957 | LTWb | Aluminium |  | #N/A | #N/A | #N/A | #N/A | #N/A | #N/A | #N/A |  | #N/A | #N/A | #N/A | #N/A | #N/A | #N/A | #N/A |  | #N/A | #N/A | #N/A | #N/A | #N/A | #N/A | #N/A | #N/A | #N/A | #N/A | #N/A | #N/A | #N/A | #N/A | #N/A |  |  | #N/A | #N/A | #N/A | #N/A | #N/A | #N/A | #N/A | #N/A |  |  | #N/A | #N/A | #N/A | #N/A | #N/A | #N/A | #N/A | #N/A
[9 empty] | 616 | 222.25 | 0.127 | 546.1 | 1750 | 72394.95 | #N/A | 0.05873695 | #N/A | 0.2252596 | #N/A | 1957 | LTWb | Aluminium |  | #N/A | #N/A | #N/A | #N/A | #N/A | #N/A | #N/A |  | #N/A | #N/A | #N/A | #N/A | #N/A | #N/A | #N/A |  | #N/A | #N/A | #N/A | #N/A | #N/A | #N/A | #N/A | #N/A | #N/A | #N/A | #N/A | #N/A | #N/A | #N/A | #N/A |  |  | #N/A | #N/A | #N/A | #N/A | #N/A | #N/A | #N/A | #N/A |  |  | #N/A | #N/A | #N/A | #N/A | #N/A | #N/A | #N/A | #N/A
[9 empty] | 617 | 222.25 | 0.22098 | 546.1 | 1005.747 | 186158.4 | #N/A | 0.07747936 | #N/A | 0.3575876 | #N/A | 1957 | LTWb | Steel |  | #N/A | #N/A | #N/A | #N/A | #N/A | #N/A | #N/A |  | #N/A | #N/A | #N/A | #N/A | #N/A | #N/A | #N/A |  | #N/A | #N/A | #N/A | #N/A | #N/A | #N/A | #N/A | #N/A | #N/A | #N/A | #N/A | #N/A | #N/A | #N/A | #N/A |  |  | #N/A | #N/A | #N/A | #N/A | #N/A | #N/A | #N/A | #N/A |  |  | #N/A | #N/A | #N/A | #N/A | #N/A | #N/A | #N/A | #N/A
[9 empty] | 618 | 222.25 | 0.22098 | 546.1 | 1005.747 | 186158.4 | #N/A | 0.07747936 | #N/A | 0.4043633 | #N/A | 1957 | LTWb | Steel |  | #N/A | #N/A | #N/A | #N/A | #N/A | #N/A | #N/A |  | #N/A | #N/A | #N/A | #N/A | #N/A | #N/A | #N/A |  | #N/A | #N/A | #N/A | #N/A | #N/A | #N/A | #N/A | #N/A | #N/A | #N/A | #N/A | #N/A | #N/A | #N/A | #N/A |  |  | #N/A | #N/A | #N/A | #N/A | #N/A | #N/A | #N/A | #N/A |  |  | #N/A | #N/A | #N/A | #N/A | #N/A | #N/A | #N/A | #N/A
[9 empty] | 619 | 222.25 | 0.22098 | 546.1 | 1005.747 | 186158.4 | #N/A | 0.07747936 | #N/A | 0.3569722 | #N/A | 1957 | LTWb | Steel |  | #N/A | #N/A | #N/A | #N/A | #N/A | #N/A | #N/A |  | #N/A | #N/A | #N/A | #N/A | #N/A | #N/A | #N/A |  | #N/A | #N/A | #N/A | #N/A | #N/A | #N/A | #N/A | #N/A | #N/A | #N/A | #N/A | #N/A | #N/A | #N/A | #N/A |  |  | #N/A | #N/A | #N/A | #N/A | #N/A | #N/A | #N/A | #N/A |  |  | #N/A | #N/A | #N/A | #N/A | #N/A | #N/A | #N/A | #N/A
[9 empty] | 620 | 222.25 | 0.22098 | 546.1 | 1005.747 | 186158.4 | #N/A | 0.07747936 | #N/A | 0.4172882 | #N/A | 1957 | LTWb | Steel |  | #N/A | #N/A | #N/A | #N/A | #N/A | #N/A | #N/A |  | #N/A | #N/A | #N/A | #N/A | #N/A | #N/A | #N/A |  | #N/A | #N/A | #N/A | #N/A | #N/A | #N/A | #N/A | #N/A | #N/A | #N/A | #N/A | #N/A | #N/A | #N/A | #N/A |  |  | #N/A | #N/A | #N/A | #N/A | #N/A | #N/A | #N/A | #N/A |  |  | #N/A | #N/A | #N/A | #N/A | #N/A | #N/A | #N/A | #N/A
[9 empty] | 621 | 222.25 | 0.08128 | 241.3 | 2734.375 | 186158.4 | #N/A | 0.02076283 | #N/A | 0.2909881 | #N/A | 1957 | LTWb | Steel |  | #N/A | #N/A | #N/A | #N/A | #N/A | #N/A | #N/A |  | #N/A | #N/A | #N/A | #N/A | #N/A | #N/A | #N/A |  | #N/A | #N/A | #N/A | #N/A | #N/A | #N/A | #N/A | #N/A | #N/A | #N/A | #N/A | #N/A | #N/A | #N/A | #N/A |  |  | #N/A | #N/A | #N/A | #N/A | #N/A | #N/A | #N/A | #N/A |  |  | #N/A | #N/A | #N/A | #N/A | #N/A | #N/A | #N/A | #N/A
[9 empty] | 622 | 222.25 | 0.08128 | 241.3 | 2734.375 | 186158.4 | #N/A | 0.02076283 | #N/A | 0.275761 | #N/A | 1957 | LTWb | Steel |  | #N/A | #N/A | #N/A | #N/A | #N/A | #N/A | #N/A |  | #N/A | #N/A | #N/A | #N/A | #N/A | #N/A | #N/A |  | #N/A | #N/A | #N/A | #N/A | #N/A | #N/A | #N/A | #N/A | #N/A | #N/A | #N/A | #N/A | #N/A | #N/A | #N/A |  |  | #N/A | #N/A | #N/A | #N/A | #N/A | #N/A | #N/A | #N/A |  |  | #N/A | #N/A | #N/A | #N/A | #N/A | #N/A | #N/A | #N/A
[9 empty] | 623 | 222.25 | 0.08128 | 546.1 | 2734.375 | 186158.4 | #N/A | 0.04698956 | #N/A | 0.1967809 | #N/A | 1957 | LTWb | Steel |  | #N/A | #N/A | #N/A | #N/A | #N/A | #N/A | #N/A |  | #N/A | #N/A | #N/A | #N/A | #N/A | #N/A | #N/A |  | #N/A | #N/A | #N/A | #N/A | #N/A | #N/A | #N/A | #N/A | #N/A | #N/A | #N/A | #N/A | #N/A | #N/A | #N/A |  |  | #N/A | #N/A | #N/A | #N/A | #N/A | #N/A | #N/A | #N/A |  |  | #N/A | #N/A | #N/A | #N/A | #N/A | #N/A | #N/A | #N/A
[9 empty] | 624 | 222.25 | 0.08128 | 546.1 | 2734.375 | 186158.4 | #N/A | 0.04698956 | #N/A | 0.1920956 | #N/A | 1957 | LTWb | Steel |  | #N/A | #N/A | #N/A | #N/A | #N/A | #N/A | #N/A |  | #N/A | #N/A | #N/A | #N/A | #N/A | #N/A | #N/A |  | #N/A | #N/A | #N/A | #N/A | #N/A | #N/A | #N/A | #N/A | #N/A | #N/A | #N/A | #N/A | #N/A | #N/A | #N/A |  |  | #N/A | #N/A | #N/A | #N/A | #N/A | #N/A | #N/A | #N/A |  |  | #N/A | #N/A | #N/A | #N/A | #N/A | #N/A | #N/A | #N/A
[9 empty] | 625 | 222.25 | 0.08128 | 546.1 | 2734.375 | 186158.4 | #N/A | 0.04698956 | #N/A | 0.1835618 | #N/A | 1957 | LTWb | Steel |  | #N/A | #N/A | #N/A | #N/A | #N/A | #N/A | #N/A |  | #N/A | #N/A | #N/A | #N/A | #N/A | #N/A | #N/A |  | #N/A | #N/A | #N/A | #N/A | #N/A | #N/A | #N/A | #N/A | #N/A | #N/A | #N/A | #N/A | #N/A | #N/A | #N/A |  |  | #N/A | #N/A | #N/A | #N/A | #N/A | #N/A | #N/A | #N/A |  |  | #N/A | #N/A | #N/A | #N/A | #N/A | #N/A | #N/A | #N/A
[9 empty] | 626 | 222.25 | 0.08128 | 546.1 | 2734.375 | 186158.4 | #N/A | 0.04698956 | #N/A | 0.1872431 | #N/A | 1957 | LTWb | Steel |  | #N/A | #N/A | #N/A | #N/A | #N/A | #N/A | #N/A |  | #N/A | #N/A | #N/A | #N/A | #N/A | #N/A | #N/A |  | #N/A | #N/A | #N/A | #N/A | #N/A | #N/A | #N/A | #N/A | #N/A | #N/A | #N/A | #N/A | #N/A | #N/A | #N/A |  |  | #N/A | #N/A | #N/A | #N/A | #N/A | #N/A | #N/A | #N/A |  |  | #N/A | #N/A | #N/A | #N/A | #N/A | #N/A | #N/A | #N/A
[9 empty] | 627 | 222.25 | 0.08128 | 546.1 | 2734.375 | 186158.4 | #N/A | 0.04698956 | #N/A | 0.2091634 | #N/A | 1957 | LTWb | Steel |  | #N/A | #N/A | #N/A | #N/A | #N/A | #N/A | #N/A |  | #N/A | #N/A | #N/A | #N/A | #N/A | #N/A | #N/A |  | #N/A | #N/A | #N/A | #N/A | #N/A | #N/A | #N/A | #N/A | #N/A | #N/A | #N/A | #N/A | #N/A | #N/A | #N/A |  |  | #N/A | #N/A | #N/A | #N/A | #N/A | #N/A | #N/A | #N/A |  |  | #N/A | #N/A | #N/A | #N/A | #N/A | #N/A | #N/A | #N/A
[9 empty] | 628 | 222.25 | 0.08128 | 546.1 | 2734.375 | 186158.4 | #N/A | 0.04698956 | #N/A | 0.2044781 | #N/A | 1957 | LTWb | Steel |  | #N/A | #N/A | #N/A | #N/A | #N/A | #N/A | #N/A |  | #N/A | #N/A | #N/A | #N/A | #N/A | #N/A | #N/A |  | #N/A | #N/A | #N/A | #N/A | #N/A | #N/A | #N/A | #N/A | #N/A | #N/A | #N/A | #N/A | #N/A | #N/A | #N/A |  |  | #N/A | #N/A | #N/A | #N/A | #N/A | #N/A | #N/A | #N/A |  |  | #N/A | #N/A | #N/A | #N/A | #N/A | #N/A | #N/A | #N/A
[9 empty] | 629 | 49.84115 | 0.4953 | 152.4 | 100.6282 | 84800.82 | 311.643 | 0.3048155 | 0.6591042 | 0.4027286 | 1 | 1950 | Machined | Aluminium |  | #N/A | #N/A | #N/A | #N/A | #N/A | #N/A | #N/A |  | #N/A | #N/A | #N/A | #N/A | #N/A | #N/A | #N/A |  | #N/A | #N/A | #N/A | #N/A | #N/A | #N/A | #N/A | #N/A | #N/A | #N/A | #N/A | #N/A | #N/A | #N/A | #N/A |  |  | #N/A | #N/A | #N/A | #N/A | #N/A | #N/A | #N/A | #N/A |  |  | #N/A | #N/A | #N/A | #N/A | #N/A | #N/A | #N/A | #N/A
[9 empty] | 630 | 49.85385 | 0.4953 | 101.6 | 100.6538 | 84800.82 | 311.643 | 0.2031327 | 0.7316402 | 0.4471638 | 1 | 1950 | Machined | Aluminium |  | #N/A | #N/A | #N/A | #N/A | #N/A | #N/A | #N/A |  | #N/A | #N/A | #N/A | #N/A | #N/A | #N/A | #N/A |  | #N/A | #N/A | #N/A | #N/A | #N/A | #N/A | #N/A | #N/A | #N/A | #N/A | #N/A | #N/A | #N/A | #N/A | #N/A |  |  | #N/A | #N/A | #N/A | #N/A | #N/A | #N/A | #N/A | #N/A |  |  | #N/A | #N/A | #N/A | #N/A | #N/A | #N/A | #N/A | #N/A
[9 empty] | 631 | 49.85639 | 0.49022 | 50.8 | 101.7021 | 84800.82 | 311.643 | 0.1010364 | 0.7419737 | 0.458202 | 1 | 1950 | Machined | Aluminium |  | #N/A | #N/A | #N/A | #N/A | #N/A | #N/A | #N/A |  | #N/A | #N/A | #N/A | #N/A | #N/A | #N/A | #N/A |  | #N/A | #N/A | #N/A | #N/A | #N/A | #N/A | #N/A | #N/A | #N/A | #N/A | #N/A | #N/A | #N/A | #N/A | #N/A |  |  | #N/A | #N/A | #N/A | #N/A | #N/A | #N/A | #N/A | #N/A |  |  | #N/A | #N/A | #N/A | #N/A | #N/A | #N/A | #N/A | #N/A
[9 empty] | 632 | 49.75098 | 0.32004 | 101.6 | 155.4524 | 84800.82 | 311.643 | 0.1637923 | 0.5994333 | 0.5658182 | 1 | 1950 | Machined | Aluminium |  | #N/A | #N/A | #N/A | #N/A | #N/A | #N/A | #N/A |  | #N/A | #N/A | #N/A | #N/A | #N/A | #N/A | #N/A |  | #N/A | #N/A | #N/A | #N/A | #N/A | #N/A | #N/A | #N/A | #N/A | #N/A | #N/A | #N/A | #N/A | #N/A | #N/A |  |  | #N/A | #N/A | #N/A | #N/A | #N/A | #N/A | #N/A | #N/A |  |  | #N/A | #N/A | #N/A | #N/A | #N/A | #N/A | #N/A | #N/A
[9 empty] | 633 | 49.63668 | 0.24892 | 101.6 | 199.4082 | 84800.82 | 311.643 | 0.1449504 | 0.4745201 | 0.5745611 | 1 | 1950 | Machined | Aluminium |  | #N/A | #N/A | #N/A | #N/A | #N/A | #N/A | #N/A |  | #N/A | #N/A | #N/A | #N/A | #N/A | #N/A | #N/A |  | #N/A | #N/A | #N/A | #N/A | #N/A | #N/A | #N/A | #N/A | #N/A | #N/A | #N/A | #N/A | #N/A | #N/A | #N/A |  |  | #N/A | #N/A | #N/A | #N/A | #N/A | #N/A | #N/A | #N/A |  |  | #N/A | #N/A | #N/A | #N/A | #N/A | #N/A | #N/A | #N/A
[9 empty] | 634 | 49.6824 | 0.2032 | 152.4 | 244.5 | 84800.82 | 311.643 | 0.1961747 | 0.4114787 | 0.6108927 | 1 | 1950 | Machined | Aluminium |  | #N/A | #N/A | #N/A | #N/A | #N/A | #N/A | #N/A |  | #N/A | #N/A | #N/A | #N/A | #N/A | #N/A | #N/A |  | #N/A | #N/A | #N/A | #N/A | #N/A | #N/A | #N/A | #N/A | #N/A | #N/A | #N/A | #N/A | #N/A | #N/A | #N/A |  |  | #N/A | #N/A | #N/A | #N/A | #N/A | #N/A | #N/A | #N/A |  |  | #N/A | #N/A | #N/A | #N/A | #N/A | #N/A | #N/A | #N/A
[9 empty] | 635 | 49.73955 | 0.1905 | 101.6 | 261.1 | 84800.82 | 311.643 | 0.126412 | 0.4364877 | 0.6920183 | 1 | 1950 | Machined | Aluminium |  | #N/A | #N/A | #N/A | #N/A | #N/A | #N/A | #N/A |  | #N/A | #N/A | #N/A | #N/A | #N/A | #N/A | #N/A |  | #N/A | #N/A | #N/A | #N/A | #N/A | #N/A | #N/A | #N/A | #N/A | #N/A | #N/A | #N/A | #N/A | #N/A | #N/A |  |  | #N/A | #N/A | #N/A | #N/A | #N/A | #N/A | #N/A | #N/A |  |  | #N/A | #N/A | #N/A | #N/A | #N/A | #N/A | #N/A | #N/A
[9 empty] | 636 | 49.6824 | 0.2032 | 50.8 | 244.5 | 84800.82 | 311.643 | 0.06539156 | 0.4220583 | 0.6265994 | 1 | 1950 | Machined | Aluminium |  | #N/A | #N/A | #N/A | #N/A | #N/A | #N/A | #N/A |  | #N/A | #N/A | #N/A | #N/A | #N/A | #N/A | #N/A |  | #N/A | #N/A | #N/A | #N/A | #N/A | #N/A | #N/A | #N/A | #N/A | #N/A | #N/A | #N/A | #N/A | #N/A | #N/A |  |  | #N/A | #N/A | #N/A | #N/A | #N/A | #N/A | #N/A | #N/A |  |  | #N/A | #N/A | #N/A | #N/A | #N/A | #N/A | #N/A | #N/A
[9 empty] | 637 | 49.51603 | 0.10414 | 152.4 | 475.4756 | 84800.82 | 311.643 | 0.1411481 | 0.1383769 | 0.3995127 | 1 | 1950 | Machined | Aluminium |  | #N/A | #N/A | #N/A | #N/A | #N/A | #N/A | #N/A |  | #N/A | #N/A | #N/A | #N/A | #N/A | #N/A | #N/A |  | #N/A | #N/A | #N/A | #N/A | #N/A | #N/A | #N/A | #N/A | #N/A | #N/A | #N/A | #N/A | #N/A | #N/A | #N/A |  |  | #N/A | #N/A | #N/A | #N/A | #N/A | #N/A | #N/A | #N/A |  |  | #N/A | #N/A | #N/A | #N/A | #N/A | #N/A | #N/A | #N/A
[9 empty] | 638 | 49.53889 | 0.08382 | 88.9 | 591.0152 | 84800.82 | 311.643 | 0.07381696 | 0.07442904 | 0.2671036 | 1 | 1950 | Machined | Aluminium |  | #N/A | #N/A | #N/A | #N/A | #N/A | #N/A | #N/A |  | #N/A | #N/A | #N/A | #N/A | #N/A | #N/A | #N/A |  | #N/A | #N/A | #N/A | #N/A | #N/A | #N/A | #N/A | #N/A | #N/A | #N/A | #N/A | #N/A | #N/A | #N/A | #N/A |  |  | #N/A | #N/A | #N/A | #N/A | #N/A | #N/A | #N/A | #N/A |  |  | #N/A | #N/A | #N/A | #N/A | #N/A | #N/A | #N/A | #N/A
[9 empty] | 639 | 49.54143 | 0.07874 | 50.8 | 629.1774 | 84800.82 | 311.643 | 0.04087979 | 0.04648752 | 0.1776021 | 1 | 1950 | Machined | Aluminium |  | #N/A | #N/A | #N/A | #N/A | #N/A | #N/A | #N/A |  | #N/A | #N/A | #N/A | #N/A | #N/A | #N/A | #N/A |  | #N/A | #N/A | #N/A | #N/A | #N/A | #N/A | #N/A | #N/A | #N/A | #N/A | #N/A | #N/A | #N/A | #N/A | #N/A |  |  | #N/A | #N/A | #N/A | #N/A | #N/A | #N/A | #N/A | #N/A |  |  | #N/A | #N/A | #N/A | #N/A | #N/A | #N/A | #N/A | #N/A
[9 empty] | 640 | 32.20085 | 1.6637 | 48.26 | 19.35496 | 76545.88 | 281.3061 | 0.3406621 | 1.184224 | 0.1391762 | 1 | 1950 | Machined | Aluminium |  | #N/A | #N/A | #N/A | #N/A | #N/A | #N/A | #N/A |  | #N/A | #N/A | #N/A | #N/A | #N/A | #N/A | #N/A |  | #N/A | #N/A | #N/A | #N/A | #N/A | #N/A | #N/A | #N/A | #N/A | #N/A | #N/A | #N/A | #N/A | #N/A | #N/A |  |  | #N/A | #N/A | #N/A | #N/A | #N/A | #N/A | #N/A | #N/A |  |  | #N/A | #N/A | #N/A | #N/A | #N/A | #N/A | #N/A | #N/A
[9 empty] | 641 | 32.20085 | 1.6637 | 88.138 | 19.35496 | 76545.88 | 281.3061 | 0.6221566 | 1.163077 | 0.1366909 | 1 | 1950 | Machined | Aluminium |  | #N/A | #N/A | #N/A | #N/A | #N/A | #N/A | #N/A |  | #N/A | #N/A | #N/A | #N/A | #N/A | #N/A | #N/A |  | #N/A | #N/A | #N/A | #N/A | #N/A | #N/A | #N/A | #N/A | #N/A | #N/A | #N/A | #N/A | #N/A | #N/A | #N/A |  |  | #N/A | #N/A | #N/A | #N/A | #N/A | #N/A | #N/A | #N/A |  |  | #N/A | #N/A | #N/A | #N/A | #N/A | #N/A | #N/A | #N/A
[9 empty] | 642 | 32.20085 | 1.6637 | 144.78 | 19.35496 | 76545.88 | 281.3061 | 1.021986 | 1.165427 | 0.136967 | 1 | 1950 | Machined | Aluminium |  | #N/A | #N/A | #N/A | #N/A | #N/A | #N/A | #N/A |  | #N/A | #N/A | #N/A | #N/A | #N/A | #N/A | #N/A |  | #N/A | #N/A | #N/A | #N/A | #N/A | #N/A | #N/A | #N/A | #N/A | #N/A | #N/A | #N/A | #N/A | #N/A | #N/A |  |  | #N/A | #N/A | #N/A | #N/A | #N/A | #N/A | #N/A | #N/A |  |  | #N/A | #N/A | #N/A | #N/A | #N/A | #N/A | #N/A | #N/A
[9 empty] | 643 | 32.0294 | 1.27 | 92.202 | 25.22 | 76545.88 | 281.3061 | 0.5732169 | 1.120216 | 0.171548 | 1 | 1950 | Machined | Aluminium |  | #N/A | #N/A | #N/A | #N/A | #N/A | #N/A | #N/A |  | #N/A | #N/A | #N/A | #N/A | #N/A | #N/A | #N/A |  | #N/A | #N/A | #N/A | #N/A | #N/A | #N/A | #N/A | #N/A | #N/A | #N/A | #N/A | #N/A | #N/A | #N/A | #N/A |  |  | #N/A | #N/A | #N/A | #N/A | #N/A | #N/A | #N/A | #N/A |  |  | #N/A | #N/A | #N/A | #N/A | #N/A | #N/A | #N/A | #N/A
[9 empty] | 644 | 31.90875 | 1.0541 | 53.086 | 30.27108 | 76545.88 | 281.3061 | 0.3023822 | 1.12273 | 0.2063678 | 1 | 1950 | Machined | Aluminium |  | #N/A | #N/A | #N/A | #N/A | #N/A | #N/A | #N/A |  | #N/A | #N/A | #N/A | #N/A | #N/A | #N/A | #N/A |  | #N/A | #N/A | #N/A | #N/A | #N/A | #N/A | #N/A | #N/A | #N/A | #N/A | #N/A | #N/A | #N/A | #N/A | #N/A |  |  | #N/A | #N/A | #N/A | #N/A | #N/A | #N/A | #N/A | #N/A |  |  | #N/A | #N/A | #N/A | #N/A | #N/A | #N/A | #N/A | #N/A
[9 empty] | 645 | 31.73095 | 0.6477 | 77.47 | 48.9902 | 76545.88 | 281.3061 | 0.3488156 | 0.9677114 | 0.2878682 | 1 | 1950 | Machined | Aluminium |  | #N/A | #N/A | #N/A | #N/A | #N/A | #N/A | #N/A |  | #N/A | #N/A | #N/A | #N/A | #N/A | #N/A | #N/A |  | #N/A | #N/A | #N/A | #N/A | #N/A | #N/A | #N/A | #N/A | #N/A | #N/A | #N/A | #N/A | #N/A | #N/A | #N/A |  |  | #N/A | #N/A | #N/A | #N/A | #N/A | #N/A | #N/A | #N/A |  |  | #N/A | #N/A | #N/A | #N/A | #N/A | #N/A | #N/A | #N/A
[9 empty] | 646 | 31.9659 | 1.0922 | 73.152 | 29.26744 | 76545.88 | 281.3061 | 0.4230063 | 1.117682 | 0.1986286 | 1 | 1950 | Machined | Aluminium |  | #N/A | #N/A | #N/A | #N/A | #N/A | #N/A | #N/A |  | #N/A | #N/A | #N/A | #N/A | #N/A | #N/A | #N/A |  | #N/A | #N/A | #N/A | #N/A | #N/A | #N/A | #N/A | #N/A | #N/A | #N/A | #N/A | #N/A | #N/A | #N/A | #N/A |  |  | #N/A | #N/A | #N/A | #N/A | #N/A | #N/A | #N/A | #N/A |  |  | #N/A | #N/A | #N/A | #N/A | #N/A | #N/A | #N/A | #N/A
[9 empty] | 647 | 31.81985 | 0.8001 | 69.342 | 39.76984 | 76545.88 | 281.3061 | 0.3455583 | 0.9641352 | 0.2328255 | 1 | 1950 | Machined | Aluminium |  | #N/A | #N/A | #N/A | #N/A | #N/A | #N/A | #N/A |  | #N/A | #N/A | #N/A | #N/A | #N/A | #N/A | #N/A |  | #N/A | #N/A | #N/A | #N/A | #N/A | #N/A | #N/A | #N/A | #N/A | #N/A | #N/A | #N/A | #N/A | #N/A | #N/A |  |  | #N/A | #N/A | #N/A | #N/A | #N/A | #N/A | #N/A | #N/A |  |  | #N/A | #N/A | #N/A | #N/A | #N/A | #N/A | #N/A | #N/A
[9 empty] | 648 | 19.64817 | 4.36626 | 152.4 | 4.5 | 66627.43 | 524.691 | 3.656424 | 1.305863 | 0.07646136 | 1 | 1950 | Machined | Aluminium |  | #N/A | #N/A | #N/A | #N/A | #N/A | #N/A | #N/A |  | #N/A | #N/A | #N/A | #N/A | #N/A | #N/A | #N/A |  | #N/A | #N/A | #N/A | #N/A | #N/A | #N/A | #N/A | #N/A | #N/A | #N/A | #N/A | #N/A | #N/A | #N/A | #N/A |  |  | #N/A | #N/A | #N/A | #N/A | #N/A | #N/A | #N/A | #N/A |  |  | #N/A | #N/A | #N/A | #N/A | #N/A | #N/A | #N/A | #N/A
[9 empty] | 649 | 18.11655 | 1.3081 | 152.4 | 13.84951 | 66627.43 | 524.691 | 2.260436 | 1.082152 | 0.1950091 | 1 | 1950 | Machined | Aluminium |  | #N/A | #N/A | #N/A | #N/A | #N/A | #N/A | #N/A |  | #N/A | #N/A | #N/A | #N/A | #N/A | #N/A | #N/A |  | #N/A | #N/A | #N/A | #N/A | #N/A | #N/A | #N/A | #N/A | #N/A | #N/A | #N/A | #N/A | #N/A | #N/A | #N/A |  |  | #N/A | #N/A | #N/A | #N/A | #N/A | #N/A | #N/A | #N/A |  |  | #N/A | #N/A | #N/A | #N/A | #N/A | #N/A | #N/A | #N/A
[9 empty] | 650 | 17.83334 | 0.73152 | 152.4 | 24.37847 | 66627.43 | 524.691 | 1.730809 | 1.039821 | 0.329835 | 1 | 1950 | Machined | Aluminium |  | #N/A | #N/A | #N/A | #N/A | #N/A | #N/A | #N/A |  | #N/A | #N/A | #N/A | #N/A | #N/A | #N/A | #N/A |  | #N/A | #N/A | #N/A | #N/A | #N/A | #N/A | #N/A | #N/A | #N/A | #N/A | #N/A | #N/A | #N/A | #N/A | #N/A |  |  | #N/A | #N/A | #N/A | #N/A | #N/A | #N/A | #N/A | #N/A |  |  | #N/A | #N/A | #N/A | #N/A | #N/A | #N/A | #N/A | #N/A
[9 empty] | 651 | 17.68348 | 0.44704 | 152.4 | 39.55682 | 66627.43 | 524.691 | 1.370271 | 0.939074 | 0.4833403 | 1 | 1950 | Machined | Aluminium |  | #N/A | #N/A | #N/A | #N/A | #N/A | #N/A | #N/A |  | #N/A | #N/A | #N/A | #N/A | #N/A | #N/A | #N/A |  | #N/A | #N/A | #N/A | #N/A | #N/A | #N/A | #N/A | #N/A | #N/A | #N/A | #N/A | #N/A | #N/A | #N/A | #N/A |  |  | #N/A | #N/A | #N/A | #N/A | #N/A | #N/A | #N/A | #N/A |  |  | #N/A | #N/A | #N/A | #N/A | #N/A | #N/A | #N/A | #N/A
[9 empty] | 652 | 17.63903 | 0.30734 | 152.4 | 57.39256 | 66627.43 | 524.691 | 1.140466 | 0.8340695 | 0.622859 | 1 | 1950 | Machined | Aluminium |  | #N/A | #N/A | #N/A | #N/A | #N/A | #N/A | #N/A |  | #N/A | #N/A | #N/A | #N/A | #N/A | #N/A | #N/A |  | #N/A | #N/A | #N/A | #N/A | #N/A | #N/A | #N/A | #N/A | #N/A | #N/A | #N/A | #N/A | #N/A | #N/A | #N/A |  |  | #N/A | #N/A | #N/A | #N/A | #N/A | #N/A | #N/A | #N/A |  |  | #N/A | #N/A | #N/A | #N/A | #N/A | #N/A | #N/A | #N/A
[9 empty] | 653 | 17.58569 | 0.23622 | 152.4 | 74.44624 | 66627.43 | 524.691 | 1.004394 | 0.7684335 | 0.7443564 | 1 | 1950 | Machined | Aluminium |  | #N/A | #N/A | #N/A | #N/A | #N/A | #N/A | #N/A |  | #N/A | #N/A | #N/A | #N/A | #N/A | #N/A | #N/A |  | #N/A | #N/A | #N/A | #N/A | #N/A | #N/A | #N/A | #N/A | #N/A | #N/A | #N/A | #N/A | #N/A | #N/A | #N/A |  |  | #N/A | #N/A | #N/A | #N/A | #N/A | #N/A | #N/A | #N/A |  |  | #N/A | #N/A | #N/A | #N/A | #N/A | #N/A | #N/A | #N/A
[9 empty] | 654 | 19.64817 | 4.36626 | 152.4 | 4.5 | 72236.37 | 565.3701 | 3.656424 | 1.210976 | 0.0704703 | 1 | 1952 | Machined | Aluminium |  | #N/A | #N/A | #N/A | #N/A | #N/A | #N/A | #N/A |  | #N/A | #N/A | #N/A | #N/A | #N/A | #N/A | #N/A |  | #N/A | #N/A | #N/A | #N/A | #N/A | #N/A | #N/A | #N/A | #N/A | #N/A | #N/A | #N/A | #N/A | #N/A | #N/A |  |  | #N/A | #N/A | #N/A | #N/A | #N/A | #N/A | #N/A | #N/A |  |  | #N/A | #N/A | #N/A | #N/A | #N/A | #N/A | #N/A | #N/A
[9 empty] | 655 | 18.11655 | 1.3081 | 114.3 | 13.84951 | 72236.37 | 565.3701 | 1.695327 | 1.021951 | 0.1830303 | 1 | 1952 | Machined | Aluminium |  | #N/A | #N/A | #N/A | #N/A | #N/A | #N/A | #N/A |  | #N/A | #N/A | #N/A | #N/A | #N/A | #N/A | #N/A |  | #N/A | #N/A | #N/A | #N/A | #N/A | #N/A | #N/A | #N/A | #N/A | #N/A | #N/A | #N/A | #N/A | #N/A | #N/A |  |  | #N/A | #N/A | #N/A | #N/A | #N/A | #N/A | #N/A | #N/A |  |  | #N/A | #N/A | #N/A | #N/A | #N/A | #N/A | #N/A | #N/A
[9 empty] | 656 | 17.83334 | 0.73152 | 114.3 | 24.37847 | 72236.37 | 565.3701 | 1.298106 | 0.9792683 | 0.3087212 | 1 | 1952 | Machined | Aluminium |  | #N/A | #N/A | #N/A | #N/A | #N/A | #N/A | #N/A |  | #N/A | #N/A | #N/A | #N/A | #N/A | #N/A | #N/A |  | #N/A | #N/A | #N/A | #N/A | #N/A | #N/A | #N/A | #N/A | #N/A | #N/A | #N/A | #N/A | #N/A | #N/A | #N/A |  |  | #N/A | #N/A | #N/A | #N/A | #N/A | #N/A | #N/A | #N/A |  |  | #N/A | #N/A | #N/A | #N/A | #N/A | #N/A | #N/A | #N/A
[9 empty] | 657 | 17.68348 | 0.44704 | 114.3 | 39.55682 | 72236.37 | 565.3701 | 1.027703 | 0.8939024 | 0.4572668 | 1 | 1952 | Machined | Aluminium |  | #N/A | #N/A | #N/A | #N/A | #N/A | #N/A | #N/A |  | #N/A | #N/A | #N/A | #N/A | #N/A | #N/A | #N/A |  | #N/A | #N/A | #N/A | #N/A | #N/A | #N/A | #N/A | #N/A | #N/A | #N/A | #N/A | #N/A | #N/A | #N/A | #N/A |  |  | #N/A | #N/A | #N/A | #N/A | #N/A | #N/A | #N/A | #N/A |  |  | #N/A | #N/A | #N/A | #N/A | #N/A | #N/A | #N/A | #N/A
[9 empty] | 658 | 17.63903 | 0.30734 | 114.3 | 57.39256 | 72236.37 | 565.3701 | 0.8553497 | 0.8304878 | 0.616378 | 1 | 1952 | Machined | Aluminium |  | #N/A | #N/A | #N/A | #N/A | #N/A | #N/A | #N/A |  | #N/A | #N/A | #N/A | #N/A | #N/A | #N/A | #N/A |  | #N/A | #N/A | #N/A | #N/A | #N/A | #N/A | #N/A | #N/A | #N/A | #N/A | #N/A | #N/A | #N/A | #N/A | #N/A |  |  | #N/A | #N/A | #N/A | #N/A | #N/A | #N/A | #N/A | #N/A |  |  | #N/A | #N/A | #N/A | #N/A | #N/A | #N/A | #N/A | #N/A
[9 empty] | 659 | 17.58569 | 0.23622 | 114.3 | 74.44624 | 72236.37 | 565.3701 | 0.7532956 | 0.7378049 | 0.7103011 | 1 | 1952 | Machined | Aluminium |  | #N/A | #N/A | #N/A | #N/A | #N/A | #N/A | #N/A |  | #N/A | #N/A | #N/A | #N/A | #N/A | #N/A | #N/A |  | #N/A | #N/A | #N/A | #N/A | #N/A | #N/A | #N/A | #N/A | #N/A | #N/A | #N/A | #N/A | #N/A | #N/A | #N/A |  |  | #N/A | #N/A | #N/A | #N/A | #N/A | #N/A | #N/A | #N/A |  |  | #N/A | #N/A | #N/A | #N/A | #N/A | #N/A | #N/A | #N/A
[9 empty] | 660 | 76.2 | 0.1524 | 450.85 | 500 | 199948 | #N/A | 0.2646014 | #N/A | 0.3395702 | #N/A | 1962 | LTWa | Steel |  | #N/A | #N/A | #N/A | #N/A | #N/A | #N/A | #N/A |  | #N/A | #N/A | #N/A | #N/A | #N/A | #N/A | #N/A |  | #N/A | #N/A | #N/A | #N/A | #N/A | #N/A | #N/A | #N/A | #N/A | #N/A | #N/A | #N/A | #N/A | #N/A | #N/A |  |  | #N/A | #N/A | #N/A | #N/A | #N/A | #N/A | #N/A | #N/A |  |  | #N/A | #N/A | #N/A | #N/A | #N/A | #N/A | #N/A | #N/A
[9 empty] | 661 | 76.2 | 0.1524 | 450.85 | 500 | 199948 | #N/A | 0.2646014 | #N/A | 0.333303 | #N/A | 1962 | LTWa | Steel |  | #N/A | #N/A | #N/A | #N/A | #N/A | #N/A | #N/A |  | #N/A | #N/A | #N/A | #N/A | #N/A | #N/A | #N/A |  | #N/A | #N/A | #N/A | #N/A | #N/A | #N/A | #N/A | #N/A | #N/A | #N/A | #N/A | #N/A | #N/A | #N/A | #N/A |  |  | #N/A | #N/A | #N/A | #N/A | #N/A | #N/A | #N/A | #N/A |  |  | #N/A | #N/A | #N/A | #N/A | #N/A | #N/A | #N/A | #N/A
[9 empty] | 662 | 76.2 | 0.1524 | 450.85 | 500 | 199948 | #N/A | 0.2646014 | #N/A | 0.2717701 | #N/A | 1962 | LTWa | Steel |  | #N/A | #N/A | #N/A | #N/A | #N/A | #N/A | #N/A |  | #N/A | #N/A | #N/A | #N/A | #N/A | #N/A | #N/A |  | #N/A | #N/A | #N/A | #N/A | #N/A | #N/A | #N/A | #N/A | #N/A | #N/A | #N/A | #N/A | #N/A | #N/A | #N/A |  |  | #N/A | #N/A | #N/A | #N/A | #N/A | #N/A | #N/A | #N/A |  |  | #N/A | #N/A | #N/A | #N/A | #N/A | #N/A | #N/A | #N/A
[9 empty] | 663 | 76.2 | 0.1524 | 450.85 | 500 | 199948 | #N/A | 0.2646014 | #N/A | 0.3167803 | #N/A | 1962 | LTWa | Steel |  | #N/A | #N/A | #N/A | #N/A | #N/A | #N/A | #N/A |  | #N/A | #N/A | #N/A | #N/A | #N/A | #N/A | #N/A |  | #N/A | #N/A | #N/A | #N/A | #N/A | #N/A | #N/A | #N/A | #N/A | #N/A | #N/A | #N/A | #N/A | #N/A | #N/A |  |  | #N/A | #N/A | #N/A | #N/A | #N/A | #N/A | #N/A | #N/A |  |  | #N/A | #N/A | #N/A | #N/A | #N/A | #N/A | #N/A | #N/A
[9 empty] | 664 | 101.6 | 0.1905 | 481.838 | 533.3333 | 199948 | #N/A | 0.2053563 | #N/A | 0.2889765 | #N/A | 1962 | LTWa | Steel |  | #N/A | #N/A | #N/A | #N/A | #N/A | #N/A | #N/A |  | #N/A | #N/A | #N/A | #N/A | #N/A | #N/A | #N/A |  | #N/A | #N/A | #N/A | #N/A | #N/A | #N/A | #N/A | #N/A | #N/A | #N/A | #N/A | #N/A | #N/A | #N/A | #N/A |  |  | #N/A | #N/A | #N/A | #N/A | #N/A | #N/A | #N/A | #N/A |  |  | #N/A | #N/A | #N/A | #N/A | #N/A | #N/A | #N/A | #N/A
[9 empty] | 665 | 76.2 | 0.1905 | 507.238 | 400 | 199948 | #N/A | 0.3328333 | #N/A | 0.410219 | #N/A | 1962 | LTWa | Steel |  | #N/A | #N/A | #N/A | #N/A | #N/A | #N/A | #N/A |  | #N/A | #N/A | #N/A | #N/A | #N/A | #N/A | #N/A |  | #N/A | #N/A | #N/A | #N/A | #N/A | #N/A | #N/A | #N/A | #N/A | #N/A | #N/A | #N/A | #N/A | #N/A | #N/A |  |  | #N/A | #N/A | #N/A | #N/A | #N/A | #N/A | #N/A | #N/A |  |  | #N/A | #N/A | #N/A | #N/A | #N/A | #N/A | #N/A | #N/A
[9 empty] | 666 | 76.2 | 0.1905 | 501.65 | 400 | 199948 | #N/A | 0.3291667 | #N/A | 0.4592174 | #N/A | 1962 | LTWa | Steel |  | #N/A | #N/A | #N/A | #N/A | #N/A | #N/A | #N/A |  | #N/A | #N/A | #N/A | #N/A | #N/A | #N/A | #N/A |  | #N/A | #N/A | #N/A | #N/A | #N/A | #N/A | #N/A | #N/A | #N/A | #N/A | #N/A | #N/A | #N/A | #N/A | #N/A |  |  | #N/A | #N/A | #N/A | #N/A | #N/A | #N/A | #N/A | #N/A |  |  | #N/A | #N/A | #N/A | #N/A | #N/A | #N/A | #N/A | #N/A
[9 empty] | 667 | 50.8 | 0.1524 | 374.65 | 333.3333 | 199948 | #N/A | 0.4039454 | #N/A | 0.4292107 | #N/A | 1962 | LTWa | Steel |  | #N/A | #N/A | #N/A | #N/A | #N/A | #N/A | #N/A |  | #N/A | #N/A | #N/A | #N/A | #N/A | #N/A | #N/A |  | #N/A | #N/A | #N/A | #N/A | #N/A | #N/A | #N/A | #N/A | #N/A | #N/A | #N/A | #N/A | #N/A | #N/A | #N/A |  |  | #N/A | #N/A | #N/A | #N/A | #N/A | #N/A | #N/A | #N/A |  |  | #N/A | #N/A | #N/A | #N/A | #N/A | #N/A | #N/A | #N/A
[9 empty] | 668 | 101.6 | 0.1524 | 374.65 | 666.6667 | 199948 | #N/A | 0.1428163 | #N/A | 0.303866 | #N/A | 1962 | LTWa | Steel |  | #N/A | #N/A | #N/A | #N/A | #N/A | #N/A | #N/A |  | #N/A | #N/A | #N/A | #N/A | #N/A | #N/A | #N/A |  | #N/A | #N/A | #N/A | #N/A | #N/A | #N/A | #N/A | #N/A | #N/A | #N/A | #N/A | #N/A | #N/A | #N/A | #N/A |  |  | #N/A | #N/A | #N/A | #N/A | #N/A | #N/A | #N/A | #N/A |  |  | #N/A | #N/A | #N/A | #N/A | #N/A | #N/A | #N/A | #N/A
[9 empty] | 669 | 101.6 | 0.1524 | 520.7 | 666.6667 | 199948 | #N/A | 0.1984904 | #N/A | 0.3532442 | #N/A | 1962 | LTWa | Steel |  | #N/A | #N/A | #N/A | #N/A | #N/A | #N/A | #N/A |  | #N/A | #N/A | #N/A | #N/A | #N/A | #N/A | #N/A |  | #N/A | #N/A | #N/A | #N/A | #N/A | #N/A | #N/A | #N/A | #N/A | #N/A | #N/A | #N/A | #N/A | #N/A | #N/A |  |  | #N/A | #N/A | #N/A | #N/A | #N/A | #N/A | #N/A | #N/A |  |  | #N/A | #N/A | #N/A | #N/A | #N/A | #N/A | #N/A | #N/A
[9 empty] | 670 | 76.2 | 0.1905 | 508 | 400 | 199948 | #N/A | 0.3333333 | #N/A | 0.439846 | #N/A | 1962 | LTWa | Steel |  | #N/A | #N/A | #N/A | #N/A | #N/A | #N/A | #N/A |  | #N/A | #N/A | #N/A | #N/A | #N/A | #N/A | #N/A |  | #N/A | #N/A | #N/A | #N/A | #N/A | #N/A | #N/A | #N/A | #N/A | #N/A | #N/A | #N/A | #N/A | #N/A | #N/A |  |  | #N/A | #N/A | #N/A | #N/A | #N/A | #N/A | #N/A | #N/A |  |  | #N/A | #N/A | #N/A | #N/A | #N/A | #N/A | #N/A | #N/A
[23 empty] | Total | 6 | 36 | 17 | 6 | 6 | 4 | 3 |  | 5 | 8 | 11 | 21 | 2 | 2 | 6 |  | 5 | 9 | 9 | 0 | 4 | 0 | 3
The ECDFs have been limited to just the specimens where a lab test was conducted (either an alpha or a chi value exists), a Young's modulus and yield stress pair exists and the manufacturing method is Long. overlap-joined.

## ECDF of Year of testing
[12 empty] | Piecewise Plotting data |  | dx | dy
Entry Number | Year | Chi | Alpha | CHI or ALPHA present (test result exists) | Year of conducted test with a test result | Number | Year sorted | F(x) |  | Piecewise data |  | 0 | 1909 | 0
1 | 1965 | 1.037178 | 0.2347063 | 1 | 1965 | 1 | 1909 | 0.00154321 | #N/A | #N/A | 1909 | 0.02160494 | 1909 | 19 | 0.02160494
2 | 1965 | 1.010629 | 0.2309698 | 1 | 1965 | 2 | 1909 | 0.00308642 | #N/A | #N/A | 1909 | 0.03549383 | 1928 | 5 | 0.01388889
3 | 1965 | 1.029214 | 0.232904 | 1 | 1965 | 3 | 1909 | 0.00462963 | #N/A | #N/A | 1909 | 0.1882716 | 1933 | 1 | 0.1527778
4 | 1965 | 1.054877 | 0.2410823 | 1 | 1965 | 4 | 1909 | 0.00617284 | #N/A | #N/A | 1909 | 0.287037 | 1934 | 3 | 0.09876543
5 | 1965 | 1.028329 | 0.2350148 | 1 | 1965 | 5 | 1909 | 0.007716049 | #N/A | #N/A | 1909 | 0.3117284 | 1937 | 1 | 0.02469136
6 | 1965 | 1.030098 | 0.2364877 | 1 | 1965 | 6 | 1909 | 0.009259259 | #N/A | #N/A | 1909 | 0.3888889 | 1938 | 1 | 0.07716049
7 | 1965 | 1.030098 | 0.2369329 | 1 | 1965 | 7 | 1909 | 0.01080247 | #N/A | #N/A | 1909 | 0.5185185 | 1939 | 11 | 0.1296296
8 | 1965 | 1.054347 | 0.2364041 | 1 | 1965 | 8 | 1909 | 0.01234568 | #N/A | #N/A | 1909 | 0.5570988 | 1950 | 1 | 0.03858025
9 | 1965 | 1.04001 | 0.2326503 | 1 | 1965 | 9 | 1909 | 0.01388889 | #N/A | #N/A | 1909 | 0.558642 | 1951 | 1 | 0.00154321
10 | 1965 | #N/A | #N/A | #N/A | #N/A | 10 | 1909 | 0.0154321 | #N/A | #N/A | 1909 | 0.5679012 | 1952 | 5 | 0.009259259
11 | 1965 | 0.5846074 | 0.5788941 | 1 | 1965 | 11 | 1909 | 0.01697531 | #N/A | #N/A | 1909 | 0.5895062 | 1957 | 2 | 0.02160494
12 | 1965 | 0.5623064 | 0.5667748 | 1 | 1965 | 12 | 1909 | 0.01851852 | #N/A | #N/A | 1909 | 0.5941358 | 1959 | 1 | 0.00462963
13 | 1965 | 0.6300946 | 0.6187082 | 1 | 1965 | 13 | 1909 | 0.02006173 | #N/A | #N/A | 1909 | 0.6157407 | 1960 | 2 | 0.02160494
14 | 1965 | 0.5877933 | 0.616039 | 1 | 1965 | 14 | 1909 | 0.02160494 | 0.02160494 | 0.02160494 | 1909 | 0.6373457 | 1962 | 2 | 0.02160494
15 | 1965 | 1.232401 | 0.1033298 | 1 | 1965 | 15 | 1928 | 0.02314815 | #N/A | #N/A | 1928 | 0.6759259 | 1964 | 1 | 0.03858025
16 | 1965 | 1.134701 | 0.1375091 | 1 | 1965 | 16 | 1928 | 0.02469136 | #N/A | #N/A | 1928 | 0.7237654 | 1965 | 2 | 0.04783951
17 | 1965 | 1.089922 | 0.185688 | 1 | 1965 | 17 | 1928 | 0.02623457 | #N/A | #N/A | 1928 | 0.7716049 | 1967 | 1 | 0.04783951
18 | 1965 | 0.9821334 | 0.3793872 | 1 | 1965 | 18 | 1928 | 0.02777778 | #N/A | #N/A | 1928 | 0.7839506 | 1968 | 3 | 0.01234568
19 | 1965 | 0.9093894 | 0.4442769 | 1 | 1965 | 19 | 1928 | 0.02932099 | #N/A | #N/A | 1928 | 0.8070988 | 1971 | 1 | 0.02314815
20 | 1965 | 0.7778837 | 0.6006394 | 1 | 1965 | 20 | 1928 | 0.0308642 | #N/A | #N/A | 1928 | 0.8302469 | 1972 | 5 | 0.02314815
21 | 1965 | 1.23895 | 0.1045214 | 1 | 1965 | 21 | 1928 | 0.03240741 | #N/A | #N/A | 1928 | 0.8688272 | 1977 | 1 | 0.03858025
22 | 1965 | 1.226915 | 0.1035061 | 1 | 1965 | 22 | 1928 | 0.03395062 | #N/A | #N/A | 1928 | 0.8734568 | 1978 | 2 | 0.00462963
23 | 1965 | 1.236118 | 0.1042825 | 1 | 1965 | 23 | 1928 | 0.03549383 | 0.03549383 | 0.03549383 | 1928 | 0.8888889 | 1980 | 2 | 0.0154321
24 | 1965 | #N/A | #N/A | #N/A | #N/A | 24 | 1933 | 0.03703704 | #N/A | #N/A | 1933 | 0.8966049 | 1982 | 3 | 0.007716049
25 | 1965 | 1.129038 | 0.1359444 | 1 | 1965 | 25 | 1933 | 0.03858025 | #N/A | #N/A | 1933 | 0.9135802 | 1985 | 2 | 0.01697531
26 | 1965 | 1.088152 | 0.1849162 | 1 | 1965 | 26 | 1933 | 0.04012346 | #N/A | #N/A | 1933 | 0.9197531 | 1987 | 17 | 0.00617284
27 | 1965 | 0.9447879 | 0.3608777 | 1 | 1965 | 27 | 1933 | 0.04166667 | #N/A | #N/A | 1933 | 0.9382716 | 2004 | 11 | 0.01851852
28 | 1965 | 0.8962919 | 0.4255601 | 1 | 1965 | 28 | 1933 | 0.04320988 | #N/A | #N/A | 1933 | 0.9398148 | 2015 | 1 | 0.00154321
29 | 1965 | 0.7732819 | 0.5744939 | 1 | 1965 | 29 | 1933 | 0.04475309 | #N/A | #N/A | 1933 | 0.9598765 | 2016 | 1 | 0.02006173
30 | 1965 | 1.225322 | 0.1027362 | 1 | 1965 | 30 | 1933 | 0.0462963 | #N/A | #N/A | 1933 | 0.9783951 | 2017 | 2 | 0.01851852
31 | 1980 | 1.280708 | 0.04634294 | 1 | 1980 | 31 | 1933 | 0.04783951 | #N/A | #N/A | 1933 | 0.9907407 | 2019 | 1 | 0.01234568
32 | 1980 | 1.310877 | 0.04641453 | 1 | 1980 | 32 | 1933 | 0.04938272 | #N/A | #N/A | 1933 | 1 | 2020 |  | 0.009259259
33 | 1980 | 1.338359 | 0.04738758 | 1 | 1980 | 33 | 1933 | 0.05092593 | #N/A | #N/A | 1933 | #N/A | 1909
34 | 1980 | 1.150704 | 0.04106538 | 1 | 1980 | 34 | 1933 | 0.05246914 | #N/A | #N/A | 1933 | #N/A | 1909
35 | 2017 | 0.4282213 | 0.5292083 | 1 | 2017 | 35 | 1933 | 0.05401235 | #N/A | #N/A | 1933 | #N/A | 1909
36 | 2017 | 0.2891577 | 0.3573495 | 1 | 2017 | 36 | 1933 | 0.05555556 | #N/A | #N/A | 1933 | #N/A | 1909
37 | 2017 | 0.6565798 | 0.3042826 | 1 | 2017 | 37 | 1933 | 0.05709877 | #N/A | #N/A | 1933 | #N/A | 1909
38 | 2017 | 0.7432483 | 0.3444479 | 1 | 2017 | 38 | 1933 | 0.05864198 | #N/A | #N/A | 1933 | #N/A | 1909
39 | 2017 | 0.8916354 | 0.1377386 | 1 | 2017 | 39 | 1933 | 0.06018519 | #N/A | #N/A | 1933 | #N/A | 1909
40 | 2017 | 0.901878 | 0.1393209 | 1 | 2017 | 40 | 1933 | 0.0617284 | #N/A | #N/A | 1933 | #N/A | 1909
41 | 2017 | 0.1533524 | 0.3000061 | 1 | 2017 | 41 | 1933 | 0.0632716 | #N/A | #N/A | 1933 | #N/A | 1909
42 | 2017 | 0.1908271 | 0.3733184 | 1 | 2017 | 42 | 1933 | 0.06481481 | #N/A | #N/A | 1933 | #N/A | 1909
43 | 2017 | 0.5136615 | 0.4521984 | 1 | 2017 | 43 | 1933 | 0.06635802 | #N/A | #N/A | 1933 | #N/A | 1909
44 | 2017 | 0.5354901 | 0.471415 | 1 | 2017 | 44 | 1933 | 0.06790123 | #N/A | #N/A | 1933 | #N/A | 1909
45 | 2017 | 0.8313727 | 0.2439644 | 1 | 2017 | 45 | 1933 | 0.06944444 | #N/A | #N/A | 1933 | #N/A | 1909
46 | 2017 | 0.8425173 | 0.2472348 | 1 | 2017 | 46 | 1933 | 0.07098765 | #N/A | #N/A | 1933 | #N/A | 1928
47 | 2015 | 0.4157275 | 0.3825967 | 1 | 2015 | 47 | 1933 | 0.07253086 | #N/A | #N/A | 1933 | #N/A | 1928
48 | 2004 | 0.2988739 | 0.3267046 | 1 | 2004 | 48 | 1933 | 0.07407407 | #N/A | #N/A | 1933 | #N/A | 1928
49 | 2004 | 0.2491838 | 0.2723874 | 1 | 2004 | 49 | 1933 | 0.07561728 | #N/A | #N/A | 1933 | #N/A | 1928
50 | 2004 | 0.2578017 | 0.2818078 | 1 | 2004 | 50 | 1933 | 0.07716049 | #N/A | #N/A | 1933 | #N/A | 1928
51 | 2004 | 0.2567015 | 0.2806052 | 1 | 2004 | 51 | 1933 | 0.0787037 | #N/A | #N/A | 1933 | #N/A | 1928
52 | 2004 | 0.3552749 | 0.310686 | 1 | 2004 | 52 | 1933 | 0.08024691 | #N/A | #N/A | 1933 | #N/A | 1928
53 | 2004 | 0.3410463 | 0.2982432 | 1 | 2004 | 53 | 1933 | 0.08179012 | #N/A | #N/A | 1933 | #N/A | 1928
54 | 2004 | 0.3219771 | 0.2815672 | 1 | 2004 | 54 | 1933 | 0.08333333 | #N/A | #N/A | 1933 | #N/A | 1933
55 | 2004 | 0.3624625 | 0.3169716 | 1 | 2004 | 55 | 1933 | 0.08487654 | #N/A | #N/A | 1933 | #N/A | 1933
56 | 2004 | 0.375635 | 0.2627927 | 1 | 2004 | 56 | 1933 | 0.08641975 | #N/A | #N/A | 1933 | #N/A | 1933
57 | 2004 | 0.3766911 | 0.2635315 | 1 | 2004 | 57 | 1933 | 0.08796296 | #N/A | #N/A | 1933 | #N/A | 1933
58 | 2004 | 0.363548 | 0.2543367 | 1 | 2004 | 58 | 1933 | 0.08950617 | #N/A | #N/A | 1933 | #N/A | 1933
59 | 2004 | 0.3364403 | 0.2353723 | 1 | 2004 | 59 | 1933 | 0.09104938 | #N/A | #N/A | 1933 | #N/A | 1933
60 | 1962 | #N/A | 0.7600447 | 1 | 1962 | 60 | 1933 | 0.09259259 | #N/A | #N/A | 1933 | #N/A | 1933
61 | 1962 | #N/A | 0.7236948 | 1 | 1962 | 61 | 1933 | 0.0941358 | #N/A | #N/A | 1933 | #N/A | 1933
62 | 1962 | #N/A | 0.718738 | 1 | 1962 | 62 | 1933 | 0.09567901 | #N/A | #N/A | 1933 | #N/A | 1933
63 | 1960 | 0.3010578 | 0.5122041 | 1 | 1960 | 63 | 1933 | 0.09722222 | #N/A | #N/A | 1933 | #N/A | 1933
64 | 1960 | 0.2592982 | 0.4411564 | 1 | 1960 | 64 | 1933 | 0.09876543 | #N/A | #N/A | 1933 | #N/A | 1933
65 | 1960 | 0.3253367 | 0.5535108 | 1 | 1960 | 65 | 1933 | 0.1003086 | #N/A | #N/A | 1933 | #N/A | 1933
66 | 1960 | 0.258327 | 0.4395041 | 1 | 1960 | 66 | 1933 | 0.1018519 | #N/A | #N/A | 1933 | #N/A | 1933
67 | 1960 | 0.3561235 | 0.5981222 | 1 | 1960 | 67 | 1933 | 0.1033951 | #N/A | #N/A | 1933 | #N/A | 1933
68 | 1960 | 0.2931625 | 0.4923768 | 1 | 1960 | 68 | 1933 | 0.1049383 | #N/A | #N/A | 1933 | #N/A | 1933
69 | 1960 | 0.2636495 | 0.4428087 | 1 | 1960 | 69 | 1933 | 0.1064815 | #N/A | #N/A | 1933 | #N/A | 1933
70 | 1960 | 0.3403833 | 0.5716858 | 1 | 1960 | 70 | 1933 | 0.1080247 | #N/A | #N/A | 1933 | #N/A | 1933
71 | 1960 | 0.7177849 | 0.5353359 | 1 | 1960 | 71 | 1933 | 0.1095679 | #N/A | #N/A | 1933 | #N/A | 1933
72 | 1960 | 0.802667 | 0.45107 | 1 | 1960 | 72 | 1933 | 0.1111111 | #N/A | #N/A | 1933 | #N/A | 1933
73 | 1960 | 0.7277182 | 0.4642882 | 1 | 1960 | 73 | 1933 | 0.1126543 | #N/A | #N/A | 1933 | #N/A | 1933
74 | 1960 | 0.7846926 | 0.5006382 | 1 | 1960 | 74 | 1933 | 0.1141975 | #N/A | #N/A | 1933 | #N/A | 1933
75 | 1960 | 0.8358978 | 0.4114155 | 1 | 1960 | 75 | 1933 | 0.1157407 | #N/A | #N/A | 1933 | #N/A | 1933
76 | 1960 | 0.8627539 | 0.4246337 | 1 | 1960 | 76 | 1933 | 0.117284 | #N/A | #N/A | 1933 | #N/A | 1933
77 | 1934 | 0.08141879 | 0.2411554 | 1 | 1934 | 77 | 1933 | 0.1188272 | #N/A | #N/A | 1933 | #N/A | 1933
78 | 1934 | 0.08682834 | 0.2664291 | 1 | 1934 | 78 | 1933 | 0.1203704 | #N/A | #N/A | 1933 | #N/A | 1933
79 | 1934 | 0.1244798 | 0.2405078 | 1 | 1934 | 79 | 1933 | 0.1219136 | #N/A | #N/A | 1933 | #N/A | 1933
80 | 1934 | 0.1639716 | 0.3327645 | 1 | 1934 | 80 | 1933 | 0.1234568 | #N/A | #N/A | 1933 | #N/A | 1933
81 | 1934 | 0.2942677 | 0.2938445 | 1 | 1934 | 81 | 1933 | 0.125 | #N/A | #N/A | 1933 | #N/A | 1933
82 | 1934 | 0.4162041 | 0.433941 | 1 | 1934 | 82 | 1933 | 0.1265432 | #N/A | #N/A | 1933 | #N/A | 1933
83 | 1934 | 0.03450595 | 0.1356436 | 1 | 1934 | 83 | 1933 | 0.1280864 | #N/A | #N/A | 1933 | #N/A | 1933
84 | 1934 | 0.03828879 | 0.154794 | 1 | 1934 | 84 | 1933 | 0.1296296 | #N/A | #N/A | 1933 | #N/A | 1933
85 | 1934 | 0.09088394 | 0.2352035 | 1 | 1934 | 85 | 1933 | 0.1311728 | #N/A | #N/A | 1933 | #N/A | 1933
86 | 1934 | 0.1112012 | 0.2945391 | 1 | 1934 | 86 | 1933 | 0.132716 | #N/A | #N/A | 1933 | #N/A | 1933
87 | 1934 | 0.1937148 | 0.2679799 | 1 | 1934 | 87 | 1933 | 0.1342593 | #N/A | #N/A | 1933 | #N/A | 1933
88 | 1934 | 0.2321202 | 0.3242725 | 1 | 1934 | 88 | 1933 | 0.1358025 | #N/A | #N/A | 1933 | #N/A | 1933
89 | 1934 | 0.06754836 | 0.2182608 | 1 | 1934 | 89 | 1933 | 0.1373457 | #N/A | #N/A | 1933 | #N/A | 1933
90 | 1934 | 0.1505987 | 0.3100871 | 1 | 1934 | 90 | 1933 | 0.1388889 | #N/A | #N/A | 1933 | #N/A | 1933
91 | 1934 | 0.2520097 | 0.2608314 | 1 | 1934 | 91 | 1933 | 0.1404321 | #N/A | #N/A | 1933 | #N/A | 1933
92 | 1934 | 0.04010256 | 0.1719032 | 1 | 1934 | 92 | 1933 | 0.1419753 | #N/A | #N/A | 1933 | #N/A | 1933
93 | 1934 | 0.072631 | 0.2038633 | 1 | 1934 | 93 | 1933 | 0.1435185 | #N/A | #N/A | 1933 | #N/A | 1933
94 | 1934 | 0.2529599 | 0.2562046 | 1 | 1934 | 94 | 1933 | 0.1450617 | #N/A | #N/A | 1933 | #N/A | 1933
95 | 1934 | 0.135519 | 0.1931258 | 1 | 1934 | 95 | 1933 | 0.1466049 | #N/A | #N/A | 1933 | #N/A | 1933
96 | 1934 | 0.2225478 | 0.3181263 | 1 | 1934 | 96 | 1933 | 0.1481481 | #N/A | #N/A | 1933 | #N/A | 1933
97 | 1934 | 0.2471101 | 0.2285269 | 1 | 1934 | 97 | 1933 | 0.1496914 | #N/A | #N/A | 1933 | #N/A | 1933
98 | 1934 | 0.2362239 | 0.2206809 | 1 | 1934 | 98 | 1933 | 0.1512346 | #N/A | #N/A | 1933 | #N/A | 1933
99 | 1934 | 0.6814038 | 0.323824 | 1 | 1934 | 99 | 1933 | 0.1527778 | #N/A | #N/A | 1933 | #N/A | 1933
100 | 1934 | 0.07732995 | 0.2245247 | 1 | 1934 | 100 | 1933 | 0.154321 | #N/A | #N/A | 1933 | #N/A | 1933
101 | 1934 | 0.2784107 | 0.2714719 | 1 | 1934 | 101 | 1933 | 0.1558642 | #N/A | #N/A | 1933 | #N/A | 1933
102 | 1934 | 0.3109239 | 0.3021506 | 1 | 1934 | 102 | 1933 | 0.1574074 | #N/A | #N/A | 1933 | #N/A | 1933
103 | 1934 | 0.04038195 | 0.1655913 | 1 | 1934 | 103 | 1933 | 0.1589506 | #N/A | #N/A | 1933 | #N/A | 1933
104 | 1934 | 0.04046414 | 0.1741835 | 1 | 1934 | 104 | 1933 | 0.1604938 | #N/A | #N/A | 1933 | #N/A | 1933
105 | 1934 | 0.06598276 | 0.1772686 | 1 | 1934 | 105 | 1933 | 0.162037 | #N/A | #N/A | 1933 | #N/A | 1933
106 | 1934 | 0.0579939 | 0.1603219 | 1 | 1934 | 106 | 1933 | 0.1635802 | #N/A | #N/A | 1933 | #N/A | 1933
107 | 1934 | 0.2020653 | 0.2844981 | 1 | 1934 | 107 | 1933 | 0.1651235 | #N/A | #N/A | 1933 | #N/A | 1933
108 | 1934 | 0.2820318 | 0.403196 | 1 | 1934 | 108 | 1933 | 0.1666667 | #N/A | #N/A | 1933 | #N/A | 1933
109 | 1934 | 0.2688373 | 0.384333 | 1 | 1934 | 109 | 1933 | 0.1682099 | #N/A | #N/A | 1933 | #N/A | 1933
110 | 1934 | 0.2678274 | 0.2468578 | 1 | 1934 | 110 | 1933 | 0.1697531 | #N/A | #N/A | 1933 | #N/A | 1933
111 | 1934 | 0.796831 | 0.3760981 | 1 | 1934 | 111 | 1933 | 0.1712963 | #N/A | #N/A | 1933 | #N/A | 1933
112 | 1934 | 0.05016834 | 0.2249081 | 1 | 1934 | 112 | 1933 | 0.1728395 | #N/A | #N/A | 1933 | #N/A | 1933
113 | 1934 | 0.07213876 | 0.1994248 | 1 | 1934 | 113 | 1933 | 0.1743827 | #N/A | #N/A | 1933 | #N/A | 1933
114 | 1934 | 0.200192 | 0.2818187 | 1 | 1934 | 114 | 1933 | 0.1759259 | #N/A | #N/A | 1933 | #N/A | 1933
115 | 1934 | 0.3032025 | 0.2827732 | 1 | 1934 | 115 | 1933 | 0.1774691 | #N/A | #N/A | 1933 | #N/A | 1933
116 | 1934 | 0.82739 | 0.3839804 | 1 | 1934 | 116 | 1933 | 0.1790123 | #N/A | #N/A | 1933 | #N/A | 1933
117 | 1934 | 0.1240672 | 0.2406666 | 1 | 1934 | 117 | 1933 | 0.1805556 | #N/A | #N/A | 1933 | #N/A | 1933
118 | 1934 | 0.1210895 | 0.2348906 | 1 | 1934 | 118 | 1933 | 0.1820988 | #N/A | #N/A | 1933 | #N/A | 1933
119 | 1934 | 0.1558284 | 0.3022772 | 1 | 1934 | 119 | 1933 | 0.183642 | #N/A | #N/A | 1933 | #N/A | 1933
120 | 1934 | 0.1409403 | 0.2733972 | 1 | 1934 | 120 | 1933 | 0.1851852 | #N/A | #N/A | 1933 | #N/A | 1933
121 | 1934 | 0.1786567 | 0.3465599 | 1 | 1934 | 121 | 1933 | 0.1867284 | #N/A | #N/A | 1933 | #N/A | 1933
122 | 1934 | 0.1508657 | 0.2926505 | 1 | 1934 | 122 | 1933 | 0.1882716 | 0.1882716 | 0.1882716 | 1933 | #N/A | 1933
123 | 1934 | 0.1181119 | 0.2291146 | 1 | 1934 | 123 | 1934 | 0.1898148 | #N/A | #N/A | 1934 | #N/A | 1933
124 | 1934 | 0.1220821 | 0.2368159 | 1 | 1934 | 124 | 1934 | 0.191358 | #N/A | #N/A | 1934 | #N/A | 1933
125 | 1939 | #N/A | 0.3895539 | 1 | 1939 | 125 | 1934 | 0.1929012 | #N/A | #N/A | 1934 | #N/A | 1933
126 | 1939 | #N/A | 0.4193194 | 1 | 1939 | 126 | 1934 | 0.1944444 | #N/A | #N/A | 1934 | #N/A | 1933
127 | 1939 | #N/A | 0.3022898 | 1 | 1939 | 127 | 1934 | 0.1959877 | #N/A | #N/A | 1934 | #N/A | 1933
128 | 1939 | #N/A | 0.3022898 | 1 | 1939 | 128 | 1934 | 0.1975309 | #N/A | #N/A | 1934 | #N/A | 1933
129 | 1939 | #N/A | 0.3445657 | 1 | 1939 | 129 | 1934 | 0.1990741 | #N/A | #N/A | 1934 | #N/A | 1933
130 | 1939 | #N/A | 0.3280604 | 1 | 1939 | 130 | 1934 | 0.2006173 | #N/A | #N/A | 1934 | #N/A | 1933
131 | 1939 | #N/A | 0.3123458 | 1 | 1939 | 131 | 1934 | 0.2021605 | #N/A | #N/A | 1934 | #N/A | 1933
132 | 1939 | #N/A | 0.5315975 | 1 | 1939 | 132 | 1934 | 0.2037037 | #N/A | #N/A | 1934 | #N/A | 1933
133 | 1939 | #N/A | 0.5629298 | 1 | 1939 | 133 | 1934 | 0.2052469 | #N/A | #N/A | 1934 | #N/A | 1933
134 | 1939 | #N/A | 0.6261 | 1 | 1939 | 134 | 1934 | 0.2067901 | #N/A | #N/A | 1934 | #N/A | 1933
135 | 1939 | #N/A | 0.9502732 | 1 | 1939 | 135 | 1934 | 0.2083333 | #N/A | #N/A | 1934 | #N/A | 1933
136 | 1939 | #N/A | 1.074346 | 1 | 1939 | 136 | 1934 | 0.2098765 | #N/A | #N/A | 1934 | #N/A | 1933
137 | 1939 | #N/A | 1.604142 | 1 | 1939 | 137 | 1934 | 0.2114198 | #N/A | #N/A | 1934 | #N/A | 1933
138 | 1939 | #N/A | 0.3976228 | 1 | 1939 | 138 | 1934 | 0.212963 | #N/A | #N/A | 1934 | #N/A | 1933
139 | 1939 | #N/A | 0.3511076 | 1 | 1939 | 139 | 1934 | 0.2145062 | #N/A | #N/A | 1934 | #N/A | 1933
140 | 1939 | #N/A | 0.3118761 | 1 | 1939 | 140 | 1934 | 0.2160494 | #N/A | #N/A | 1934 | #N/A | 1933
141 | 1939 | #N/A | 0.299207 | 1 | 1939 | 141 | 1934 | 0.2175926 | #N/A | #N/A | 1934 | #N/A | 1933
142 | 1939 | #N/A | 0.419399 | 1 | 1939 | 142 | 1934 | 0.2191358 | #N/A | #N/A | 1934 | #N/A | 1933
143 | 1939 | #N/A | 0.4449964 | 1 | 1939 | 143 | 1934 | 0.220679 | #N/A | #N/A | 1934 | #N/A | 1933
144 | 1939 | #N/A | 0.4610987 | 1 | 1939 | 144 | 1934 | 0.2222222 | #N/A | #N/A | 1934 | #N/A | 1933
145 | 1939 | #N/A | 0.6019698 | 1 | 1939 | 145 | 1934 | 0.2237654 | #N/A | #N/A | 1934 | #N/A | 1933
146 | 1939 | #N/A | 0.8240218 | 1 | 1939 | 146 | 1934 | 0.2253086 | #N/A | #N/A | 1934 | #N/A | 1933
147 | 1939 | #N/A | 1.247505 | 1 | 1939 | 147 | 1934 | 0.2268519 | #N/A | #N/A | 1934 | #N/A | 1933
148 | 1939 | #N/A | 0.292222 | 1 | 1939 | 148 | 1934 | 0.2283951 | #N/A | #N/A | 1934 | #N/A | 1933
149 | 1939 | #N/A | 0.2343047 | 1 | 1939 | 149 | 1934 | 0.2299383 | #N/A | #N/A | 1934 | #N/A | 1933
150 | 1939 | #N/A | 0.2212635 | 1 | 1939 | 150 | 1934 | 0.2314815 | #N/A | #N/A | 1934 | #N/A | 1933
151 | 1939 | #N/A | 0.2123951 | 1 | 1939 | 151 | 1934 | 0.2330247 | #N/A | #N/A | 1934 | #N/A | 1933
152 | 1939 | #N/A | 0.2089481 | 1 | 1939 | 152 | 1934 | 0.2345679 | #N/A | #N/A | 1934 | #N/A | 1934
153 | 1939 | #N/A | 0.2055571 | 1 | 1939 | 153 | 1934 | 0.2361111 | #N/A | #N/A | 1934 | #N/A | 1934
154 | 1939 | #N/A | 0.2401265 | 1 | 1939 | 154 | 1934 | 0.2376543 | #N/A | #N/A | 1934 | #N/A | 1934
155 | 1939 | #N/A | 0.2627384 | 1 | 1939 | 155 | 1934 | 0.2391975 | #N/A | #N/A | 1934 | #N/A | 1934
156 | 1939 | #N/A | 0.2874795 | 1 | 1939 | 156 | 1934 | 0.2407407 | #N/A | #N/A | 1934 | #N/A | 1934
157 | 1939 | #N/A | 0.3469978 | 1 | 1939 | 157 | 1934 | 0.242284 | #N/A | #N/A | 1934 | #N/A | 1934
158 | 1939 | #N/A | 0.4508414 | 1 | 1939 | 158 | 1934 | 0.2438272 | #N/A | #N/A | 1934 | #N/A | 1934
159 | 1939 | #N/A | 0.580989 | 1 | 1939 | 159 | 1934 | 0.2453704 | #N/A | #N/A | 1934 | #N/A | 1934
160 | 1939 | #N/A | 0.6731666 | 1 | 1939 | 160 | 1934 | 0.2469136 | #N/A | #N/A | 1934 | #N/A | 1934
161 | 1939 | #N/A | 0.9569806 | 1 | 1939 | 161 | 1934 | 0.2484568 | #N/A | #N/A | 1934 | #N/A | 1934
162 | 1939 | #N/A | 0.8674944 | 1 | 1939 | 162 | 1934 | 0.25 | #N/A | #N/A | 1934 | #N/A | 1934
163 | 1939 | #N/A | 0.3017716 | 1 | 1939 | 163 | 1934 | 0.2515432 | #N/A | #N/A | 1934 | #N/A | 1934
164 | 1939 | #N/A | 0.2077712 | 1 | 1939 | 164 | 1934 | 0.2530864 | #N/A | #N/A | 1934 | #N/A | 1934
165 | 1939 | #N/A | 0.1901042 | 1 | 1939 | 165 | 1934 | 0.2546296 | #N/A | #N/A | 1934 | #N/A | 1934
166 | 1939 | #N/A | 0.1867553 | 1 | 1939 | 166 | 1934 | 0.2561728 | #N/A | #N/A | 1934 | #N/A | 1934
167 | 1939 | #N/A | 0.2230798 | 1 | 1939 | 167 | 1934 | 0.257716 | #N/A | #N/A | 1934 | #N/A | 1934
168 | 1939 | #N/A | 0.2827329 | 1 | 1939 | 168 | 1934 | 0.2592593 | #N/A | #N/A | 1934 | #N/A | 1934
169 | 1939 | #N/A | 0.3017716 | 1 | 1939 | 169 | 1934 | 0.2608025 | #N/A | #N/A | 1934 | #N/A | 1934
170 | 1939 | #N/A | 0.3377253 | 1 | 1939 | 170 | 1934 | 0.2623457 | #N/A | #N/A | 1934 | #N/A | 1934
171 | 1939 | #N/A | 0.3986621 | 1 | 1939 | 171 | 1934 | 0.2638889 | #N/A | #N/A | 1934 | #N/A | 1934
172 | 1939 | #N/A | 0.5790259 | 1 | 1939 | 172 | 1934 | 0.2654321 | #N/A | #N/A | 1934 | #N/A | 1934
173 | 1939 | #N/A | 0.8409905 | 1 | 1939 | 173 | 1934 | 0.2669753 | #N/A | #N/A | 1934 | #N/A | 1934
174 | 1939 | #N/A | 1.004566 | 1 | 1939 | 174 | 1934 | 0.2685185 | #N/A | #N/A | 1934 | #N/A | 1934
175 | 1939 | #N/A | 0.2257233 | 1 | 1939 | 175 | 1934 | 0.2700617 | #N/A | #N/A | 1934 | #N/A | 1934
176 | 1939 | #N/A | 0.1932274 | 1 | 1939 | 176 | 1934 | 0.2716049 | #N/A | #N/A | 1934 | #N/A | 1934
177 | 1939 | #N/A | 0.1854827 | 1 | 1939 | 177 | 1934 | 0.2731481 | #N/A | #N/A | 1934 | #N/A | 1934
178 | 1939 | #N/A | 0.1870064 | 1 | 1939 | 178 | 1934 | 0.2746914 | #N/A | #N/A | 1934 | #N/A | 1934
179 | 1939 | #N/A | 0.1824725 | 1 | 1939 | 179 | 1934 | 0.2762346 | #N/A | #N/A | 1934 | #N/A | 1934
180 | 1939 | #N/A | 0.1885426 | 1 | 1939 | 180 | 1934 | 0.2777778 | #N/A | #N/A | 1934 | #N/A | 1934
181 | 1939 | #N/A | 0.2636841 | 1 | 1939 | 181 | 1934 | 0.279321 | #N/A | #N/A | 1934 | #N/A | 1934
182 | 1939 | #N/A | 0.2551948 | 1 | 1939 | 182 | 1934 | 0.2808642 | #N/A | #N/A | 1934 | #N/A | 1934
183 | 1939 | #N/A | 0.38104 | 1 | 1939 | 183 | 1934 | 0.2824074 | #N/A | #N/A | 1934 | #N/A | 1934
184 | 1939 | #N/A | 0.3315652 | 1 | 1939 | 184 | 1934 | 0.2839506 | #N/A | #N/A | 1934 | #N/A | 1934
185 | 1939 | #N/A | 0.5689438 | 1 | 1939 | 185 | 1934 | 0.2854938 | #N/A | #N/A | 1934 | #N/A | 1934
186 | 1939 | #N/A | 0.4870367 | 1 | 1939 | 186 | 1934 | 0.287037 | 0.287037 | 0.287037 | 1934 | #N/A | 1934
187 | 1939 | #N/A | 0.4637068 | 1 | 1939 | 187 | 1937 | 0.2885802 | #N/A | #N/A | 1937 | #N/A | 1934
188 | 1939 | #N/A | 0.5157425 | 1 | 1939 | 188 | 1937 | 0.2901235 | #N/A | #N/A | 1937 | #N/A | 1934
189 | 1939 | #N/A | 0.7037984 | 1 | 1939 | 189 | 1937 | 0.2916667 | #N/A | #N/A | 1937 | #N/A | 1934
190 | 1939 | #N/A | 0.7827765 | 1 | 1939 | 190 | 1937 | 0.2932099 | #N/A | #N/A | 1937 | #N/A | 1934
191 | 1939 | #N/A | 1.033811 | 1 | 1939 | 191 | 1937 | 0.2947531 | #N/A | #N/A | 1937 | #N/A | 1934
192 | 1939 | #N/A | 1.16879 | 1 | 1939 | 192 | 1937 | 0.2962963 | #N/A | #N/A | 1937 | #N/A | 1934
193 | 1939 | #N/A | 0.1702992 | 1 | 1939 | 193 | 1937 | 0.2978395 | #N/A | #N/A | 1937 | #N/A | 1934
194 | 1939 | #N/A | 0.124795 | 1 | 1939 | 194 | 1937 | 0.2993827 | #N/A | #N/A | 1937 | #N/A | 1934
195 | 1939 | #N/A | 0.124795 | 1 | 1939 | 195 | 1937 | 0.3009259 | #N/A | #N/A | 1937 | #N/A | 1934
196 | 1939 | #N/A | 0.1140549 | 1 | 1939 | 196 | 1937 | 0.3024691 | #N/A | #N/A | 1937 | #N/A | 1934
197 | 1939 | #N/A | 0.1310737 | 1 | 1939 | 197 | 1937 | 0.3040123 | #N/A | #N/A | 1937 | #N/A | 1934
198 | 1939 | #N/A | 0.1803366 | 1 | 1939 | 198 | 1937 | 0.3055556 | #N/A | #N/A | 1937 | #N/A | 1934
199 | 1939 | #N/A | 0.1925343 | 1 | 1939 | 199 | 1937 | 0.3070988 | #N/A | #N/A | 1937 | #N/A | 1934
200 | 1939 | #N/A | 0.2005734 | 1 | 1939 | 200 | 1937 | 0.308642 | #N/A | #N/A | 1937 | #N/A | 1934
201 | 1939 | #N/A | 0.2401265 | 1 | 1939 | 201 | 1937 | 0.3101852 | #N/A | #N/A | 1937 | #N/A | 1934
202 | 1939 | #N/A | 0.2805096 | 1 | 1939 | 202 | 1937 | 0.3117284 | 0.3117284 | 0.3117284 | 1937 | #N/A | 1934
203 | 1939 | #N/A | 0.2994829 | 1 | 1939 | 203 | 1938 | 0.3132716 | #N/A | #N/A | 1938 | #N/A | 1934
204 | 1939 | #N/A | 0.4508414 | 1 | 1939 | 204 | 1938 | 0.3148148 | #N/A | #N/A | 1938 | #N/A | 1934
205 | 1939 | #N/A | 0.7070348 | 1 | 1939 | 205 | 1938 | 0.316358 | #N/A | #N/A | 1938 | #N/A | 1934
206 | 1939 | #N/A | 0.7799688 | 1 | 1939 | 206 | 1938 | 0.3179012 | #N/A | #N/A | 1938 | #N/A | 1934
207 | 1939 | #N/A | 0.9807589 | 1 | 1939 | 207 | 1938 | 0.3194444 | #N/A | #N/A | 1938 | #N/A | 1934
208 | 1939 | #N/A | 1.090817 | 1 | 1939 | 208 | 1938 | 0.3209877 | #N/A | #N/A | 1938 | #N/A | 1934
209 | 1933 | 0.8734353 | 0.1441548 | 1 | 1933 | 209 | 1938 | 0.3225309 | #N/A | #N/A | 1938 | #N/A | 1934
210 | 1933 | 1.059805 | 0.1046054 | 1 | 1933 | 210 | 1938 | 0.3240741 | #N/A | #N/A | 1938 | #N/A | 1934
211 | 1933 | 1.06815 | 0.06162616 | 1 | 1933 | 211 | 1938 | 0.3256173 | #N/A | #N/A | 1938 | #N/A | 1934
212 | 1933 | 1.111266 | 0.1734548 | 1 | 1933 | 212 | 1938 | 0.3271605 | #N/A | #N/A | 1938 | #N/A | 1934
213 | 1933 | 1.023644 | 0.08770801 | 1 | 1933 | 213 | 1938 | 0.3287037 | #N/A | #N/A | 1938 | #N/A | 1934
214 | 1933 | 1.132128 | 0.06457717 | 1 | 1933 | 214 | 1938 | 0.3302469 | #N/A | #N/A | 1938 | #N/A | 1934
215 | 1933 | 1.112656 | 0.172336 | 1 | 1933 | 215 | 1938 | 0.3317901 | #N/A | #N/A | 1938 | #N/A | 1937
216 | 1933 | 1.129346 | 0.1804741 | 1 | 1933 | 216 | 1938 | 0.3333333 | #N/A | #N/A | 1938 | #N/A | 1937
217 | 1933 | 1.055556 | 0.2681571 | 1 | 1933 | 217 | 1938 | 0.3348765 | #N/A | #N/A | 1938 | #N/A | 1937
218 | 1933 | 1.143162 | 0.2892764 | 1 | 1933 | 218 | 1938 | 0.3364198 | #N/A | #N/A | 1938 | #N/A | 1937
219 | 1933 | 0.991453 | 0.2518723 | 1 | 1933 | 219 | 1938 | 0.337963 | #N/A | #N/A | 1938 | #N/A | 1937
220 | 1933 | 1.025641 | 0.2402605 | 1 | 1933 | 220 | 1938 | 0.3395062 | #N/A | #N/A | 1938 | #N/A | 1937
221 | 1933 | 1.081197 | 0.2804565 | 1 | 1933 | 221 | 1938 | 0.3410494 | #N/A | #N/A | 1938 | #N/A | 1937
222 | 1933 | 1.185897 | 0.2040535 | 1 | 1933 | 222 | 1938 | 0.3425926 | #N/A | #N/A | 1938 | #N/A | 1937
223 | 1933 | 0.8632479 | 0.296875 | 1 | 1933 | 223 | 1938 | 0.3441358 | #N/A | #N/A | 1938 | #N/A | 1937
224 | 1933 | 1.123932 | 0.1961316 | 1 | 1933 | 224 | 1938 | 0.345679 | #N/A | #N/A | 1938 | #N/A | 1937
225 | 1933 | 0.9337607 | 0.3281057 | 1 | 1933 | 225 | 1938 | 0.3472222 | #N/A | #N/A | 1938 | #N/A | 1937
226 | 1933 | 1.179487 | 0.4459571 | 1 | 1933 | 226 | 1938 | 0.3487654 | #N/A | #N/A | 1938 | #N/A | 1937
227 | 1933 | 0.9722222 | 0.3397737 | 1 | 1933 | 227 | 1938 | 0.3503086 | #N/A | #N/A | 1938 | #N/A | 1937
228 | 1933 | 0.7692308 | 0.2721418 | 1 | 1933 | 228 | 1938 | 0.3518519 | #N/A | #N/A | 1938 | #N/A | 1937
229 | 1933 | 1.153846 | 0.4232674 | 1 | 1933 | 229 | 1938 | 0.3533951 | #N/A | #N/A | 1938 | #N/A | 1937
230 | 1933 | 1.096154 | 0.4084774 | 1 | 1933 | 230 | 1938 | 0.3549383 | #N/A | #N/A | 1938 | #N/A | 1938
231 | 1933 | 1.123932 | 0.4093903 | 1 | 1933 | 231 | 1938 | 0.3564815 | #N/A | #N/A | 1938 | #N/A | 1938
232 | 1933 | 1.081197 | 0.3883543 | 1 | 1933 | 232 | 1938 | 0.3580247 | #N/A | #N/A | 1938 | #N/A | 1938
233 | 1933 | 0.8461538 | 0.3039295 | 1 | 1933 | 233 | 1938 | 0.3595679 | #N/A | #N/A | 1938 | #N/A | 1938
234 | 1933 | 0.3426573 | 0.4007323 | 1 | 1933 | 234 | 1938 | 0.3611111 | #N/A | #N/A | 1938 | #N/A | 1938
235 | 1933 | 0.7319347 | 0.3688682 | 1 | 1933 | 235 | 1938 | 0.3626543 | #N/A | #N/A | 1938 | #N/A | 1938
236 | 1933 | 0.5361305 | 0.4324825 | 1 | 1933 | 236 | 1938 | 0.3641975 | #N/A | #N/A | 1938 | #N/A | 1938
237 | 1933 | 0.5151515 | 0.5474542 | 1 | 1933 | 237 | 1938 | 0.3657407 | #N/A | #N/A | 1938 | #N/A | 1938
238 | 1933 | 0.1867133 | 0.348373 | 1 | 1933 | 238 | 1938 | 0.367284 | #N/A | #N/A | 1938 | #N/A | 1938
239 | 1933 | 0.3867133 | 0.4822516 | 1 | 1933 | 239 | 1938 | 0.3688272 | #N/A | #N/A | 1938 | #N/A | 1938
240 | 1933 | 0.5081585 | 0.4224667 | 1 | 1933 | 240 | 1938 | 0.3703704 | #N/A | #N/A | 1938 | #N/A | 1938
241 | 1933 | 0.7062937 | 0.4061973 | 1 | 1933 | 241 | 1938 | 0.3719136 | #N/A | #N/A | 1938 | #N/A | 1938
242 | 1933 | 0.6812878 | 0.2300597 | 1 | 1933 | 242 | 1938 | 0.3734568 | #N/A | #N/A | 1938 | #N/A | 1938
243 | 1933 | 0.6548427 | 0.2349648 | 1 | 1933 | 243 | 1938 | 0.375 | #N/A | #N/A | 1938 | #N/A | 1938
244 | 1933 | 0.6921714 | 0.2407349 | 1 | 1933 | 244 | 1938 | 0.3765432 | #N/A | #N/A | 1938 | #N/A | 1938
245 | 1933 | 0.7605985 | 0.2615318 | 1 | 1933 | 245 | 1938 | 0.3780864 | #N/A | #N/A | 1938 | #N/A | 1938
246 | 1933 | 0.6097561 | 0.1561103 | 1 | 1933 | 246 | 1938 | 0.3796296 | #N/A | #N/A | 1938 | #N/A | 1938
247 | 1933 | 0.6851852 | 0.196484 | 1 | 1933 | 247 | 1938 | 0.3811728 | #N/A | #N/A | 1938 | #N/A | 1938
248 | 1933 | 0.5138427 | 0.1894516 | 1 | 1933 | 248 | 1938 | 0.382716 | #N/A | #N/A | 1938 | #N/A | 1938
249 | 1933 | 0.6115486 | 0.1837662 | 1 | 1933 | 249 | 1938 | 0.3842593 | #N/A | #N/A | 1938 | #N/A | 1938
250 | 1933 | 0.407045 | 0.09945721 | 1 | 1933 | 250 | 1938 | 0.3858025 | #N/A | #N/A | 1938 | #N/A | 1938
251 | 1933 | 0.5471349 | 0.1365399 | 1 | 1933 | 251 | 1938 | 0.3873457 | #N/A | #N/A | 1938 | #N/A | 1938
252 | 1933 | 0.3349353 | 0.1635948 | 1 | 1933 | 252 | 1938 | 0.3888889 | 0.3888889 | 0.3888889 | 1938 | #N/A | 1938
253 | 1933 | 0.3021922 | 0.2556882 | 1 | 1933 | 253 | 1939 | 0.3904321 | #N/A | #N/A | 1939 | #N/A | 1938
254 | 1933 | 0.3140649 | 0.2520582 | 1 | 1933 | 254 | 1939 | 0.3919753 | #N/A | #N/A | 1939 | #N/A | 1938
255 | 1933 | 0.6733417 | 0.2217139 | 1 | 1933 | 255 | 1939 | 0.3935185 | #N/A | #N/A | 1939 | #N/A | 1938
256 | 1933 | 0.6707317 | 0.2269513 | 1 | 1933 | 256 | 1939 | 0.3950617 | #N/A | #N/A | 1939 | #N/A | 1938
257 | 1933 | 0.2311741 | 0.210356 | 1 | 1933 | 257 | 1939 | 0.3966049 | #N/A | #N/A | 1939 | #N/A | 1938
258 | 1933 | 0.2323887 | 0.2073149 | 1 | 1933 | 258 | 1939 | 0.3981481 | #N/A | #N/A | 1939 | #N/A | 1938
259 | 1933 | 0.1535529 | 0.2016408 | 1 | 1933 | 259 | 1939 | 0.3996914 | #N/A | #N/A | 1939 | #N/A | 1938
260 | 1933 | 0.1680079 | 0.1997661 | 1 | 1933 | 260 | 1939 | 0.4012346 | #N/A | #N/A | 1939 | #N/A | 1938
261 | 1933 | 0.1313546 | 0.2224417 | 1 | 1933 | 261 | 1939 | 0.4027778 | #N/A | #N/A | 1939 | #N/A | 1938
262 | 1933 | 0.08459016 | 0.2110327 | 1 | 1933 | 262 | 1939 | 0.404321 | #N/A | #N/A | 1939 | #N/A | 1938
263 | 1987 | 0.7104558 | 0.6969629 | 1 | 1987 | 263 | 1939 | 0.4058642 | #N/A | #N/A | 1939 | #N/A | 1938
264 | 1987 | 0.5435897 | 0.5575703 | 1 | 1987 | 264 | 1939 | 0.4074074 | #N/A | #N/A | 1939 | #N/A | 1938
265 | 1987 | 0.5502427 | 0.596232 | 1 | 1987 | 265 | 1939 | 0.4089506 | #N/A | #N/A | 1939 | #N/A | 1938
266 | 1987 | 0.5696602 | 0.6172724 | 1 | 1987 | 266 | 1939 | 0.4104938 | #N/A | #N/A | 1939 | #N/A | 1938
267 | 1928 | 0.9775 | 0.4826294 | 1 | 1928 | 267 | 1939 | 0.412037 | #N/A | #N/A | 1939 | #N/A | 1938
268 | 1928 | 1.0875 | 0.5487415 | 1 | 1928 | 268 | 1939 | 0.4135802 | #N/A | #N/A | 1939 | #N/A | 1938
269 | 1928 | 1.0875 | 0.5427769 | 1 | 1928 | 269 | 1939 | 0.4151235 | #N/A | #N/A | 1939 | #N/A | 1938
270 | 1928 | 0.75625 | 0.5582837 | 1 | 1928 | 270 | 1939 | 0.4166667 | #N/A | #N/A | 1939 | #N/A | 1938
271 | 1928 | 0.7025 | 0.5322965 | 1 | 1928 | 271 | 1939 | 0.4182099 | #N/A | #N/A | 1939 | #N/A | 1938
272 | 1928 | 0.42125 | 0.5037193 | 1 | 1928 | 272 | 1939 | 0.4197531 | #N/A | #N/A | 1939 | #N/A | 1938
273 | 1928 | 0.4875 | 0.6049965 | 1 | 1928 | 273 | 1939 | 0.4212963 | #N/A | #N/A | 1939 | #N/A | 1938
274 | 1928 | 0.24375 | 0.5380978 | 1 | 1928 | 274 | 1939 | 0.4228395 | #N/A | #N/A | 1939 | #N/A | 1938
275 | 1928 | 0.169 | 0.3959228 | 1 | 1928 | 275 | 1939 | 0.4243827 | #N/A | #N/A | 1939 | #N/A | 1938
276 | 2016 | 1.034264 | 0.06588044 | 1 | 2016 | 276 | 1939 | 0.4259259 | #N/A | #N/A | 1939 | #N/A | 1938
277 | 2016 | 1.024778 | 0.09719258 | 1 | 2016 | 277 | 1939 | 0.4274691 | #N/A | #N/A | 1939 | #N/A | 1938
278 | 2016 | 0.8455438 | 0.1079833 | 1 | 2016 | 278 | 1939 | 0.4290123 | #N/A | #N/A | 1939 | #N/A | 1938
279 | 2016 | 0.831639 | 0.1335404 | 1 | 2016 | 279 | 1939 | 0.4305556 | #N/A | #N/A | 1939 | #N/A | 1939
280 | 2016 | 0.838132 | 0.1070368 | 1 | 2016 | 280 | 1939 | 0.4320988 | #N/A | #N/A | 1939 | #N/A | 1939
281 | 2020 | 1.111141 | 0.1301361 | 1 | 2020 | 281 | 1939 | 0.433642 | #N/A | #N/A | 1939 | #N/A | 1939
282 | 2020 | 1.123061 | 0.1104479 | 1 | 2020 | 282 | 1939 | 0.4351852 | #N/A | #N/A | 1939 | #N/A | 1939
283 | 2020 | 1.180041 | 0.09231876 | 1 | 2020 | 283 | 1939 | 0.4367284 | #N/A | #N/A | 1939 | #N/A | 1939
284 | 2020 | 1.143095 | 0.07840968 | 1 | 2020 | 284 | 1939 | 0.4382716 | #N/A | #N/A | 1939 | #N/A | 1939
285 | 2020 | 1.142 | 0.06056911 | 1 | 2020 | 285 | 1939 | 0.4398148 | #N/A | #N/A | 1939 | #N/A | 1939
286 | 2020 | 1.174119 | 0.04877168 | 1 | 2020 | 286 | 1939 | 0.441358 | #N/A | #N/A | 1939 | #N/A | 1939
287 | 2016 | 1.105263 | 0.06921083 | 1 | 2016 | 287 | 1939 | 0.4429012 | #N/A | #N/A | 1939 | #N/A | 1939
288 | 2016 | #N/A | #N/A | #N/A | #N/A | 288 | 1939 | 0.4444444 | #N/A | #N/A | 1939 | #N/A | 1939
289 | 2016 | #N/A | #N/A | #N/A | #N/A | 289 | 1939 | 0.4459877 | #N/A | #N/A | 1939 | #N/A | 1939
290 | 2016 | 0.9 | 0.07514318 | 1 | 2016 | 290 | 1939 | 0.4475309 | #N/A | #N/A | 1939 | #N/A | 1939
291 | 2016 | #N/A | #N/A | #N/A | #N/A | 291 | 1939 | 0.4490741 | #N/A | #N/A | 1939 | #N/A | 1939
292 | 2016 | #N/A | #N/A | #N/A | #N/A | 292 | 1939 | 0.4506173 | #N/A | #N/A | 1939 | #N/A | 1939
293 | 2016 | #N/A | #N/A | #N/A | #N/A | 293 | 1939 | 0.4521605 | #N/A | #N/A | 1939 | #N/A | 1939
294 | 2016 | #N/A | #N/A | #N/A | #N/A | 294 | 1939 | 0.4537037 | #N/A | #N/A | 1939 | #N/A | 1939
295 | 2016 | #N/A | #N/A | #N/A | #N/A | 295 | 1939 | 0.4552469 | #N/A | #N/A | 1939 | #N/A | 1939
296 | 2016 | #N/A | #N/A | #N/A | #N/A | 296 | 1939 | 0.4567901 | #N/A | #N/A | 1939 | #N/A | 1939
297 | 2016 | #N/A | #N/A | #N/A | #N/A | 297 | 1939 | 0.4583333 | #N/A | #N/A | 1939 | #N/A | 1939
298 | 2016 | #N/A | #N/A | #N/A | #N/A | 298 | 1939 | 0.4598765 | #N/A | #N/A | 1939 | #N/A | 1939
299 | 2016 | 0.7542105 | 0.1259417 | 1 | 2016 | 299 | 1939 | 0.4614198 | #N/A | #N/A | 1939 | #N/A | 1939
300 | 2016 | #N/A | #N/A | #N/A | #N/A | 300 | 1939 | 0.462963 | #N/A | #N/A | 1939 | #N/A | 1939
301 | 2016 | 0.5868421 | 0.1469906 | 1 | 2016 | 301 | 1939 | 0.4645062 | #N/A | #N/A | 1939 | #N/A | 1939
302 | 2016 | #N/A | #N/A | #N/A | #N/A | 302 | 1939 | 0.4660494 | #N/A | #N/A | 1939 | #N/A | 1939
303 | 2016 | 1.587486 | 0.0507884 | 1 | 2016 | 303 | 1939 | 0.4675926 | #N/A | #N/A | 1939 | #N/A | 1939
304 | 2016 | 1.5869 | 0.05003682 | 1 | 2016 | 304 | 1939 | 0.4691358 | #N/A | #N/A | 1939 | #N/A | 1939
305 | 2016 | 1.302062 | 0.06443512 | 1 | 2016 | 305 | 1939 | 0.470679 | #N/A | #N/A | 1939 | #N/A | 1939
306 | 2016 | 1.125059 | 0.0748563 | 1 | 2016 | 306 | 1939 | 0.4722222 | #N/A | #N/A | 1939 | #N/A | 1939
307 | 2019 | #N/A | 0.07446922 | 1 | 2019 | 307 | 1939 | 0.4737654 | #N/A | #N/A | 1939 | #N/A | 1939
308 | 2019 | #N/A | 0.08907554 | 1 | 2019 | 308 | 1939 | 0.4753086 | #N/A | #N/A | 1939 | #N/A | 1939
309 | 2019 | #N/A | 0.1255363 | 1 | 2019 | 309 | 1939 | 0.4768519 | #N/A | #N/A | 1939 | #N/A | 1939
310 | 2019 | #N/A | 0.09051827 | 1 | 2019 | 310 | 1939 | 0.4783951 | #N/A | #N/A | 1939 | #N/A | 1939
311 | 2019 | #N/A | 0.1096791 | 1 | 2019 | 311 | 1939 | 0.4799383 | #N/A | #N/A | 1939 | #N/A | 1939
312 | 2019 | #N/A | 0.1156255 | 1 | 2019 | 312 | 1939 | 0.4814815 | #N/A | #N/A | 1939 | #N/A | 1939
313 | 2019 | #N/A | 0.1337952 | 1 | 2019 | 313 | 1939 | 0.4830247 | #N/A | #N/A | 1939 | #N/A | 1939
314 | 2019 | #N/A | 0.1304917 | 1 | 2019 | 314 | 1939 | 0.4845679 | #N/A | #N/A | 1939 | #N/A | 1939
315 | 1937 | 0.8563218 | 0.08791816 | 1 | 1937 | 315 | 1939 | 0.4861111 | #N/A | #N/A | 1939 | #N/A | 1939
316 | 1937 | 0.7264707 | 0.07330785 | 1 | 1937 | 316 | 1939 | 0.4876543 | #N/A | #N/A | 1939 | #N/A | 1939
317 | 1937 | 0.7230772 | 0.08961777 | 1 | 1937 | 317 | 1939 | 0.4891975 | #N/A | #N/A | 1939 | #N/A | 1939
318 | 1937 | 0.7026314 | 0.08856131 | 1 | 1937 | 318 | 1939 | 0.4907407 | #N/A | #N/A | 1939 | #N/A | 1939
319 | 1937 | 0.535 | 0.1193548 | 1 | 1937 | 319 | 1939 | 0.492284 | #N/A | #N/A | 1939 | #N/A | 1939
320 | 1937 | 0.545 | 0.1202511 | 1 | 1937 | 320 | 1939 | 0.4938272 | #N/A | #N/A | 1939 | #N/A | 1939
321 | 1937 | 0.9710147 | 0.0860519 | 1 | 1937 | 321 | 1939 | 0.4953704 | #N/A | #N/A | 1939 | #N/A | 1939
322 | 1937 | 0.9088237 | 0.07953423 | 1 | 1937 | 322 | 1939 | 0.4969136 | #N/A | #N/A | 1939 | #N/A | 1939
323 | 1937 | 0.7718751 | 0.07632403 | 1 | 1937 | 323 | 1939 | 0.4984568 | #N/A | #N/A | 1939 | #N/A | 1939
324 | 1937 | 0.729412 | 0.07663304 | 1 | 1937 | 324 | 1939 | 0.5 | #N/A | #N/A | 1939 | #N/A | 1939
325 | 1937 | 1.085938 | 0.07540156 | 1 | 1937 | 325 | 1939 | 0.5015432 | #N/A | #N/A | 1939 | #N/A | 1939
326 | 1937 | 1.124308 | 0.0781552 | 1 | 1937 | 326 | 1939 | 0.5030864 | #N/A | #N/A | 1939 | #N/A | 1939
327 | 1937 | 0.9559375 | 0.1260325 | 1 | 1937 | 327 | 1939 | 0.5046296 | #N/A | #N/A | 1939 | #N/A | 1939
328 | 1937 | 0.9548484 | 0.1305304 | 1 | 1937 | 328 | 1939 | 0.5061728 | #N/A | #N/A | 1939 | #N/A | 1939
329 | 1937 | 0.7276543 | 0.154907 | 1 | 1937 | 329 | 1939 | 0.507716 | #N/A | #N/A | 1939 | #N/A | 1939
330 | 1937 | 0.7989898 | 0.1636524 | 1 | 1937 | 330 | 1939 | 0.5092593 | #N/A | #N/A | 1939 | #N/A | 1939
331 | 1933 | 0.05730978 | 0.427716 | 1 | 1933 | 331 | 1939 | 0.5108025 | #N/A | #N/A | 1939 | #N/A | 1939
332 | 1933 | 0.03636306 | 0.271385802 | 1 | 1933 | 332 | 1939 | 0.5123457 | #N/A | #N/A | 1939 | #N/A | 1939
333 | 1933 | 0.0351309 | 0.2918493 | 1 | 1933 | 333 | 1939 | 0.5138889 | #N/A | #N/A | 1939 | #N/A | 1939
334 | 1933 | 0.02887267 | 0.23985918 | 1 | 1933 | 334 | 1939 | 0.5154321 | #N/A | #N/A | 1939 | #N/A | 1939
335 | 1933 | 0.02887424 | 0.2357187 | 1 | 1933 | 335 | 1939 | 0.5169753 | #N/A | #N/A | 1939 | #N/A | 1939
336 | 1933 | 0.02946812 | 0.2433888 | 1 | 1933 | 336 | 1939 | 0.5185185 | 0.5185185 | 0.5185185 | 1939 | #N/A | 1939
337 | 1933 | 0.06505511 | 0.3441361 | 1 | 1933 | 337 | 1950 | 0.5200617 | #N/A | #N/A | 1950 | #N/A | 1939
338 | 1933 | 0.05955741 | 0.319653014 | 1 | 1933 | 338 | 1950 | 0.5216049 | #N/A | #N/A | 1950 | #N/A | 1939
339 | 1933 | 0.1140833 | 0.509270944 | 1 | 1933 | 339 | 1950 | 0.5231481 | #N/A | #N/A | 1950 | #N/A | 1939
340 | 1933 | 0.09057844 | 0.4312937664 | 1 | 1933 | 340 | 1950 | 0.5246914 | #N/A | #N/A | 1950 | #N/A | 1939
341 | 1933 | 0.1117893 | 0.523875 | 1 | 1933 | 341 | 1950 | 0.5262346 | #N/A | #N/A | 1950 | #N/A | 1939
342 | 1933 | 0.1095221 | 0.457375552 | 1 | 1933 | 342 | 1950 | 0.5277778 | #N/A | #N/A | 1950 | #N/A | 1939
343 | 1933 | 0.1023495 | 0.4383579782 | 1 | 1933 | 343 | 1950 | 0.529321 | #N/A | #N/A | 1950 | #N/A | 1939
344 | 1933 | 0.1125522 | 0.4780300448 | 1 | 1933 | 344 | 1950 | 0.5308642 | #N/A | #N/A | 1950 | #N/A | 1939
345 | 1933 | 0.1254649 | 0.5328727656 | 1 | 1933 | 345 | 1950 | 0.5324074 | #N/A | #N/A | 1950 | #N/A | 1939
346 | 1933 | 0.1641037 | 0.6164893312 | 1 | 1933 | 346 | 1950 | 0.5339506 | #N/A | #N/A | 1950 | #N/A | 1939
347 | 1933 | 0.1492295 | 0.5654547 | 1 | 1933 | 347 | 1950 | 0.5354938 | #N/A | #N/A | 1950 | #N/A | 1939
348 | 1933 | 0.09470155 | 0.3775583858 | 1 | 1933 | 348 | 1950 | 0.537037 | #N/A | #N/A | 1950 | #N/A | 1939
349 | 1933 | 0.1554299 | 0.5639432256 | 1 | 1933 | 349 | 1950 | 0.5385802 | #N/A | #N/A | 1950 | #N/A | 1939
350 | 1933 | 0.1106996 | 0.4230667584 | 1 | 1933 | 350 | 1950 | 0.5401235 | #N/A | #N/A | 1950 | #N/A | 1939
351 | 1933 | 0.1618927 | 0.6187145 | 1 | 1933 | 351 | 1950 | 0.5416667 | #N/A | #N/A | 1950 | #N/A | 1939
352 | 1933 | 0.1129776 | 0.435471215 | 1 | 1933 | 352 | 1950 | 0.5432099 | #N/A | #N/A | 1950 | #N/A | 1939
353 | 1933 | 0.1106996 | 0.4599989504 | 1 | 1933 | 353 | 1950 | 0.5447531 | #N/A | #N/A | 1950 | #N/A | 1939
354 | 1933 | 0.09533482 | 0.36746715 | 1 | 1933 | 354 | 1950 | 0.5462963 | #N/A | #N/A | 1950 | #N/A | 1939
355 | 1933 | 0.1512691 | 0.5682737 | 1 | 1933 | 355 | 1950 | 0.5478395 | #N/A | #N/A | 1950 | #N/A | 1939
356 | 1933 | 0.134784 | 0.5063438976 | 1 | 1933 | 356 | 1950 | 0.5493827 | #N/A | #N/A | 1950 | #N/A | 1939
357 | 1933 | 0.08553485 | 0.33816468 | 1 | 1933 | 357 | 1950 | 0.5509259 | #N/A | #N/A | 1950 | #N/A | 1939
358 | 1933 | 0.1294055 | 0.481956552 | 1 | 1933 | 358 | 1950 | 0.5524691 | #N/A | #N/A | 1950 | #N/A | 1939
359 | 1933 | 0.145223 | 0.5361944 | 1 | 1933 | 359 | 1950 | 0.5540123 | #N/A | #N/A | 1950 | #N/A | 1939
360 | 1933 | 0.1114561 | 0.41151968 | 1 | 1933 | 360 | 1950 | 0.5555556 | #N/A | #N/A | 1950 | #N/A | 1939
361 | 1933 | 0.1302852 | 0.4979182104 | 1 | 1933 | 361 | 1950 | 0.5570988 | 0.5570988 | 0.5570988 | 1950 | #N/A | 1939
362 | 1933 | 0.1145049 | 0.445122432 | 1 | 1933 | 362 | 1951 | 0.558642 | 0.558642 | 0.558642 | 1951 | #N/A | 1950
363 | 1933 | 0.1285286 | 0.4663380672 | 1 | 1933 | 363 | 1952 | 0.5601852 | #N/A | #N/A | 1952 | #N/A | 1950
364 | 1933 | 0.1137485 | 0.4163395872 | 1 | 1933 | 364 | 1952 | 0.5617284 | #N/A | #N/A | 1952 | #N/A | 1950
365 | 1933 | 0.1302852 | 0.4894431616 | 1 | 1933 | 365 | 1952 | 0.5632716 | #N/A | #N/A | 1952 | #N/A | 1950
366 | 1933 | 0.138492 | 0.51134198 | 1 | 1933 | 366 | 1952 | 0.5648148 | #N/A | #N/A | 1952 | #N/A | 1950
367 | 1933 | 0.2076532 | 0.55232073 | 1 | 1933 | 367 | 1952 | 0.566358 | #N/A | #N/A | 1952 | #N/A | 1950
368 | 1933 | 0.1901165 | 0.505676223 | 1 | 1933 | 368 | 1952 | 0.5679012 | 0.5679012 | 0.5679012 | 1952 | #N/A | 1950
369 | 1933 | 0.1659773 | 0.44147025 | 1 | 1933 | 369 | 1957 | 0.5694444 | #N/A | #N/A | 1957 | #N/A | 1950
370 | 1933 | 0.161537 | 0.4252642184 | 1 | 1933 | 370 | 1957 | 0.5709877 | #N/A | #N/A | 1957 | #N/A | 1950
371 | 1933 | 0.2423543 | 0.5375945 | 1 | 1933 | 371 | 1957 | 0.5725309 | #N/A | #N/A | 1957 | #N/A | 1950
372 | 1933 | 0.223392 | 0.47839675 | 1 | 1933 | 372 | 1957 | 0.5740741 | #N/A | #N/A | 1957 | #N/A | 1950
373 | 1933 | 0.2017703 | 0.4475704192 | 1 | 1933 | 373 | 1957 | 0.5756173 | #N/A | #N/A | 1957 | #N/A | 1950
374 | 1933 | 0.2264488 | 0.5081704768 | 1 | 1933 | 374 | 1957 | 0.5771605 | #N/A | #N/A | 1957 | #N/A | 1950
375 | 1933 | 0.2440027 | 0.5475630266 | 1 | 1933 | 375 | 1957 | 0.5787037 | #N/A | #N/A | 1957 | #N/A | 1950
376 | 1977 | 0.9667307 | 0.04888869 | 1 | 1977 | 376 | 1957 | 0.5802469 | #N/A | #N/A | 1957 | #N/A | 1950
377 | 1977 | 0.9729778 | 0.04920462 | 1 | 1977 | 377 | 1957 | 0.5817901 | #N/A | #N/A | 1957 | #N/A | 1950
378 | 1977 | 0.7798289 | 0.04482122 | 1 | 1977 | 378 | 1957 | 0.5833333 | #N/A | #N/A | 1957 | #N/A | 1950
379 | 1977 | 0.7887608 | 0.04533459 | 1 | 1977 | 379 | 1957 | 0.5848765 | #N/A | #N/A | 1957 | #N/A | 1950
380 | 1977 | 0.9834148 | 0.08242859 | 1 | 1977 | 380 | 1957 | 0.5864198 | #N/A | #N/A | 1957 | #N/A | 1950
381 | 1977 | 0.9485812 | 0.07950888 | 1 | 1977 | 381 | 1957 | 0.587963 | #N/A | #N/A | 1957 | #N/A | 1950
382 | 1977 | 0.7599037 | 0.04367601 | 1 | 1977 | 382 | 1957 | 0.5895062 | 0.5895062 | 0.5895062 | 1957 | #N/A | 1950
383 | 1977 | 0.9241727 | 0.04673649 | 1 | 1977 | 383 | 1959 | 0.5910494 | #N/A | #N/A | 1959 | #N/A | 1950
384 | 1977 | 0.9649599 | 0.08088173 | 1 | 1977 | 384 | 1959 | 0.5925926 | #N/A | #N/A | 1959 | #N/A | 1950
385 | 1977 | 0.9444288 | 0.07916084 | 1 | 1977 | 385 | 1959 | 0.5941358 | 0.5941358 | 0.5941358 | 1959 | #N/A | 1950
386 | 1977 | 0.4770036 | 0.3958428 | 1 | 1977 | 386 | 1960 | 0.595679 | #N/A | #N/A | 1960 | #N/A | 1952
387 | 1977 | 0.4170732 | 0.3461094 | 1 | 1977 | 387 | 1960 | 0.5972222 | #N/A | #N/A | 1960 | #N/A | 1952
388 | 1977 | 0.5037036 | 0.4809498 | 1 | 1977 | 388 | 1960 | 0.5987654 | #N/A | #N/A | 1960 | #N/A | 1952
389 | 1977 | 0.6690141 | 0.3411742 | 1 | 1977 | 389 | 1960 | 0.6003086 | #N/A | #N/A | 1960 | #N/A | 1952
390 | 1977 | 0.6635265 | 0.3932688 | 1 | 1977 | 390 | 1960 | 0.6018519 | #N/A | #N/A | 1960 | #N/A | 1952
391 | 1977 | 0.5759495 | 0.6157399 | 1 | 1977 | 391 | 1960 | 0.6033951 | #N/A | #N/A | 1960 | #N/A | 1957
392 | 1977 | 0.2930407 | 0.4074949 | 1 | 1977 | 392 | 1960 | 0.6049383 | #N/A | #N/A | 1960 | #N/A | 1957
393 | 1977 | 0.4281391 | 0.5953593 | 1 | 1977 | 393 | 1960 | 0.6064815 | #N/A | #N/A | 1960 | #N/A | 1957
394 | 1980 | 1.056 | 0.07940842 | 1 | 1980 | 394 | 1960 | 0.6080247 | #N/A | #N/A | 1960 | #N/A | 1957
395 | 1980 | 1.004 | 0.0963203 | 1 | 1980 | 395 | 1960 | 0.6095679 | #N/A | #N/A | 1960 | #N/A | 1957
396 | 1980 | 0.999 | 0.12533 | 1 | 1980 | 396 | 1960 | 0.6111111 | #N/A | #N/A | 1960 | #N/A | 1957
397 | 1980 | 0.88 | 0.1656012 | 1 | 1980 | 397 | 1960 | 0.6126543 | #N/A | #N/A | 1960 | #N/A | 1957
398 | 1980 | 1.009 | 0.08198391 | 1 | 1980 | 398 | 1960 | 0.6141975 | #N/A | #N/A | 1960 | #N/A | 1957
399 | 1980 | 0.829 | 0.4898393 | 1 | 1980 | 399 | 1960 | 0.6157407 | 0.6157407 | 0.6157407 | 1960 | #N/A | 1957
400 | 1978 | 0.814 | 0.3109465 | 1 | 1978 | 400 | 1962 | 0.617284 | #N/A | #N/A | 1962 | #N/A | 1957
401 | 1978 | 0.889 | 0.2835162 | 1 | 1978 | 401 | 1962 | 0.6188272 | #N/A | #N/A | 1962 | #N/A | 1957
402 | 1978 | 0.941 | 0.2354943 | 1 | 1978 | 402 | 1962 | 0.6203704 | #N/A | #N/A | 1962 | #N/A | 1957
403 | 1977 | 0.941 | 0.1047603 | 1 | 1977 | 403 | 1962 | 0.6219136 | #N/A | #N/A | 1962 | #N/A | 1957
404 | 1977 | 1.008 | 0.1308621 | 1 | 1977 | 404 | 1962 | 0.6234568 | #N/A | #N/A | 1962 | #N/A | 1959
405 | 1977 | 0.989 | 0.182739 | 1 | 1977 | 405 | 1962 | 0.625 | #N/A | #N/A | 1962 | #N/A | 1959
406 | 1977 | 1.009 | 0.1864344 | 1 | 1977 | 406 | 1962 | 0.6265432 | #N/A | #N/A | 1962 | #N/A | 1960
407 | 1977 | 0.951 | 0.2027712 | 1 | 1977 | 407 | 1962 | 0.6280864 | #N/A | #N/A | 1962 | #N/A | 1960
408 | 1977 | 0.872 | 0.278166 | 1 | 1977 | 408 | 1962 | 0.6296296 | #N/A | #N/A | 1962 | #N/A | 1960
409 | 1977 | 0.912 | 0.5393051 | 1 | 1977 | 409 | 1962 | 0.6311728 | #N/A | #N/A | 1962 | #N/A | 1960
410 | 1971 | #N/A | 0.3967677 | 1 | 1971 | 410 | 1962 | 0.632716 | #N/A | #N/A | 1962 | #N/A | 1960
411 | 1971 | #N/A | 0.3703317 | 1 | 1971 | 411 | 1962 | 0.6342593 | #N/A | #N/A | 1962 | #N/A | 1960
412 | 1971 | #N/A | 0.5579546 | 1 | 1971 | 412 | 1962 | 0.6358025 | #N/A | #N/A | 1962 | #N/A | 1960
413 | 1971 | #N/A | 0.4711618 | 1 | 1971 | 413 | 1962 | 0.6373457 | 0.6373457 | 0.6373457 | 1962 | #N/A | 1960
414 | 1971 | #N/A | 0.8390034 | 1 | 1971 | 414 | 1964 | 0.6388889 | #N/A | #N/A | 1964 | #N/A | 1960
415 | 1971 | #N/A | 0.8073431 | 1 | 1971 | 415 | 1964 | 0.6404321 | #N/A | #N/A | 1964 | #N/A | 1960
416 | 1971 | 0.9383284 | 0.06511566 | 1 | 1971 | 416 | 1964 | 0.6419753 | #N/A | #N/A | 1964 | #N/A | 1960
417 | 1971 | 0.7868725 | 0.09515958 | 1 | 1971 | 417 | 1964 | 0.6435185 | #N/A | #N/A | 1964 | #N/A | 1960
418 | 1971 | 0.6899256 | 0.1903381 | 1 | 1971 | 418 | 1964 | 0.6450617 | #N/A | #N/A | 1964 | #N/A | 1960
419 | 1971 | 1.023333 | 0.2652451 | 1 | 1971 | 419 | 1964 | 0.6466049 | #N/A | #N/A | 1964 | #N/A | 1962
420 | 1971 | 0.8522353 | 0.2404271 | 1 | 1971 | 420 | 1964 | 0.6481481 | #N/A | #N/A | 1964 | #N/A | 1962
421 | 1971 | 0.7960785 | 0.3645364 | 1 | 1971 | 421 | 1964 | 0.6496914 | #N/A | #N/A | 1964 | #N/A | 1962
422 | 1971 | 1.149452 | 0.2532276 | 1 | 1971 | 422 | 1964 | 0.6512346 | #N/A | #N/A | 1964 | #N/A | 1962
423 | 1971 | 0.845037 | 0.279246 | 1 | 1971 | 423 | 1964 | 0.6527778 | #N/A | #N/A | 1964 | #N/A | 1962
424 | 1971 | 0.8798994 | 0.2326132 | 1 | 1971 | 424 | 1964 | 0.654321 | #N/A | #N/A | 1964 | #N/A | 1962
425 | 1934 | 0.2762714 | 0.3865103 | 1 | 1934 | 425 | 1964 | 0.6558642 | #N/A | #N/A | 1964 | #N/A | 1962
426 | 1934 | 0.3136831 | 0.4388502 | 1 | 1934 | 426 | 1964 | 0.6574074 | #N/A | #N/A | 1964 | #N/A | 1962
427 | 1934 | 0.332389 | 0.4650202 | 1 | 1934 | 427 | 1964 | 0.6589506 | #N/A | #N/A | 1964 | #N/A | 1962
428 | 1934 | 0.4900799 | 0.3892296 | 1 | 1934 | 428 | 1964 | 0.6604938 | #N/A | #N/A | 1964 | #N/A | 1962
429 | 1934 | 0.1699773 | 0.2835086 | 1 | 1934 | 429 | 1964 | 0.662037 | #N/A | #N/A | 1964 | #N/A | 1962
430 | 1934 | 0.1699773 | 0.2835086 | 1 | 1934 | 430 | 1964 | 0.6635802 | #N/A | #N/A | 1964 | #N/A | 1962
431 | 1934 | 0.1947122 | 0.2919925 | 1 | 1934 | 431 | 1964 | 0.6651235 | #N/A | #N/A | 1964 | #N/A | 1962
432 | 1934 | 0.2025007 | 0.3036722 | 1 | 1934 | 432 | 1964 | 0.6666667 | #N/A | #N/A | 1964 | #N/A | 1964
433 | 1934 | 0.2180777 | 0.3270316 | 1 | 1934 | 433 | 1964 | 0.6682099 | #N/A | #N/A | 1964 | #N/A | 1964
434 | 1934 | 0.5788665 | 0.4840391 | 1 | 1934 | 434 | 1964 | 0.6697531 | #N/A | #N/A | 1964 | #N/A | 1964
435 | 1934 | 0.6143073 | 0.5136741 | 1 | 1934 | 435 | 1964 | 0.6712963 | #N/A | #N/A | 1964 | #N/A | 1964
436 | 1934 | 0.09522153 | 0.2657258 | 1 | 1934 | 436 | 1964 | 0.6728395 | #N/A | #N/A | 1964 | #N/A | 1964
437 | 1934 | 0.5955401 | 0.284796 | 1 | 1934 | 437 | 1964 | 0.6743827 | #N/A | #N/A | 1964 | #N/A | 1964
438 | 1934 | 0.7301322 | 0.3491599 | 1 | 1934 | 438 | 1964 | 0.6759259 | 0.6759259 | 0.6759259 | 1964 | #N/A | 1964
439 | 1934 | 0.7265589 | 0.3474511 | 1 | 1934 | 439 | 1965 | 0.6774691 | #N/A | #N/A | 1965 | #N/A | 1964
440 | 1934 | 0.7861129 | 0.3759307 | 1 | 1934 | 440 | 1965 | 0.6790123 | #N/A | #N/A | 1965 | #N/A | 1964
441 | 1967 | 0.424421 | 0.3238451 | 1 | 1967 | 441 | 1965 | 0.6805556 | #N/A | #N/A | 1965 | #N/A | 1964
442 | 1967 | 0.487218 | 0.371761 | 1 | 1967 | 442 | 1965 | 0.6820988 | #N/A | #N/A | 1965 | #N/A | 1964
443 | 1967 | 0.3313082 | 0.5617721 | 1 | 1967 | 443 | 1965 | 0.683642 | #N/A | #N/A | 1965 | #N/A | 1964
444 | 1967 | 0.2484812 | 0.4213291 | 1 | 1967 | 444 | 1965 | 0.6851852 | #N/A | #N/A | 1965 | #N/A | 1964
445 | 1967 | 0.1028571 | 0.3139315 | 1 | 1967 | 445 | 1965 | 0.6867284 | #N/A | #N/A | 1965 | #N/A | 1964
446 | 1967 | 0.1894737 | 0.5782948 | 1 | 1967 | 446 | 1965 | 0.6882716 | #N/A | #N/A | 1965 | #N/A | 1964
447 | 1967 | 0.07708871 | 0.2941042 | 1 | 1967 | 447 | 1965 | 0.6898148 | #N/A | #N/A | 1965 | #N/A | 1964
448 | 1967 | 0.1234286 | 0.4708972 | 1 | 1967 | 448 | 1965 | 0.691358 | #N/A | #N/A | 1965 | #N/A | 1964
449 | 1967 | 0.8888892 | 0.3965451 | 1 | 1967 | 449 | 1965 | 0.6929012 | #N/A | #N/A | 1965 | #N/A | 1964
450 | 1967 | 0.4094881 | 0.3965451 | 1 | 1967 | 450 | 1965 | 0.6944444 | #N/A | #N/A | 1965 | #N/A | 1964
451 | 1967 | 0.6962965 | 0.3882837 | 1 | 1967 | 451 | 1965 | 0.6959877 | #N/A | #N/A | 1965 | #N/A | 1964
452 | 1967 | 0.4913858 | 0.5948176 | 1 | 1967 | 452 | 1965 | 0.6975309 | #N/A | #N/A | 1965 | #N/A | 1964
453 | 1967 | 0.2559301 | 0.4956814 | 1 | 1967 | 453 | 1965 | 0.6990741 | #N/A | #N/A | 1965 | #N/A | 1964
454 | 1967 | 0.3753641 | 0.7269993 | 1 | 1967 | 454 | 1965 | 0.7006173 | #N/A | #N/A | 1965 | #N/A | 1964
455 | 1967 | 0.0368421 | 0.2891475 | 1 | 1967 | 455 | 1965 | 0.7021605 | #N/A | #N/A | 1965 | #N/A | 1964
456 | 1967 | 0.05789473 | 0.4543746 | 1 | 1967 | 456 | 1965 | 0.7037037 | #N/A | #N/A | 1965 | #N/A | 1965
457 | 1967 | 0.5971702 | 0.5782949 | 1 | 1967 | 457 | 1965 | 0.7052469 | #N/A | #N/A | 1965 | #N/A | 1965
458 | 1967 | 0.4259261 | 0.3800224 | 1 | 1967 | 458 | 1965 | 0.7067901 | #N/A | #N/A | 1965 | #N/A | 1965
459 | 1967 | 0.3489473 | 0.4213292 | 1 | 1967 | 459 | 1965 | 0.7083333 | #N/A | #N/A | 1965 | #N/A | 1965
460 | 1967 | 0.4994736 | 0.603079 | 1 | 1967 | 460 | 1965 | 0.7098765 | #N/A | #N/A | 1965 | #N/A | 1965
461 | 1967 | 0.5894736 | 0.6609085 | 1 | 1967 | 461 | 1965 | 0.7114198 | #N/A | #N/A | 1965 | #N/A | 1965
462 | 1967 | 0.2476842 | 0.2990611 | 1 | 1967 | 462 | 1965 | 0.712963 | #N/A | #N/A | 1965 | #N/A | 1965
463 | 1967 | 0.5305263 | 0.6939539 | 1 | 1967 | 463 | 1965 | 0.7145062 | #N/A | #N/A | 1965 | #N/A | 1965
464 | 1964 | 0.0588468 | 0.4446879 | 1 | 1964 | 464 | 1965 | 0.7160494 | #N/A | #N/A | 1965 | #N/A | 1965
465 | 1964 | 0.104039 | 0.7708276 | 1 | 1964 | 465 | 1965 | 0.7175926 | #N/A | #N/A | 1965 | #N/A | 1965
466 | 1964 | 0.05798206 | 0.4262894 | 1 | 1964 | 466 | 1965 | 0.7191358 | #N/A | #N/A | 1965 | #N/A | 1965
467 | 1964 | 0.05736464 | 0.4358908 | 1 | 1964 | 467 | 1965 | 0.720679 | #N/A | #N/A | 1965 | #N/A | 1965
468 | 1964 | 0.0799471 | 0.6848819 | 1 | 1964 | 468 | 1965 | 0.7222222 | #N/A | #N/A | 1965 | #N/A | 1965
469 | 1964 | 0.08644101 | 0.5895761 | 1 | 1964 | 469 | 1965 | 0.7237654 | 0.7237654 | 0.7237654 | 1965 | #N/A | 1965
470 | 1964 | 0.07822318 | 0.6121371 | 1 | 1964 | 470 | 1967 | 0.7253086 | #N/A | #N/A | 1967 | #N/A | 1965
471 | 1964 | 0.07561029 | 0.5779828 | 1 | 1964 | 471 | 1967 | 0.7268519 | #N/A | #N/A | 1967 | #N/A | 1965
472 | 1964 | 0.07892505 | 0.6137884 | 1 | 1964 | 472 | 1967 | 0.7283951 | #N/A | #N/A | 1967 | #N/A | 1965
473 | 1968 | #N/A | 0.575 | 1 | 1968 | 473 | 1967 | 0.7299383 | #N/A | #N/A | 1967 | #N/A | 1965
474 | 1968 | #N/A | 0.658 | 1 | 1968 | 474 | 1967 | 0.7314815 | #N/A | #N/A | 1967 | #N/A | 1965
475 | 1968 | #N/A | 0.736 | 1 | 1968 | 475 | 1967 | 0.7330247 | #N/A | #N/A | 1967 | #N/A | 1965
476 | 1968 | #N/A | 0.561 | 1 | 1968 | 476 | 1967 | 0.7345679 | #N/A | #N/A | 1967 | #N/A | 1965
477 | 1968 | #N/A | 0.673 | 1 | 1968 | 477 | 1967 | 0.7361111 | #N/A | #N/A | 1967 | #N/A | 1965
478 | 1972 | #N/A | 0.91 | 1 | 1972 | 478 | 1967 | 0.7376543 | #N/A | #N/A | 1967 | #N/A | 1965
479 | 1972 | #N/A | 0.96 | 1 | 1972 | 479 | 1967 | 0.7391975 | #N/A | #N/A | 1967 | #N/A | 1965
480 | 1972 | #N/A | 0.83 | 1 | 1972 | 480 | 1967 | 0.7407407 | #N/A | #N/A | 1967 | #N/A | 1965
481 | 1972 | #N/A | 0.85 | 1 | 1972 | 481 | 1967 | 0.742284 | #N/A | #N/A | 1967 | #N/A | 1965
482 | 1972 | #N/A | 0.81 | 1 | 1972 | 482 | 1967 | 0.7438272 | #N/A | #N/A | 1967 | #N/A | 1965
483 | 1972 | #N/A | 0.8 | 1 | 1972 | 483 | 1967 | 0.7453704 | #N/A | #N/A | 1967 | #N/A | 1965
484 | 1972 | #N/A | 0.86 | 1 | 1972 | 484 | 1967 | 0.7469136 | #N/A | #N/A | 1967 | #N/A | 1965
485 | 1972 | #N/A | 0.84 | 1 | 1972 | 485 | 1967 | 0.7484568 | #N/A | #N/A | 1967 | #N/A | 1965
486 | 1972 | #N/A | 0.84 | 1 | 1972 | 486 | 1967 | 0.75 | #N/A | #N/A | 1967 | #N/A | 1967
487 | 1972 | #N/A | 0.91 | 1 | 1972 | 487 | 1967 | 0.7515432 | #N/A | #N/A | 1967 | #N/A | 1967
488 | 1972 | #N/A | 0.86 | 1 | 1972 | 488 | 1967 | 0.7530864 | #N/A | #N/A | 1967 | #N/A | 1967
489 | 1972 | #N/A | 0.8 | 1 | 1972 | 489 | 1967 | 0.7546296 | #N/A | #N/A | 1967 | #N/A | 1967
490 | 1972 | #N/A | 0.9 | 1 | 1972 | 490 | 1967 | 0.7561728 | #N/A | #N/A | 1967 | #N/A | 1967
491 | 1972 | #N/A | 0.81 | 1 | 1972 | 491 | 1967 | 0.757716 | #N/A | #N/A | 1967 | #N/A | 1967
492 | 1972 | #N/A | 0.85 | 1 | 1972 | 492 | 1967 | 0.7592593 | #N/A | #N/A | 1967 | #N/A | 1967
493 | 1985 | 0.8296296 | 0.1787965 | 1 | 1985 | 493 | 1967 | 0.7608025 | #N/A | #N/A | 1967 | #N/A | 1967
494 | 1985 | 0.9 | 0.2729839 | 1 | 1985 | 494 | 1967 | 0.7623457 | #N/A | #N/A | 1967 | #N/A | 1967
495 | 1985 | 0.8148148 | 0.1756037 | 1 | 1985 | 495 | 1967 | 0.7638889 | #N/A | #N/A | 1967 | #N/A | 1967
496 | 1985 | 0.885 | 0.2684342 | 1 | 1985 | 496 | 1967 | 0.7654321 | #N/A | #N/A | 1967 | #N/A | 1967
497 | 1985 | 0.8088889 | 0.1452722 | 1 | 1985 | 497 | 1967 | 0.7669753 | #N/A | #N/A | 1967 | #N/A | 1967
498 | 1985 | 0.9125 | 0.2738619 | 1 | 1985 | 498 | 1967 | 0.7685185 | #N/A | #N/A | 1967 | #N/A | 1967
499 | 1985 | 0.8705882 | 0.2953335 | 1 | 1985 | 499 | 1967 | 0.7700617 | #N/A | #N/A | 1967 | #N/A | 1967
500 | 1985 | 0.9117647 | 0.2919811 | 1 | 1985 | 500 | 1967 | 0.7716049 | 0.7716049 | 0.7716049 | 1967 | #N/A | 1967
501 | 1985 | 0.9035294 | 0.3065083 | 1 | 1985 | 501 | 1968 | 0.7731481 | #N/A | #N/A | 1968 | #N/A | 1967
502 | 1985 | 0.8882353 | 0.2290032 | 1 | 1985 | 502 | 1968 | 0.7746914 | #N/A | #N/A | 1968 | #N/A | 1967
503 | 1985 | 0.8529412 | 0.2314776 | 1 | 1985 | 503 | 1968 | 0.7762346 | #N/A | #N/A | 1968 | #N/A | 1967
504 | 1909 | 1.370262 | 0.07978433 | 1 | 1909 | 504 | 1968 | 0.7777778 | #N/A | #N/A | 1968 | #N/A | 1967
505 | 1909 | 1.296774 | 0.08530133 | 1 | 1909 | 505 | 1968 | 0.779321 | #N/A | #N/A | 1968 | #N/A | 1967
506 | 1909 | 1.155963 | 0.08020871 | 1 | 1909 | 506 | 1968 | 0.7808642 | #N/A | #N/A | 1968 | #N/A | 1967
507 | 1909 | 1.546939 | 0.0804209 | 1 | 1909 | 507 | 1968 | 0.7824074 | #N/A | #N/A | 1968 | #N/A | 1967
508 | 1909 | 1.221519 | 0.08190625 | 1 | 1909 | 508 | 1968 | 0.7839506 | 0.7839506 | 0.7839506 | 1968 | #N/A | 1967
509 | 1909 | 1.473255 | 0.06896252 | 1 | 1909 | 509 | 1971 | 0.7854938 | #N/A | #N/A | 1971 | #N/A | 1967
510 | 1909 | 1.588235 | 0.07447952 | 1 | 1909 | 510 | 1971 | 0.787037 | #N/A | #N/A | 1971 | #N/A | 1967
511 | 1909 | 1.521472 | 0.06077278 | 1 | 1909 | 511 | 1971 | 0.7885802 | #N/A | #N/A | 1971 | #N/A | 1967
512 | 1909 | 1.204188 | 0.09760848 | 1 | 1909 | 512 | 1971 | 0.7901235 | #N/A | #N/A | 1971 | #N/A | 1967
513 | 1909 | 1.317919 | 0.09675972 | 1 | 1909 | 513 | 1971 | 0.7916667 | #N/A | #N/A | 1971 | #N/A | 1967
514 | 1909 | 1.313433 | 0.09336464 | 1 | 1909 | 514 | 1971 | 0.7932099 | #N/A | #N/A | 1971 | #N/A | 1967
515 | 1909 | 1.078049 | 0.09378902 | 1 | 1909 | 515 | 1971 | 0.7947531 | #N/A | #N/A | 1971 | #N/A | 1967
516 | 1909 | 1.121951 | 0.09760848 | 1 | 1909 | 516 | 1971 | 0.7962963 | #N/A | #N/A | 1971 | #N/A | 1968
517 | 1909 | 1.240223 | 0.09421341 | 1 | 1909 | 517 | 1971 | 0.7978395 | #N/A | #N/A | 1971 | #N/A | 1968
518 | 1938 | 1.253 | 0.04834141 | 1 | 1938 | 518 | 1971 | 0.7993827 | #N/A | #N/A | 1971 | #N/A | 1968
519 | 1938 | 1.257 | 0.04882628 | 1 | 1938 | 519 | 1971 | 0.8009259 | #N/A | #N/A | 1971 | #N/A | 1968
520 | 1938 | 1.135 | 0.07292171 | 1 | 1938 | 520 | 1971 | 0.8024691 | #N/A | #N/A | 1971 | #N/A | 1968
521 | 1938 | 1.127 | 0.07245597 | 1 | 1938 | 521 | 1971 | 0.8040123 | #N/A | #N/A | 1971 | #N/A | 1968
522 | 1938 | 1.108 | 0.06922074 | 1 | 1938 | 522 | 1971 | 0.8055556 | #N/A | #N/A | 1971 | #N/A | 1968
523 | 1938 | 1.115 | 0.09925271 | 1 | 1938 | 523 | 1971 | 0.8070988 | 0.8070988 | 0.8070988 | 1971 | #N/A | 1971
524 | 1938 | 1.11 | 0.09878142 | 1 | 1938 | 524 | 1972 | 0.808642 | #N/A | #N/A | 1972 | #N/A | 1971
525 | 1938 | 1.052 | 0.1147062 | 1 | 1938 | 525 | 1972 | 0.8101852 | #N/A | #N/A | 1972 | #N/A | 1971
526 | 1938 | 1.076 | 0.1264342 | 1 | 1938 | 526 | 1972 | 0.8117284 | #N/A | #N/A | 1972 | #N/A | 1971
527 | 1938 | 1.069 | 0.1256824 | 1 | 1938 | 527 | 1972 | 0.8132716 | #N/A | #N/A | 1972 | #N/A | 1971
528 | 1938 | 1.019 | 0.1284206 | 1 | 1938 | 528 | 1972 | 0.8148148 | #N/A | #N/A | 1972 | #N/A | 1971
529 | 1938 | 1.018 | 0.1409809 | 1 | 1938 | 529 | 1972 | 0.816358 | #N/A | #N/A | 1972 | #N/A | 1971
530 | 1938 | 0.945 | 0.1386394 | 1 | 1938 | 530 | 1972 | 0.8179012 | #N/A | #N/A | 1972 | #N/A | 1971
531 | 1938 | 0.959 | 0.1411791 | 1 | 1938 | 531 | 1972 | 0.8194444 | #N/A | #N/A | 1972 | #N/A | 1971
532 | 1938 | 0.946 | 0.1567634 | 1 | 1938 | 532 | 1972 | 0.8209877 | #N/A | #N/A | 1972 | #N/A | 1971
533 | 1938 | 0.917 | 0.1493964 | 1 | 1938 | 533 | 1972 | 0.8225309 | #N/A | #N/A | 1972 | #N/A | 1971
534 | 1938 | 1.239 | 0.1801796 | 1 | 1938 | 534 | 1972 | 0.8240741 | #N/A | #N/A | 1972 | #N/A | 1971
535 | 1938 | 1.234 | 0.1811305 | 1 | 1938 | 535 | 1972 | 0.8256173 | #N/A | #N/A | 1972 | #N/A | 1971
536 | 1938 | 1.056 | 0.2021471 | 1 | 1938 | 536 | 1972 | 0.8271605 | #N/A | #N/A | 1972 | #N/A | 1971
537 | 1938 | 1.054 | 0.2018981 | 1 | 1938 | 537 | 1972 | 0.8287037 | #N/A | #N/A | 1972 | #N/A | 1972
538 | 1938 | 1.132 | 0.2301392 | 1 | 1938 | 538 | 1972 | 0.8302469 | 0.8302469 | 0.8302469 | 1972 | #N/A | 1972
539 | 1938 | 1.132 | 0.2306465 | 1 | 1938 | 539 | 1977 | 0.8317901 | #N/A | #N/A | 1977 | #N/A | 1972
540 | 1938 | 1.756 | 0.07620926 | 1 | 1938 | 540 | 1977 | 0.8333333 | #N/A | #N/A | 1977 | #N/A | 1972
541 | 1938 | 1.683 | 0.07221484 | 1 | 1938 | 541 | 1977 | 0.8348765 | #N/A | #N/A | 1977 | #N/A | 1972
542 | 1938 | 1.494 | 0.07994906 | 1 | 1938 | 542 | 1977 | 0.8364198 | #N/A | #N/A | 1977 | #N/A | 1972
543 | 1938 | 1.416 | 0.09546888 | 1 | 1938 | 543 | 1977 | 0.837963 | #N/A | #N/A | 1977 | #N/A | 1972
544 | 1938 | 1.423 | 0.09641571 | 1 | 1938 | 544 | 1977 | 0.8395062 | #N/A | #N/A | 1977 | #N/A | 1972
545 | 1938 | 1.324 | 0.1098317 | 1 | 1938 | 545 | 1977 | 0.8410494 | #N/A | #N/A | 1977 | #N/A | 1972
546 | 1938 | 1.431 | 0.1106897 | 1 | 1938 | 546 | 1977 | 0.8425926 | #N/A | #N/A | 1977 | #N/A | 1972
547 | 1938 | 1.35 | 0.1131354 | 1 | 1938 | 547 | 1977 | 0.8441358 | #N/A | #N/A | 1977 | #N/A | 1972
548 | 1938 | 1.413 | 0.1097071 | 1 | 1938 | 548 | 1977 | 0.845679 | #N/A | #N/A | 1977 | #N/A | 1972
549 | 1938 | 1.328 | 0.138804 | 1 | 1938 | 549 | 1977 | 0.8472222 | #N/A | #N/A | 1977 | #N/A | 1972
550 | 1938 | 1.328 | 0.138804 | 1 | 1938 | 550 | 1977 | 0.8487654 | #N/A | #N/A | 1977 | #N/A | 1972
551 | 1938 | 1.254 | 0.1776254 | 1 | 1938 | 551 | 1977 | 0.8503086 | #N/A | #N/A | 1977 | #N/A | 1977
552 | 1938 | 1.233 | 0.177268 | 1 | 1938 | 552 | 1977 | 0.8518519 | #N/A | #N/A | 1977 | #N/A | 1977
553 | 1938 | 1.198 | 0.1830431 | 1 | 1938 | 553 | 1977 | 0.8533951 | #N/A | #N/A | 1977 | #N/A | 1977
554 | 1938 | 1.211 | 0.1841683 | 1 | 1938 | 554 | 1977 | 0.8549383 | #N/A | #N/A | 1977 | #N/A | 1977
555 | 1938 | 1.178 | 0.2120264 | 1 | 1938 | 555 | 1977 | 0.8564815 | #N/A | #N/A | 1977 | #N/A | 1977
556 | 1938 | 1.175 | 0.2106654 | 1 | 1938 | 556 | 1977 | 0.8580247 | #N/A | #N/A | 1977 | #N/A | 1977
557 | 1938 | 1.185 | 0.2199187 | 1 | 1938 | 557 | 1977 | 0.8595679 | #N/A | #N/A | 1977 | #N/A | 1977
558 | 1938 | 1.195 | 0.2212346 | 1 | 1938 | 558 | 1977 | 0.8611111 | #N/A | #N/A | 1977 | #N/A | 1977
559 | 1938 | 1.185 | 0.2202769 | 1 | 1938 | 559 | 1977 | 0.8626543 | #N/A | #N/A | 1977 | #N/A | 1977
560 | 1938 | 1.172 | 0.224237 | 1 | 1938 | 560 | 1977 | 0.8641975 | #N/A | #N/A | 1977 | #N/A | 1977
561 | 1938 | 1.145 | 0.2351006 | 1 | 1938 | 561 | 1977 | 0.8657407 | #N/A | #N/A | 1977 | #N/A | 1977
562 | 1938 | 1.141 | 0.2331166 | 1 | 1938 | 562 | 1977 | 0.867284 | #N/A | #N/A | 1977 | #N/A | 1977
563 | 1938 | 1.038 | 0.2651389 | 1 | 1938 | 563 | 1977 | 0.8688272 | 0.8688272 | 0.8688272 | 1977 | #N/A | 1977
564 | 1938 | 1.081 | 0.2783664 | 1 | 1938 | 564 | 1978 | 0.8703704 | #N/A | #N/A | 1978 | #N/A | 1977
565 | 1938 | 1.109 | 0.2787402 | 1 | 1938 | 565 | 1978 | 0.8719136 | #N/A | #N/A | 1978 | #N/A | 1977
566 | 1938 | 0.994 | 0.3193983 | 1 | 1938 | 566 | 1978 | 0.8734568 | 0.8734568 | 0.8734568 | 1978 | #N/A | 1977
567 | 1938 | 0.995 | 0.3202634 | 1 | 1938 | 567 | 1980 | 0.875 | #N/A | #N/A | 1980 | #N/A | 1977
568 | 1982 | #N/A | #N/A | #N/A | #N/A | 568 | 1980 | 0.8765432 | #N/A | #N/A | 1980 | #N/A | 1977
569 | 1982 | #N/A | #N/A | #N/A | #N/A | 569 | 1980 | 0.8780864 | #N/A | #N/A | 1980 | #N/A | 1977
570 | 1982 | 0.6108787 | 0.2637099 | 1 | 1982 | 570 | 1980 | 0.8796296 | #N/A | #N/A | 1980 | #N/A | 1977
571 | 1982 | 0.6059113 | 0.2143065 | 1 | 1982 | 571 | 1980 | 0.8811728 | #N/A | #N/A | 1980 | #N/A | 1977
572 | 1982 | 0.5714286 | 0.2021102 | 1 | 1982 | 572 | 1980 | 0.882716 | #N/A | #N/A | 1980 | #N/A | 1977
573 | 1982 | 0.6090426 | 0.2791422 | 1 | 1982 | 573 | 1980 | 0.8842593 | #N/A | #N/A | 1980 | #N/A | 1977
574 | 1982 | 0.5784314 | 0.3183569 | 1 | 1982 | 574 | 1980 | 0.8858025 | #N/A | #N/A | 1980 | #N/A | 1977
575 | 1965 | #N/A | 0.6816189 | 1 | 1965 | 575 | 1980 | 0.8873457 | #N/A | #N/A | 1980 | #N/A | 1978
576 | 1965 | #N/A | 0.8391791 | 1 | 1965 | 576 | 1980 | 0.8888889 | 0.8888889 | 0.8888889 | 1980 | #N/A | 1978
577 | 1965 | #N/A | 0.8104072 | 1 | 1965 | 577 | 1982 | 0.8904321 | #N/A | #N/A | 1982 | #N/A | 1980
578 | 1967 | #N/A | 0.618 | 1 | 1967 | 578 | 1982 | 0.8919753 | #N/A | #N/A | 1982 | #N/A | 1980
579 | 1967 | #N/A | 0.656 | 1 | 1967 | 579 | 1982 | 0.8935185 | #N/A | #N/A | 1982 | #N/A | 1980
580 | 1967 | #N/A | 0.687 | 1 | 1967 | 580 | 1982 | 0.8950617 | #N/A | #N/A | 1982 | #N/A | 1980
581 | 1967 | #N/A | 0.684 | 1 | 1967 | 581 | 1982 | 0.8966049 | 0.8966049 | 0.8966049 | 1982 | #N/A | 1980
582 | 1967 | #N/A | 0.688 | 1 | 1967 | 582 | 1985 | 0.8981481 | #N/A | #N/A | 1985 | #N/A | 1980
583 | 1967 | #N/A | 0.674 | 1 | 1967 | 583 | 1985 | 0.8996914 | #N/A | #N/A | 1985 | #N/A | 1980
584 | 1967 | #N/A | 0.612 | 1 | 1967 | 584 | 1985 | 0.9012346 | #N/A | #N/A | 1985 | #N/A | 1980
585 | 1967 | #N/A | 0.655 | 1 | 1967 | 585 | 1985 | 0.9027778 | #N/A | #N/A | 1985 | #N/A | 1980
586 | 1964 | 0.06804919 | 0.196198 | 1 | 1964 | 586 | 1985 | 0.904321 | #N/A | #N/A | 1985 | #N/A | 1982
587 | 1964 | 0.08846359 | 0.2605049 | 1 | 1964 | 587 | 1985 | 0.9058642 | #N/A | #N/A | 1985 | #N/A | 1982
588 | 1964 | 0.086859 | 0.276054 | 1 | 1964 | 588 | 1985 | 0.9074074 | #N/A | #N/A | 1985 | #N/A | 1982
589 | 1964 | 0.1616645 | 0.2212747 | 1 | 1964 | 589 | 1985 | 0.9089506 | #N/A | #N/A | 1985 | #N/A | 1982
590 | 1964 | 0.2023751 | 0.2480867 | 1 | 1964 | 590 | 1985 | 0.9104938 | #N/A | #N/A | 1985 | #N/A | 1985
591 | 1964 | 0.2100764 | 0.2554792 | 1 | 1964 | 591 | 1985 | 0.912037 | #N/A | #N/A | 1985 | #N/A | 1985
592 | 1964 | 0.2174406 | 0.2373738 | 1 | 1964 | 592 | 1985 | 0.9135802 | 0.9135802 | 0.9135802 | 1985 | #N/A | 1985
593 | 1964 | 0.2128909 | 0.2252604 | 1 | 1964 | 593 | 1987 | 0.9151235 | #N/A | #N/A | 1987 | #N/A | 1985
594 | 1964 | 0.4336505 | 0.3405117 | 1 | 1964 | 594 | 1987 | 0.9166667 | #N/A | #N/A | 1987 | #N/A | 1985
595 | 1964 | 0.4987595 | 0.3090779 | 1 | 1964 | 595 | 1987 | 0.9182099 | #N/A | #N/A | 1987 | #N/A | 1985
596 | 1964 | 0.5385959 | 0.3037298 | 1 | 1964 | 596 | 1987 | 0.9197531 | 0.9197531 | 0.9197531 | 1987 | #N/A | 1985
597 | 1964 | 0.5730211 | 0.2807488 | 1 | 1964 | 597 | 2004 | 0.9212963 | #N/A | #N/A | 2004 | #N/A | 1985
598 | 1964 | 0.6759918 | 0.2838729 | 1 | 1964 | 598 | 2004 | 0.9228395 | #N/A | #N/A | 2004 | #N/A | 1985
599 | 1964 | 0.7155502 | 0.2897567 | 1 | 1964 | 599 | 2004 | 0.9243827 | #N/A | #N/A | 2004 | #N/A | 1985
600 | 1964 | 0.6946307 | 0.26764 | 1 | 1964 | 600 | 2004 | 0.9259259 | #N/A | #N/A | 2004 | #N/A | 1987
601 | 1964 | 0.6204904 | 0.241965 | 1 | 1964 | 601 | 2004 | 0.9274691 | #N/A | #N/A | 2004 | #N/A | 1987
602 | 1959 | #N/A | 0.8248384 | 1 | 1959 | 602 | 2004 | 0.9290123 | #N/A | #N/A | 2004 | #N/A | 1987
603 | 1959 | #N/A | 0.8664274 | 1 | 1959 | 603 | 2004 | 0.9305556 | #N/A | #N/A | 2004 | #N/A | 2004
604 | 1959 | #N/A | 0.8368333 | 1 | 1959 | 604 | 2004 | 0.9320988 | #N/A | #N/A | 2004 | #N/A | 2004
605 | 1968 | #N/A | #N/A | #N/A | #N/A | 605 | 2004 | 0.933642 | #N/A | #N/A | 2004 | #N/A | 2004
606 | 1968 | #N/A | #N/A | #N/A | #N/A | 606 | 2004 | 0.9351852 | #N/A | #N/A | 2004 | #N/A | 2004
607 | 1968 | #N/A | #N/A | #N/A | #N/A | 607 | 2004 | 0.9367284 | #N/A | #N/A | 2004 | #N/A | 2004
608 | 1968 | #N/A | #N/A | #N/A | #N/A | 608 | 2004 | 0.9382716 | 0.9382716 | 0.9382716 | 2004 | #N/A | 2004
609 | 1968 | #N/A | 0.6666667 | 1 | 1968 | 609 | 2015 | 0.9398148 | 0.9398148 | 0.9398148 | 2015 | #N/A | 2004
610 | 1968 | #N/A | #N/A | #N/A | #N/A | 610 | 2016 | 0.941358 | #N/A | #N/A | 2016 | #N/A | 2004
611 | 1968 | #N/A | 0.6081081 | 1 | 1968 | 611 | 2016 | 0.9429012 | #N/A | #N/A | 2016 | #N/A | 2004
612 | 1968 | #N/A | 0.6285714 | 1 | 1968 | 612 | 2016 | 0.9444444 | #N/A | #N/A | 2016 | #N/A | 2004
613 | 1968 | #N/A | #N/A | #N/A | #N/A | 613 | 2016 | 0.9459877 | #N/A | #N/A | 2016 | #N/A | 2004
614 | 1951 | #N/A | 0.3198797 | 1 | 1951 | 614 | 2016 | 0.9475309 | #N/A | #N/A | 2016 | #N/A | 2016
615 | 1957 | #N/A | 0.2354486 | 1 | 1957 | 615 | 2016 | 0.9490741 | #N/A | #N/A | 2016 | #N/A | 2016
616 | 1957 | #N/A | 0.2252596 | 1 | 1957 | 616 | 2016 | 0.9506173 | #N/A | #N/A | 2016 | #N/A | 2016
617 | 1957 | #N/A | 0.3575876 | 1 | 1957 | 617 | 2016 | 0.9521605 | #N/A | #N/A | 2016 | #N/A | 2016
618 | 1957 | #N/A | 0.4043633 | 1 | 1957 | 618 | 2016 | 0.9537037 | #N/A | #N/A | 2016 | #N/A | 2016
619 | 1957 | #N/A | 0.3569722 | 1 | 1957 | 619 | 2016 | 0.9552469 | #N/A | #N/A | 2016 | #N/A | 2016
620 | 1957 | #N/A | 0.4172882 | 1 | 1957 | 620 | 2016 | 0.9567901 | #N/A | #N/A | 2016 | #N/A | 2016
621 | 1957 | #N/A | 0.2909881 | 1 | 1957 | 621 | 2016 | 0.9583333 | #N/A | #N/A | 2016 | #N/A | 2016
622 | 1957 | #N/A | 0.275761 | 1 | 1957 | 622 | 2016 | 0.9598765 | 0.9598765 | 0.9598765 | 2016 | #N/A | 2016
623 | 1957 | #N/A | 0.1967809 | 1 | 1957 | 623 | 2017 | 0.9614198 | #N/A | #N/A | 2017 | #N/A | 2016
624 | 1957 | #N/A | 0.1920956 | 1 | 1957 | 624 | 2017 | 0.962963 | #N/A | #N/A | 2017 | #N/A | 2016
625 | 1957 | #N/A | 0.1835618 | 1 | 1957 | 625 | 2017 | 0.9645062 | #N/A | #N/A | 2017 | #N/A | 2016
626 | 1957 | #N/A | 0.1872431 | 1 | 1957 | 626 | 2017 | 0.9660494 | #N/A | #N/A | 2017 | #N/A | 2017
627 | 1957 | #N/A | 0.2091634 | 1 | 1957 | 627 | 2017 | 0.9675926 | #N/A | #N/A | 2017 | #N/A | 2017
628 | 1957 | #N/A | 0.2044781 | 1 | 1957 | 628 | 2017 | 0.9691358 | #N/A | #N/A | 2017 | #N/A | 2017
629 | 1950 | 0.6591042 | 0.4027286 | 1 | 1950 | 629 | 2017 | 0.970679 | #N/A | #N/A | 2017 | #N/A | 2017
630 | 1950 | 0.7316402 | 0.4471638 | 1 | 1950 | 630 | 2017 | 0.9722222 | #N/A | #N/A | 2017 | #N/A | 2017
631 | 1950 | 0.7419737 | 0.458202 | 1 | 1950 | 631 | 2017 | 0.9737654 | #N/A | #N/A | 2017 | #N/A | 2017
632 | 1950 | 0.5994333 | 0.5658182 | 1 | 1950 | 632 | 2017 | 0.9753086 | #N/A | #N/A | 2017 | #N/A | 2017
633 | 1950 | 0.4745201 | 0.5745611 | 1 | 1950 | 633 | 2017 | 0.9768519 | #N/A | #N/A | 2017 | #N/A | 2017
634 | 1950 | 0.4114787 | 0.6108927 | 1 | 1950 | 634 | 2017 | 0.9783951 | 0.9783951 | 0.9783951 | 2017 | #N/A | 2017
635 | 1950 | 0.4364877 | 0.6920183 | 1 | 1950 | 635 | 2019 | 0.9799383 | #N/A | #N/A | 2019 | #N/A | 2017
636 | 1950 | 0.4220583 | 0.6265994 | 1 | 1950 | 636 | 2019 | 0.9814815 | #N/A | #N/A | 2019 | #N/A | 2017
637 | 1950 | 0.1383769 | 0.3995127 | 1 | 1950 | 637 | 2019 | 0.9830247 | #N/A | #N/A | 2019 | #N/A | 2019
638 | 1950 | 0.07442904 | 0.2671036 | 1 | 1950 | 638 | 2019 | 0.9845679 | #N/A | #N/A | 2019 | #N/A | 2019
639 | 1950 | 0.04648752 | 0.1776021 | 1 | 1950 | 639 | 2019 | 0.9861111 | #N/A | #N/A | 2019 | #N/A | 2019
640 | 1950 | 1.184224 | 0.1391762 | 1 | 1950 | 640 | 2019 | 0.9876543 | #N/A | #N/A | 2019 | #N/A | 2019
641 | 1950 | 1.163077 | 0.1366909 | 1 | 1950 | 641 | 2019 | 0.9891975 | #N/A | #N/A | 2019 | #N/A | 2019
642 | 1950 | 1.165427 | 0.136967 | 1 | 1950 | 642 | 2019 | 0.9907407 | 0.9907407 | 0.9907407 | 2019 | #N/A | 2019
643 | 1950 | 1.120216 | 0.171548 | 1 | 1950 | 643 | 2020 | 0.992284 | #N/A | #N/A | 2020 | #N/A | 2019
644 | 1950 | 1.12273 | 0.2063678 | 1 | 1950 | 644 | 2020 | 0.9938272 | #N/A | #N/A | 2020 | #N/A | 2020
645 | 1950 | 0.9677114 | 0.2878682 | 1 | 1950 | 645 | 2020 | 0.9953704 | #N/A | #N/A | 2020 | #N/A | 2020
646 | 1950 | 1.117682 | 0.1986286 | 1 | 1950 | 646 | 2020 | 0.9969136 | #N/A | #N/A | 2020 | #N/A | 2020
647 | 1950 | 0.9641352 | 0.2328255 | 1 | 1950 | 647 | 2020 | 0.9984568 | #N/A | #N/A | 2020 | #N/A | 2020
648 | 1950 | 1.305863 | 0.07646136 | 1 | 1950 | 648 | 2020 | 1 | #N/A | 1 | 2020 | #N/A | 2020
649 | 1950 | 1.082152 | 0.1950091 | 1 | 1950 | 649 | #N/A |  | #N/A | #N/A | #N/A | #N/A | #N/A
650 | 1950 | 1.039821 | 0.329835 | 1 | 1950 | 650 | #N/A |  | #N/A | #N/A | #N/A | #N/A | #N/A
651 | 1950 | 0.939074 | 0.4833403 | 1 | 1950 | 651 | #N/A |  | #N/A | #N/A | #N/A | #N/A | #N/A
652 | 1950 | 0.8340695 | 0.622859 | 1 | 1950 | 652 | #N/A |  | #N/A | #N/A | #N/A | #N/A | #N/A
653 | 1950 | 0.7684335 | 0.7443564 | 1 | 1950 | 653 | #N/A |  | #N/A | #N/A | #N/A | #N/A | #N/A
654 | 1952 | 1.210976 | 0.0704703 | 1 | 1952 | 654 | #N/A |  | #N/A | #N/A | #N/A | #N/A | #N/A
655 | 1952 | 1.021951 | 0.1830303 | 1 | 1952 | 655 | #N/A |  | #N/A | #N/A | #N/A | #N/A | #N/A
656 | 1952 | 0.9792683 | 0.3087212 | 1 | 1952 | 656 | #N/A |  | #N/A | #N/A | #N/A | #N/A | #N/A
657 | 1952 | 0.8939024 | 0.4572668 | 1 | 1952 | 657 | #N/A |  | #N/A | #N/A | #N/A | #N/A | #N/A
658 | 1952 | 0.8304878 | 0.616378 | 1 | 1952 | 658 | #N/A |  | #N/A | #N/A | #N/A | #N/A | #N/A
659 | 1952 | 0.7378049 | 0.7103011 | 1 | 1952 | 659 | #N/A |  | #N/A | #N/A | #N/A | #N/A | #N/A
660 | 1962 | #N/A | 0.3395702 | 1 | 1962 | 660 | #N/A |  | #N/A | #N/A | #N/A | #N/A | #N/A
661 | 1962 | #N/A | 0.333303 | 1 | 1962 | 661 | #N/A |  | #N/A | #N/A | #N/A | #N/A | #N/A
662 | 1962 | #N/A | 0.2717701 | 1 | 1962 | 662 | #N/A |  | #N/A | #N/A | #N/A | #N/A | #N/A
663 | 1962 | #N/A | 0.3167803 | 1 | 1962 | 663 | #N/A |  | #N/A | #N/A | #N/A | #N/A | #N/A
664 | 1962 | #N/A | 0.2889765 | 1 | 1962 | 664 | #N/A |  | #N/A | #N/A | #N/A | #N/A | #N/A
665 | 1962 | #N/A | 0.410219 | 1 | 1962 | 665 | #N/A |  | #N/A | #N/A | #N/A | #N/A | #N/A
666 | 1962 | #N/A | 0.4592174 | 1 | 1962 | 666 | #N/A |  | #N/A | #N/A | #N/A | #N/A | #N/A
667 | 1962 | #N/A | 0.4292107 | 1 | 1962 | 667 | #N/A |  | #N/A | #N/A | #N/A | #N/A | #N/A
668 | 1962 | #N/A | 0.303866 | 1 | 1962 | 668 | #N/A |  | #N/A | #N/A | #N/A | #N/A | #N/A
669 | 1962 | #N/A | 0.3532442 | 1 | 1962 | 669 | #N/A |  | #N/A | #N/A | #N/A | #N/A | #N/A
670 | 1962 | #N/A | 0.439846 | 1 | 1962 | 670 | #N/A |  | #N/A | #N/A | #N/A | #N/A | #N/A
Empirical cumulative distribution function showing the distribution of the years in which laboratory tests were carried out. Only specimens with a normalised failure load Chi or alpha have been included in this plot.

## Figure 1 Data
Fig 1a) | Total of | 484 | points plotted
Fig 1b) | Total of | 484 | points plotted
Fig 1c) | Total of | 484 | points plotted
Fig 1d) | Total of | 648 | points plotted
| Total of | 648 | specimens tested which have an associated failure load normalised by the yield stress or Young's modulus
| Total of | 670 | specimens in database (with not all actually being tested)
| Lab test data | [9 empty] | CHI | [6 empty] | ALPHA | [6 empty] | Lines on Lamda plots |  |  | Lines on r/t
| r/t | lambda | Chi | Alpha | Lambda and Chi | Lambda and Alpha | r/t and Chi | r/t and alpha | CHI or ALPHA present (test result exists) | Manufacturing method | LTWa | LTWb | Electroforming | Machined | Tubes | CLTW | Miscellaneous | LTWa | LTWb | Electroforming | Machined | Tubes | CLTW | Miscellaneous | LAMDA | CHI | ALPHA | r/t | CHI | ALPHA
1 | 26.18 | 0.4757028 | 1.037178 | 0.2347063 | 1 | 1 | 1 | 1 | 1 | Machined | #N/A | #N/A | #N/A | 1.037178 | #N/A | #N/A | #N/A | #N/A | #N/A | #N/A | 0.2347063 | #N/A | #N/A | #N/A | 0 | 1 | 0 | 0 | 1 | 1
2 | 26.44 | 0.4780591 | 1.010629 | 0.2309698 | 1 | 1 | 1 | 1 | 1 | Machined | #N/A | #N/A | #N/A | 1.010629 | #N/A | #N/A | #N/A | #N/A | #N/A | #N/A | 0.2309698 | #N/A | #N/A | #N/A | 0.1 | 1 | 0.01 | 1500 | 1 | 1
3 | 26.18 | 0.4757028 | 1.029214 | 0.232904 | 1 | 1 | 1 | 1 | 1 | Machined | #N/A | #N/A | #N/A | 1.029214 | #N/A | #N/A | #N/A | #N/A | #N/A | #N/A | 0.232904 | #N/A | #N/A | #N/A | 0.2 | 1 | 0.04
4 | 26.44 | 0.4780591 | 1.054877 | 0.2410823 | 1 | 1 | 1 | 1 | 1 | Machined | #N/A | #N/A | #N/A | 1.054877 | #N/A | #N/A | #N/A | #N/A | #N/A | #N/A | 0.2410823 | #N/A | #N/A | #N/A | 0.3 | 1 | 0.09
5 | 26.44 | 0.4780591 | 1.028329 | 0.2350148 | 1 | 1 | 1 | 1 | 1 | Machined | #N/A | #N/A | #N/A | 1.028329 | #N/A | #N/A | #N/A | #N/A | #N/A | #N/A | 0.2350148 | #N/A | #N/A | #N/A | 0.4 | 1 | 0.16
6 | 26.56 | 0.4791428 | 1.030098 | 0.2364877 | 1 | 1 | 1 | 1 | 1 | Machined | #N/A | #N/A | #N/A | 1.030098 | #N/A | #N/A | #N/A | #N/A | #N/A | #N/A | 0.2364877 | #N/A | #N/A | #N/A | 0.5 | 1 | 0.25
7 | 26.61 | 0.4795935 | 1.030098 | 0.2369329 | 1 | 1 | 1 | 1 | 1 | Machined | #N/A | #N/A | #N/A | 1.030098 | #N/A | #N/A | #N/A | #N/A | #N/A | #N/A | 0.2369329 | #N/A | #N/A | #N/A | 0.6 | 1 | 0.36
8 | 25.94 | 0.4735173 | 1.054347 | 0.2364041 | 1 | 1 | 1 | 1 | 1 | Machined | #N/A | #N/A | #N/A | 1.054347 | #N/A | #N/A | #N/A | #N/A | #N/A | #N/A | 0.2364041 | #N/A | #N/A | #N/A | 0.7 | 1 | 0.49
9 | 25.88 | 0.4729694 | 1.04001 | 0.2326503 | 1 | 1 | 1 | 1 | 1 | Machined | #N/A | #N/A | #N/A | 1.04001 | #N/A | #N/A | #N/A | #N/A | #N/A | #N/A | 0.2326503 | #N/A | #N/A | #N/A | 0.8 | 1 | 0.64
10 | 26.04 | #N/A | #N/A | #N/A | #N/A | #N/A | #N/A | #N/A | #N/A | Machined | #N/A | #N/A | #N/A | #N/A | #N/A | #N/A | #N/A | #N/A | #N/A | #N/A | #N/A | #N/A | #N/A | #N/A | 0.9 | 1 | 0.81
11 | 114.56 | 0.9951015 | 0.5846074 | 0.5788941 | 1 | 1 | 1 | 1 | 1 | Machined | #N/A | #N/A | #N/A | 0.5846074 | #N/A | #N/A | #N/A | #N/A | #N/A | #N/A | 0.5788941 | #N/A | #N/A | #N/A | 1 | 1 | 1
12 | 116.61 | 1.003965 | 0.5623064 | 0.5667748 | 1 | 1 | 1 | 1 | 1 | Machined | #N/A | #N/A | #N/A | 0.5623064 | #N/A | #N/A | #N/A | #N/A | #N/A | #N/A | 0.5667748 | #N/A | #N/A | #N/A | 1.1 | 0.8264463 | 1
13 | 113.6 | 0.9909233 | 0.6300946 | 0.6187082 | 1 | 1 | 1 | 1 | 1 | Machined | #N/A | #N/A | #N/A | 0.6300946 | #N/A | #N/A | #N/A | #N/A | #N/A | #N/A | 0.6187082 | #N/A | #N/A | #N/A | 1.2 | 0.6944444 | 1
14 | 121.25 | 1.023745 | 0.5877933 | 0.616039 | 1 | 1 | 1 | 1 | 1 | Machined | #N/A | #N/A | #N/A | 0.5877933 | #N/A | #N/A | #N/A | #N/A | #N/A | #N/A | 0.616039 | #N/A | #N/A | #N/A | 1.3 | 0.591716 | 1
15 | 9.7 | 0.2895588 | 1.232401 | 0.1033298 | 1 | 1 | 1 | 1 | 1 | Machined | #N/A | #N/A | #N/A | 1.232401 | #N/A | #N/A | #N/A | #N/A | #N/A | #N/A | 0.1033298 | #N/A | #N/A | #N/A | 1.4 | 0.5102041 | 1
16 | 14.02 | 0.3481167 | 1.134701 | 0.1375091 | 1 | 1 | 1 | 1 | 1 | Machined | #N/A | #N/A | #N/A | 1.134701 | #N/A | #N/A | #N/A | #N/A | #N/A | #N/A | 0.1375091 | #N/A | #N/A | #N/A | 1.5 | 0.4444444 | 1
17 | 19.71 | 0.4127568 | 1.089922 | 0.185688 | 1 | 1 | 1 | 1 | 1 | Machined | #N/A | #N/A | #N/A | 1.089922 | #N/A | #N/A | #N/A | #N/A | #N/A | #N/A | 0.185688 | #N/A | #N/A | #N/A | 1.6 | 0.390625 | 1
18 | 44.69 | 0.6215214 | 0.9821334 | 0.3793872 | 1 | 1 | 1 | 1 | 1 | Machined | #N/A | #N/A | #N/A | 0.9821334 | #N/A | #N/A | #N/A | #N/A | #N/A | #N/A | 0.3793872 | #N/A | #N/A | #N/A | 1.7 | 0.3460208 | 1
19 | 56.52 | 0.6989594 | 0.9093894 | 0.4442769 | 1 | 1 | 1 | 1 | 1 | Machined | #N/A | #N/A | #N/A | 0.9093894 | #N/A | #N/A | #N/A | #N/A | #N/A | #N/A | 0.4442769 | #N/A | #N/A | #N/A | 1.8 | 0.308642 | 1
20 | 89.33 | 0.8787181 | 0.7778837 | 0.6006394 | 1 | 1 | 1 | 1 | 1 | Machined | #N/A | #N/A | #N/A | 0.7778837 | #N/A | #N/A | #N/A | #N/A | #N/A | #N/A | 0.6006394 | #N/A | #N/A | #N/A | 1.9 | 0.2770083 | 1
21 | 9.76 | 0.290453 | 1.23895 | 0.1045214 | 1 | 1 | 1 | 1 | 1 | Machined | #N/A | #N/A | #N/A | 1.23895 | #N/A | #N/A | #N/A | #N/A | #N/A | #N/A | 0.1045214 | #N/A | #N/A | #N/A | 2 | 0.25 | 1
22 | 9.76 | 0.290453 | 1.226915 | 0.1035061 | 1 | 1 | 1 | 1 | 1 | Machined | #N/A | #N/A | #N/A | 1.226915 | #N/A | #N/A | #N/A | #N/A | #N/A | #N/A | 0.1035061 | #N/A | #N/A | #N/A | 2.1 | 0.2267574 | 1
23 | 9.76 | 0.290453 | 1.236118 | 0.1042825 | 1 | 1 | 1 | 1 | 1 | Machined | #N/A | #N/A | #N/A | 1.236118 | #N/A | #N/A | #N/A | #N/A | #N/A | #N/A | 0.1042825 | #N/A | #N/A | #N/A | 2.2 | 0.2066116 | 1
24 | 9.76 | #N/A | #N/A | #N/A | #N/A | #N/A | #N/A | #N/A | #N/A | Machined | #N/A | #N/A | #N/A | #N/A | #N/A | #N/A | #N/A | #N/A | #N/A | #N/A | #N/A | #N/A | #N/A | #N/A | 2.3 | 0.1890359 | 1
25 | 13.93 | 0.3469976 | 1.129038 | 0.1359444 | 1 | 1 | 1 | 1 | 1 | Machined | #N/A | #N/A | #N/A | 1.129038 | #N/A | #N/A | #N/A | #N/A | #N/A | #N/A | 0.1359444 | #N/A | #N/A | #N/A | 2.4 | 0.1736111 | 1
26 | 19.66 | 0.4122329 | 1.088152 | 0.1849162 | 1 | 1 | 1 | 1 | 1 | Machined | #N/A | #N/A | #N/A | 1.088152 | #N/A | #N/A | #N/A | #N/A | #N/A | #N/A | 0.1849162 | #N/A | #N/A | #N/A | 2.5 | 0.16 | 1
27 | 44.19 | 0.6180347 | 0.9447879 | 0.3608777 | 1 | 1 | 1 | 1 | 1 | Machined | #N/A | #N/A | #N/A | 0.9447879 | #N/A | #N/A | #N/A | #N/A | #N/A | #N/A | 0.3608777 | #N/A | #N/A | #N/A | 2.6 | 0.147929 | 1
28 | 54.93 | 0.6890579 | 0.8962919 | 0.4255601 | 1 | 1 | 1 | 1 | 1 | Machined | #N/A | #N/A | #N/A | 0.8962919 | #N/A | #N/A | #N/A | #N/A | #N/A | #N/A | 0.4255601 | #N/A | #N/A | #N/A | 2.7 | 0.1371742 | 1
29 | 85.95 | 0.8619336 | 0.7732819 | 0.5744939 | 1 | 1 | 1 | 1 | 1 | Machined | #N/A | #N/A | #N/A | 0.7732819 | #N/A | #N/A | #N/A | #N/A | #N/A | #N/A | 0.5744939 | #N/A | #N/A | #N/A | 2.8 | 0.127551 | 1
30 | 9.7 | 0.2895588 | 1.225322 | 0.1027362 | 1 | 1 | 1 | 1 | 1 | Machined | #N/A | #N/A | #N/A | 1.225322 | #N/A | #N/A | #N/A | #N/A | #N/A | #N/A | 0.1027362 | #N/A | #N/A | #N/A | 2.9 | 0.1189061 | 1
31 | 18.7 | 0.1902246 | 1.280708 | 0.04634294 | 1 | 1 | 1 | 1 | 1 | Tubes | #N/A | #N/A | #N/A | #N/A | 1.280708 | #N/A | #N/A | #N/A | #N/A | #N/A | #N/A | 0.04634294 | #N/A | #N/A | 3 | 0.1111111 | 1
32 | 18.3 | 0.1881681 | 1.310877 | 0.04641453 | 1 | 1 | 1 | 1 | 1 | Tubes | #N/A | #N/A | #N/A | #N/A | 1.310877 | #N/A | #N/A | #N/A | #N/A | #N/A | #N/A | 0.04641453 | #N/A | #N/A
33 | 18.3 | 0.1881681 | 1.338359 | 0.04738758 | 1 | 1 | 1 | 1 | 1 | Tubes | #N/A | #N/A | #N/A | #N/A | 1.338359 | #N/A | #N/A | #N/A | #N/A | #N/A | #N/A | 0.04738758 | #N/A | #N/A
34 | 18.5 | 0.1889105 | 1.150704 | 0.04106538 | 1 | 1 | 1 | 1 | 1 | Tubes | #N/A | #N/A | #N/A | #N/A | 1.150704 | #N/A | #N/A | #N/A | #N/A | #N/A | #N/A | 0.04106538 | #N/A | #N/A
35 | 400 | 1.111678 | 0.4282213 | 0.5292083 | 1 | 1 | 1 | 1 | 1 | LTWa | 0.4282213 | #N/A | #N/A | #N/A | #N/A | #N/A | #N/A | 0.5292083 | #N/A | #N/A | #N/A | #N/A | #N/A | #N/A
36 | 400 | 1.111678 | 0.2891577 | 0.3573495 | 1 | 1 | 1 | 1 | 1 | LTWa | 0.2891577 | #N/A | #N/A | #N/A | #N/A | #N/A | #N/A | 0.3573495 | #N/A | #N/A | #N/A | #N/A | #N/A | #N/A
37 | 150 | 0.6807612 | 0.6565798 | 0.3042826 | 1 | 1 | 1 | 1 | 1 | LTWa | 0.6565798 | #N/A | #N/A | #N/A | #N/A | #N/A | #N/A | 0.3042826 | #N/A | #N/A | #N/A | #N/A | #N/A | #N/A
38 | 150 | 0.6807612 | 0.7432483 | 0.3444479 | 1 | 1 | 1 | 1 | 1 | LTWa | 0.7432483 | #N/A | #N/A | #N/A | #N/A | #N/A | #N/A | 0.3444479 | #N/A | #N/A | #N/A | #N/A | #N/A | #N/A
39 | 50 | 0.3930377 | 0.8916354 | 0.1377386 | 1 | 1 | 1 | 1 | 1 | LTWa | 0.8916354 | #N/A | #N/A | #N/A | #N/A | #N/A | #N/A | 0.1377386 | #N/A | #N/A | #N/A | #N/A | #N/A | #N/A
40 | 50 | 0.3930377 | 0.901878 | 0.1393209 | 1 | 1 | 1 | 1 | 1 | LTWa | 0.901878 | #N/A | #N/A | #N/A | #N/A | #N/A | #N/A | 0.1393209 | #N/A | #N/A | #N/A | #N/A | #N/A | #N/A
41 | 333.3333 | 1.398684 | 0.1533524 | 0.3000061 | 1 | 1 | 1 | 1 | 1 | LTWa | 0.1533524 | #N/A | #N/A | #N/A | #N/A | #N/A | #N/A | 0.3000061 | #N/A | #N/A | #N/A | #N/A | #N/A | #N/A
42 | 333.3333 | 1.398684 | 0.1908271 | 0.3733184 | 1 | 1 | 1 | 1 | 1 | LTWa | 0.1908271 | #N/A | #N/A | #N/A | #N/A | #N/A | #N/A | 0.3733184 | #N/A | #N/A | #N/A | #N/A | #N/A | #N/A
43 | 150 | 0.938266 | 0.5136615 | 0.4521984 | 1 | 1 | 1 | 1 | 1 | LTWa | 0.5136615 | #N/A | #N/A | #N/A | #N/A | #N/A | #N/A | 0.4521984 | #N/A | #N/A | #N/A | #N/A | #N/A | #N/A
44 | 150 | 0.938266 | 0.5354901 | 0.471415 | 1 | 1 | 1 | 1 | 1 | LTWa | 0.5354901 | #N/A | #N/A | #N/A | #N/A | #N/A | #N/A | 0.471415 | #N/A | #N/A | #N/A | #N/A | #N/A | #N/A
45 | 50 | 0.5417082 | 0.8313727 | 0.2439644 | 1 | 1 | 1 | 1 | 1 | LTWa | 0.8313727 | #N/A | #N/A | #N/A | #N/A | #N/A | #N/A | 0.2439644 | #N/A | #N/A | #N/A | #N/A | #N/A | #N/A
46 | 50 | 0.5417082 | 0.8425173 | 0.2472348 | 1 | 1 | 1 | 1 | 1 | LTWa | 0.8425173 | #N/A | #N/A | #N/A | #N/A | #N/A | #N/A | 0.2472348 | #N/A | #N/A | #N/A | #N/A | #N/A | #N/A
47 | 500 | 0.9593261 | 0.4157275 | 0.3825967 | 1 | 1 | 1 | 1 | 1 | LTWa | 0.4157275 | #N/A | #N/A | #N/A | #N/A | #N/A | #N/A | 0.3825967 | #N/A | #N/A | #N/A | #N/A | #N/A | #N/A
48 | 437.5 | 1.045523 | 0.2988739 | 0.3267046 | 1 | 1 | 1 | 1 | 1 | LTWb | #N/A | 0.2988739 | #N/A | #N/A | #N/A | #N/A | #N/A | #N/A | 0.3267046 | #N/A | #N/A | #N/A | #N/A | #N/A
49 | 437.5 | 1.045523 | 0.2491838 | 0.2723874 | 1 | 1 | 1 | 1 | 1 | LTWb | #N/A | 0.2491838 | #N/A | #N/A | #N/A | #N/A | #N/A | #N/A | 0.2723874 | #N/A | #N/A | #N/A | #N/A | #N/A
50 | 437.5 | 1.045523 | 0.2578017 | 0.2818078 | 1 | 1 | 1 | 1 | 1 | LTWb | #N/A | 0.2578017 | #N/A | #N/A | #N/A | #N/A | #N/A | #N/A | 0.2818078 | #N/A | #N/A | #N/A | #N/A | #N/A
51 | 437.5 | 1.045523 | 0.2567015 | 0.2806052 | 1 | 1 | 1 | 1 | 1 | LTWb | #N/A | 0.2567015 | #N/A | #N/A | #N/A | #N/A | #N/A | #N/A | 0.2806052 | #N/A | #N/A | #N/A | #N/A | #N/A
52 | 350 | 0.9351442 | 0.3552749 | 0.310686 | 1 | 1 | 1 | 1 | 1 | LTWb | #N/A | 0.3552749 | #N/A | #N/A | #N/A | #N/A | #N/A | #N/A | 0.310686 | #N/A | #N/A | #N/A | #N/A | #N/A
53 | 350 | 0.9351442 | 0.3410463 | 0.2982432 | 1 | 1 | 1 | 1 | 1 | LTWb | #N/A | 0.3410463 | #N/A | #N/A | #N/A | #N/A | #N/A | #N/A | 0.2982432 | #N/A | #N/A | #N/A | #N/A | #N/A
54 | 350 | 0.9351442 | 0.3219771 | 0.2815672 | 1 | 1 | 1 | 1 | 1 | LTWb | #N/A | 0.3219771 | #N/A | #N/A | #N/A | #N/A | #N/A | #N/A | 0.2815672 | #N/A | #N/A | #N/A | #N/A | #N/A
55 | 350 | 0.9351442 | 0.3624625 | 0.3169716 | 1 | 1 | 1 | 1 | 1 | LTWb | #N/A | 0.3624625 | #N/A | #N/A | #N/A | #N/A | #N/A | #N/A | 0.3169716 | #N/A | #N/A | #N/A | #N/A | #N/A
56 | 280 | 0.8364184 | 0.375635 | 0.2627927 | 1 | 1 | 1 | 1 | 1 | LTWb | #N/A | 0.375635 | #N/A | #N/A | #N/A | #N/A | #N/A | #N/A | 0.2627927 | #N/A | #N/A | #N/A | #N/A | #N/A
57 | 280 | 0.8364184 | 0.3766911 | 0.2635315 | 1 | 1 | 1 | 1 | 1 | LTWb | #N/A | 0.3766911 | #N/A | #N/A | #N/A | #N/A | #N/A | #N/A | 0.2635315 | #N/A | #N/A | #N/A | #N/A | #N/A
58 | 280 | 0.8364184 | 0.363548 | 0.2543367 | 1 | 1 | 1 | 1 | 1 | LTWb | #N/A | 0.363548 | #N/A | #N/A | #N/A | #N/A | #N/A | #N/A | 0.2543367 | #N/A | #N/A | #N/A | #N/A | #N/A
59 | 280 | 0.8364184 | 0.3364403 | 0.2353723 | 1 | 1 | 1 | 1 | 1 | LTWb | #N/A | 0.3364403 | #N/A | #N/A | #N/A | #N/A | #N/A | #N/A | 0.2353723 | #N/A | #N/A | #N/A | #N/A | #N/A
60 | 865.8009 | #N/A | #N/A | 0.7600447 | #N/A | #N/A | #N/A | 1 | 1 | Electroforming | #N/A | #N/A | #N/A | #N/A | #N/A | #N/A | #N/A | #N/A | #N/A | 0.7600447 | #N/A | #N/A | #N/A | #N/A
61 | 898.8764 | #N/A | #N/A | 0.7236948 | #N/A | #N/A | #N/A | 1 | 1 | Electroforming | #N/A | #N/A | #N/A | #N/A | #N/A | #N/A | #N/A | #N/A | #N/A | 0.7236948 | #N/A | #N/A | #N/A | #N/A
62 | 888.8889 | #N/A | #N/A | 0.718738 | #N/A | #N/A | #N/A | 1 | 1 | Electroforming | #N/A | #N/A | #N/A | #N/A | #N/A | #N/A | #N/A | #N/A | #N/A | 0.718738 | #N/A | #N/A | #N/A | #N/A
63 | 800 | 1.304357 | 0.3010578 | 0.5122041 | 1 | 1 | 1 | 1 | 1 | LTWb | #N/A | 0.3010578 | #N/A | #N/A | #N/A | #N/A | #N/A | #N/A | 0.5122041 | #N/A | #N/A | #N/A | #N/A | #N/A
64 | 800 | 1.304357 | 0.2592982 | 0.4411564 | 1 | 1 | 1 | 1 | 1 | LTWb | #N/A | 0.2592982 | #N/A | #N/A | #N/A | #N/A | #N/A | #N/A | 0.4411564 | #N/A | #N/A | #N/A | #N/A | #N/A
65 | 800 | 1.304357 | 0.3253367 | 0.5535108 | 1 | 1 | 1 | 1 | 1 | LTWb | #N/A | 0.3253367 | #N/A | #N/A | #N/A | #N/A | #N/A | #N/A | 0.5535108 | #N/A | #N/A | #N/A | #N/A | #N/A
66 | 800 | 1.304357 | 0.258327 | 0.4395041 | 1 | 1 | 1 | 1 | 1 | LTWb | #N/A | 0.258327 | #N/A | #N/A | #N/A | #N/A | #N/A | #N/A | 0.4395041 | #N/A | #N/A | #N/A | #N/A | #N/A
67 | 400 | 1.295969 | 0.3561235 | 0.5981222 | 1 | 1 | 1 | 1 | 1 | LTWb | #N/A | 0.3561235 | #N/A | #N/A | #N/A | #N/A | #N/A | #N/A | 0.5981222 | #N/A | #N/A | #N/A | #N/A | #N/A
68 | 400 | 1.295969 | 0.2931625 | 0.4923768 | 1 | 1 | 1 | 1 | 1 | LTWb | #N/A | 0.2931625 | #N/A | #N/A | #N/A | #N/A | #N/A | #N/A | 0.4923768 | #N/A | #N/A | #N/A | #N/A | #N/A
69 | 400 | 1.295969 | 0.2636495 | 0.4428087 | 1 | 1 | 1 | 1 | 1 | LTWb | #N/A | 0.2636495 | #N/A | #N/A | #N/A | #N/A | #N/A | #N/A | 0.4428087 | #N/A | #N/A | #N/A | #N/A | #N/A
70 | 400 | 1.295969 | 0.3403833 | 0.5716858 | 1 | 1 | 1 | 1 | 1 | LTWb | #N/A | 0.3403833 | #N/A | #N/A | #N/A | #N/A | #N/A | #N/A | 0.5716858 | #N/A | #N/A | #N/A | #N/A | #N/A
71 | 375 | 0.8636067 | 0.7177849 | 0.5353359 | 1 | 1 | 1 | 1 | 1 | LTWb | #N/A | 0.7177849 | #N/A | #N/A | #N/A | #N/A | #N/A | #N/A | 0.5353359 | #N/A | #N/A | #N/A | #N/A | #N/A
72 | 300 | 0.7496426 | 0.802667 | 0.45107 | 1 | 1 | 1 | 1 | 1 | LTWb | #N/A | 0.802667 | #N/A | #N/A | #N/A | #N/A | #N/A | #N/A | 0.45107 | #N/A | #N/A | #N/A | #N/A | #N/A
73 | 300 | 0.7987524 | 0.7277182 | 0.4642882 | 1 | 1 | 1 | 1 | 1 | LTWb | #N/A | 0.7277182 | #N/A | #N/A | #N/A | #N/A | #N/A | #N/A | 0.4642882 | #N/A | #N/A | #N/A | #N/A | #N/A
74 | 300 | 0.7987524 | 0.7846926 | 0.5006382 | 1 | 1 | 1 | 1 | 1 | LTWb | #N/A | 0.7846926 | #N/A | #N/A | #N/A | #N/A | #N/A | #N/A | 0.5006382 | #N/A | #N/A | #N/A | #N/A | #N/A
75 | 249 | 0.7015583 | 0.8358978 | 0.4114155 | 1 | 1 | 1 | 1 | 1 | LTWb | #N/A | 0.8358978 | #N/A | #N/A | #N/A | #N/A | #N/A | #N/A | 0.4114155 | #N/A | #N/A | #N/A | #N/A | #N/A
76 | 249 | 0.7015583 | 0.8627539 | 0.4246337 | 1 | 1 | 1 | 1 | 1 | LTWb | #N/A | 0.8627539 | #N/A | #N/A | #N/A | #N/A | #N/A | #N/A | 0.4246337 | #N/A | #N/A | #N/A | #N/A | #N/A
77 | 984.375 | 1.721021 | 0.08141879 | 0.2411554 | 1 | 1 | 1 | 1 | 1 | LTWb | #N/A | 0.08141879 | #N/A | #N/A | #N/A | #N/A | #N/A | #N/A | 0.2411554 | #N/A | #N/A | #N/A | #N/A | #N/A
78 | 1019.784 | 1.751701 | 0.08682834 | 0.2664291 | 1 | 1 | 1 | 1 | 1 | LTWb | #N/A | 0.08682834 | #N/A | #N/A | #N/A | #N/A | #N/A | #N/A | 0.2664291 | #N/A | #N/A | #N/A | #N/A | #N/A
79 | 642.1233 | 1.390001 | 0.1244798 | 0.2405078 | 1 | 1 | 1 | 1 | 1 | LTWb | #N/A | 0.1244798 | #N/A | #N/A | #N/A | #N/A | #N/A | #N/A | 0.2405078 | #N/A | #N/A | #N/A | #N/A | #N/A
80 | 674.4604 | 1.424571 | 0.1639716 | 0.3327645 | 1 | 1 | 1 | 1 | 1 | LTWb | #N/A | 0.1639716 | #N/A | #N/A | #N/A | #N/A | #N/A | #N/A | 0.3327645 | #N/A | #N/A | #N/A | #N/A | #N/A
81 | 331.8662 | 0.9992805 | 0.2942677 | 0.2938445 | 1 | 1 | 1 | 1 | 1 | LTWb | #N/A | 0.2942677 | #N/A | #N/A | #N/A | #N/A | #N/A | #N/A | 0.2938445 | #N/A | #N/A | #N/A | #N/A | #N/A
82 | 346.5074 | 1.021086 | 0.4162041 | 0.433941 | 1 | 1 | 1 | 1 | 1 | LTWb | #N/A | 0.4162041 | #N/A | #N/A | #N/A | #N/A | #N/A | #N/A | 0.433941 | #N/A | #N/A | #N/A | #N/A | #N/A
83 | 1306.452 | 1.98268 | 0.03450595 | 0.1356436 | 1 | 1 | 1 | 1 | 1 | LTWb | #N/A | 0.03450595 | #N/A | #N/A | #N/A | #N/A | #N/A | #N/A | 0.1356436 | #N/A | #N/A | #N/A | #N/A | #N/A
84 | 1343.602 | 2.010672 | 0.03828879 | 0.154794 | 1 | 1 | 1 | 1 | 1 | LTWb | #N/A | 0.03828879 | #N/A | #N/A | #N/A | #N/A | #N/A | #N/A | 0.154794 | #N/A | #N/A | #N/A | #N/A | #N/A
85 | 860.0917 | 1.608712 | 0.09088394 | 0.2352035 | 1 | 1 | 1 | 1 | 1 | LTWb | #N/A | 0.09088394 | #N/A | #N/A | #N/A | #N/A | #N/A | #N/A | 0.2352035 | #N/A | #N/A | #N/A | #N/A | #N/A
86 | 880.2817 | 1.627484 | 0.1112012 | 0.2945391 | 1 | 1 | 1 | 1 | 1 | LTWb | #N/A | 0.1112012 | #N/A | #N/A | #N/A | #N/A | #N/A | #N/A | 0.2945391 | #N/A | #N/A | #N/A | #N/A | #N/A
87 | 459.7561 | 1.176169 | 0.1937148 | 0.2679799 | 1 | 1 | 1 | 1 | 1 | LTWb | #N/A | 0.1937148 | #N/A | #N/A | #N/A | #N/A | #N/A | #N/A | 0.2679799 | #N/A | #N/A | #N/A | #N/A | #N/A
88 | 464.2857 | 1.181949 | 0.2321202 | 0.3242725 | 1 | 1 | 1 | 1 | 1 | LTWb | #N/A | 0.2321202 | #N/A | #N/A | #N/A | #N/A | #N/A | #N/A | 0.3242725 | #N/A | #N/A | #N/A | #N/A | #N/A
89 | 1073.864 | 1.797548 | 0.06754836 | 0.2182608 | 1 | 1 | 1 | 1 | 1 | LTWb | #N/A | 0.06754836 | #N/A | #N/A | #N/A | #N/A | #N/A | #N/A | 0.2182608 | #N/A | #N/A | #N/A | #N/A | #N/A
90 | 684.3066 | 1.434932 | 0.1505987 | 0.3100871 | 1 | 1 | 1 | 1 | 1 | LTWb | #N/A | 0.1505987 | #N/A | #N/A | #N/A | #N/A | #N/A | #N/A | 0.3100871 | #N/A | #N/A | #N/A | #N/A | #N/A
91 | 343.9781 | 1.017352 | 0.2520097 | 0.2608314 | 1 | 1 | 1 | 1 | 1 | LTWb | #N/A | 0.2520097 | #N/A | #N/A | #N/A | #N/A | #N/A | #N/A | 0.2608314 | #N/A | #N/A | #N/A | #N/A | #N/A
92 | 1424.623 | 2.070408 | 0.04010256 | 0.1719032 | 1 | 1 | 1 | 1 | 1 | LTWb | #N/A | 0.04010256 | #N/A | #N/A | #N/A | #N/A | #N/A | #N/A | 0.1719032 | #N/A | #N/A | #N/A | #N/A | #N/A
93 | 932.8358 | 1.675361 | 0.072631 | 0.2038633 | 1 | 1 | 1 | 1 | 1 | LTWb | #N/A | 0.072631 | #N/A | #N/A | #N/A | #N/A | #N/A | #N/A | 0.2038633 | #N/A | #N/A | #N/A | #N/A | #N/A
94 | 336.6071 | 1.006393 | 0.2529599 | 0.2562046 | 1 | 1 | 1 | 1 | 1 | LTWb | #N/A | 0.2529599 | #N/A | #N/A | #N/A | #N/A | #N/A | #N/A | 0.2562046 | #N/A | #N/A | #N/A | #N/A | #N/A
95 | 473.6181 | 1.193768 | 0.135519 | 0.1931258 | 1 | 1 | 1 | 1 | 1 | LTWb | #N/A | 0.135519 | #N/A | #N/A | #N/A | #N/A | #N/A | #N/A | 0.1931258 | #N/A | #N/A | #N/A | #N/A | #N/A
96 | 486.2779 | 1.195606 | 0.2225478 | 0.3181263 | 1 | 1 | 1 | 1 | 1 | LTWb | #N/A | 0.2225478 | #N/A | #N/A | #N/A | #N/A | #N/A | #N/A | 0.3181263 | #N/A | #N/A | #N/A | #N/A | #N/A
97 | 314.5973 | 0.961664 | 0.2471101 | 0.2285269 | 1 | 1 | 1 | 1 | 1 | LTWb | #N/A | 0.2471101 | #N/A | #N/A | #N/A | #N/A | #N/A | #N/A | 0.2285269 | #N/A | #N/A | #N/A | #N/A | #N/A
98 | 317.7966 | 0.9665415 | 0.2362239 | 0.2206809 | 1 | 1 | 1 | 1 | 1 | LTWb | #N/A | 0.2362239 | #N/A | #N/A | #N/A | #N/A | #N/A | #N/A | 0.2206809 | #N/A | #N/A | #N/A | #N/A | #N/A
99 | 161.6638 | 0.6893698 | 0.6814038 | 0.323824 | 1 | 1 | 1 | 1 | 1 | LTWb | #N/A | 0.6814038 | #N/A | #N/A | #N/A | #N/A | #N/A | #N/A | 0.323824 | #N/A | #N/A | #N/A | #N/A | #N/A
100 | 951.3423 | 1.703955 | 0.07732995 | 0.2245247 | 1 | 1 | 1 | 1 | 1 | LTWb | #N/A | 0.07732995 | #N/A | #N/A | #N/A | #N/A | #N/A | #N/A | 0.2245247 | #N/A | #N/A | #N/A | #N/A | #N/A
101 | 319.4915 | 0.98746 | 0.2784107 | 0.2714719 | 1 | 1 | 1 | 1 | 1 | LTWb | #N/A | 0.2784107 | #N/A | #N/A | #N/A | #N/A | #N/A | #N/A | 0.2714719 | #N/A | #N/A | #N/A | #N/A | #N/A
102 | 318.4122 | 0.9857906 | 0.3109239 | 0.3021506 | 1 | 1 | 1 | 1 | 1 | LTWb | #N/A | 0.3109239 | #N/A | #N/A | #N/A | #N/A | #N/A | #N/A | 0.3021506 | #N/A | #N/A | #N/A | #N/A | #N/A
103 | 1343.602 | 2.025001 | 0.04038195 | 0.1655913 | 1 | 1 | 1 | 1 | 1 | LTWb | #N/A | 0.04038195 | #N/A | #N/A | #N/A | #N/A | #N/A | #N/A | 0.1655913 | #N/A | #N/A | #N/A | #N/A | #N/A
104 | 1410.448 | 2.074762 | 0.04046414 | 0.1741835 | 1 | 1 | 1 | 1 | 1 | LTWb | #N/A | 0.04046414 | #N/A | #N/A | #N/A | #N/A | #N/A | #N/A | 0.1741835 | #N/A | #N/A | #N/A | #N/A | #N/A
105 | 880.2817 | 1.639082 | 0.06598276 | 0.1772686 | 1 | 1 | 1 | 1 | 1 | LTWb | #N/A | 0.06598276 | #N/A | #N/A | #N/A | #N/A | #N/A | #N/A | 0.1772686 | #N/A | #N/A | #N/A | #N/A | #N/A
106 | 905.7971 | 1.662667 | 0.0579939 | 0.1603219 | 1 | 1 | 1 | 1 | 1 | LTWb | #N/A | 0.0579939 | #N/A | #N/A | #N/A | #N/A | #N/A | #N/A | 0.1603219 | #N/A | #N/A | #N/A | #N/A | #N/A
107 | 478.9562 | 1.186571 | 0.2020653 | 0.2844981 | 1 | 1 | 1 | 1 | 1 | LTWb | #N/A | 0.2020653 | #N/A | #N/A | #N/A | #N/A | #N/A | #N/A | 0.2844981 | #N/A | #N/A | #N/A | #N/A | #N/A
108 | 486.3248 | 1.195664 | 0.2820318 | 0.403196 | 1 | 1 | 1 | 1 | 1 | LTWb | #N/A | 0.2820318 | #N/A | #N/A | #N/A | #N/A | #N/A | #N/A | 0.403196 | #N/A | #N/A | #N/A | #N/A | #N/A
109 | 486.3248 | 1.195664 | 0.2688373 | 0.384333 | 1 | 1 | 1 | 1 | 1 | LTWb | #N/A | 0.2688373 | #N/A | #N/A | #N/A | #N/A | #N/A | #N/A | 0.384333 | #N/A | #N/A | #N/A | #N/A | #N/A
110 | 313.5452 | 0.9600545 | 0.2678274 | 0.2468578 | 1 | 1 | 1 | 1 | 1 | LTWb | #N/A | 0.2678274 | #N/A | #N/A | #N/A | #N/A | #N/A | #N/A | 0.2468578 | #N/A | #N/A | #N/A | #N/A | #N/A
111 | 160.5622 | 0.687017 | 0.796831 | 0.3760981 | 1 | 1 | 1 | 1 | 1 | LTWb | #N/A | 0.796831 | #N/A | #N/A | #N/A | #N/A | #N/A | #N/A | 0.3760981 | #N/A | #N/A | #N/A | #N/A | #N/A
112 | 1468.912 | 2.117326 | 0.05016834 | 0.2249081 | 1 | 1 | 1 | 1 | 1 | LTWb | #N/A | 0.05016834 | #N/A | #N/A | #N/A | #N/A | #N/A | #N/A | 0.2249081 | #N/A | #N/A | #N/A | #N/A | #N/A
113 | 905.7971 | 1.662667 | 0.07213876 | 0.1994248 | 1 | 1 | 1 | 1 | 1 | LTWb | #N/A | 0.07213876 | #N/A | #N/A | #N/A | #N/A | #N/A | #N/A | 0.1994248 | #N/A | #N/A | #N/A | #N/A | #N/A
114 | 478.8851 | 1.186483 | 0.200192 | 0.2818187 | 1 | 1 | 1 | 1 | 1 | LTWb | #N/A | 0.200192 | #N/A | #N/A | #N/A | #N/A | #N/A | #N/A | 0.2818187 | #N/A | #N/A | #N/A | #N/A | #N/A
115 | 317.2589 | 0.9657234 | 0.3032025 | 0.2827732 | 1 | 1 | 1 | 1 | 1 | LTWb | #N/A | 0.3032025 | #N/A | #N/A | #N/A | #N/A | #N/A | #N/A | 0.2827732 | #N/A | #N/A | #N/A | #N/A | #N/A
116 | 157.8727 | 0.6812388 | 0.82739 | 0.3839804 | 1 | 1 | 1 | 1 | 1 | LTWb | #N/A | 0.82739 | #N/A | #N/A | #N/A | #N/A | #N/A | #N/A | 0.3839804 | #N/A | #N/A | #N/A | #N/A | #N/A
117 | 635.5932 | 1.39277 | 0.1240672 | 0.2406666 | 1 | 1 | 1 | 1 | 1 | Miscellaneous | #N/A | #N/A | #N/A | #N/A | #N/A | #N/A | 0.1240672 | #N/A | #N/A | #N/A | #N/A | #N/A | #N/A | 0.2406666
118 | 635.5932 | 1.39277 | 0.1210895 | 0.2348906 | 1 | 1 | 1 | 1 | 1 | Miscellaneous | #N/A | #N/A | #N/A | #N/A | #N/A | #N/A | 0.1210895 | #N/A | #N/A | #N/A | #N/A | #N/A | #N/A | 0.2348906
119 | 635.5932 | 1.39277 | 0.1558284 | 0.3022772 | 1 | 1 | 1 | 1 | 1 | Miscellaneous | #N/A | #N/A | #N/A | #N/A | #N/A | #N/A | 0.1558284 | #N/A | #N/A | #N/A | #N/A | #N/A | #N/A | 0.3022772
120 | 635.5932 | 1.39277 | 0.1409403 | 0.2733972 | 1 | 1 | 1 | 1 | 1 | Miscellaneous | #N/A | #N/A | #N/A | #N/A | #N/A | #N/A | 0.1409403 | #N/A | #N/A | #N/A | #N/A | #N/A | #N/A | 0.2733972
121 | 635.5932 | 1.39277 | 0.1786567 | 0.3465599 | 1 | 1 | 1 | 1 | 1 | Miscellaneous | #N/A | #N/A | #N/A | #N/A | #N/A | #N/A | 0.1786567 | #N/A | #N/A | #N/A | #N/A | #N/A | #N/A | 0.3465599
122 | 635.5932 | 1.39277 | 0.1508657 | 0.2926505 | 1 | 1 | 1 | 1 | 1 | Miscellaneous | #N/A | #N/A | #N/A | #N/A | #N/A | #N/A | 0.1508657 | #N/A | #N/A | #N/A | #N/A | #N/A | #N/A | 0.2926505
123 | 635.5932 | 1.39277 | 0.1181119 | 0.2291146 | 1 | 1 | 1 | 1 | 1 | Miscellaneous | #N/A | #N/A | #N/A | #N/A | #N/A | #N/A | 0.1181119 | #N/A | #N/A | #N/A | #N/A | #N/A | #N/A | 0.2291146
124 | 635.5932 | 1.39277 | 0.1220821 | 0.2368159 | 1 | 1 | 1 | 1 | 1 | Miscellaneous | #N/A | #N/A | #N/A | #N/A | #N/A | #N/A | 0.1220821 | #N/A | #N/A | #N/A | #N/A | #N/A | #N/A | 0.2368159
125 | 750 | #N/A | #N/A | 0.3895539 | #N/A | #N/A | #N/A | 1 | 1 | LTWb | #N/A | #N/A | #N/A | #N/A | #N/A | #N/A | #N/A | #N/A | 0.3895539 | #N/A | #N/A | #N/A | #N/A | #N/A
126 | 750 | #N/A | #N/A | 0.4193194 | #N/A | #N/A | #N/A | 1 | 1 | LTWb | #N/A | #N/A | #N/A | #N/A | #N/A | #N/A | #N/A | #N/A | 0.4193194 | #N/A | #N/A | #N/A | #N/A | #N/A
127 | 750 | #N/A | #N/A | 0.3022898 | #N/A | #N/A | #N/A | 1 | 1 | LTWb | #N/A | #N/A | #N/A | #N/A | #N/A | #N/A | #N/A | #N/A | 0.3022898 | #N/A | #N/A | #N/A | #N/A | #N/A
128 | 750 | #N/A | #N/A | 0.3022898 | #N/A | #N/A | #N/A | 1 | 1 | LTWb | #N/A | #N/A | #N/A | #N/A | #N/A | #N/A | #N/A | #N/A | 0.3022898 | #N/A | #N/A | #N/A | #N/A | #N/A
129 | 750 | #N/A | #N/A | 0.3445657 | #N/A | #N/A | #N/A | 1 | 1 | LTWb | #N/A | #N/A | #N/A | #N/A | #N/A | #N/A | #N/A | #N/A | 0.3445657 | #N/A | #N/A | #N/A | #N/A | #N/A
130 | 750 | #N/A | #N/A | 0.3280604 | #N/A | #N/A | #N/A | 1 | 1 | LTWb | #N/A | #N/A | #N/A | #N/A | #N/A | #N/A | #N/A | #N/A | 0.3280604 | #N/A | #N/A | #N/A | #N/A | #N/A
131 | 750 | #N/A | #N/A | 0.3123458 | #N/A | #N/A | #N/A | 1 | 1 | LTWb | #N/A | #N/A | #N/A | #N/A | #N/A | #N/A | #N/A | #N/A | 0.3123458 | #N/A | #N/A | #N/A | #N/A | #N/A
132 | 750 | #N/A | #N/A | 0.5315975 | #N/A | #N/A | #N/A | 1 | 1 | LTWb | #N/A | #N/A | #N/A | #N/A | #N/A | #N/A | #N/A | #N/A | 0.5315975 | #N/A | #N/A | #N/A | #N/A | #N/A
133 | 750 | #N/A | #N/A | 0.5629298 | #N/A | #N/A | #N/A | 1 | 1 | LTWb | #N/A | #N/A | #N/A | #N/A | #N/A | #N/A | #N/A | #N/A | 0.5629298 | #N/A | #N/A | #N/A | #N/A | #N/A
134 | 750 | #N/A | #N/A | 0.6261 | #N/A | #N/A | #N/A | 1 | 1 | LTWb | #N/A | #N/A | #N/A | #N/A | #N/A | #N/A | #N/A | #N/A | 0.6261 | #N/A | #N/A | #N/A | #N/A | #N/A
135 | 750 | #N/A | #N/A | 0.9502732 | #N/A | #N/A | #N/A | 1 | 1 | LTWb | #N/A | #N/A | #N/A | #N/A | #N/A | #N/A | #N/A | #N/A | 0.9502732 | #N/A | #N/A | #N/A | #N/A | #N/A
136 | 750 | #N/A | #N/A | 1.074346 | #N/A | #N/A | #N/A | 1 | 1 | LTWb | #N/A | #N/A | #N/A | #N/A | #N/A | #N/A | #N/A | #N/A | 1.074346 | #N/A | #N/A | #N/A | #N/A | #N/A
137 | 750 | #N/A | #N/A | 1.604142 | #N/A | #N/A | #N/A | 1 | 1 | LTWb | #N/A | #N/A | #N/A | #N/A | #N/A | #N/A | #N/A | #N/A | 1.604142 | #N/A | #N/A | #N/A | #N/A | #N/A
138 | 1062.5 | #N/A | #N/A | 0.3976228 | #N/A | #N/A | #N/A | 1 | 1 | LTWb | #N/A | #N/A | #N/A | #N/A | #N/A | #N/A | #N/A | #N/A | 0.3976228 | #N/A | #N/A | #N/A | #N/A | #N/A
139 | 1062.5 | #N/A | #N/A | 0.3511076 | #N/A | #N/A | #N/A | 1 | 1 | LTWb | #N/A | #N/A | #N/A | #N/A | #N/A | #N/A | #N/A | #N/A | 0.3511076 | #N/A | #N/A | #N/A | #N/A | #N/A
140 | 1062.5 | #N/A | #N/A | 0.3118761 | #N/A | #N/A | #N/A | 1 | 1 | LTWb | #N/A | #N/A | #N/A | #N/A | #N/A | #N/A | #N/A | #N/A | 0.3118761 | #N/A | #N/A | #N/A | #N/A | #N/A
141 | 1062.5 | #N/A | #N/A | 0.299207 | #N/A | #N/A | #N/A | 1 | 1 | LTWb | #N/A | #N/A | #N/A | #N/A | #N/A | #N/A | #N/A | #N/A | 0.299207 | #N/A | #N/A | #N/A | #N/A | #N/A
142 | 1062.5 | #N/A | #N/A | 0.419399 | #N/A | #N/A | #N/A | 1 | 1 | LTWb | #N/A | #N/A | #N/A | #N/A | #N/A | #N/A | #N/A | #N/A | 0.419399 | #N/A | #N/A | #N/A | #N/A | #N/A
143 | 1062.5 | #N/A | #N/A | 0.4449964 | #N/A | #N/A | #N/A | 1 | 1 | LTWb | #N/A | #N/A | #N/A | #N/A | #N/A | #N/A | #N/A | #N/A | 0.4449964 | #N/A | #N/A | #N/A | #N/A | #N/A
144 | 1062.5 | #N/A | #N/A | 0.4610987 | #N/A | #N/A | #N/A | 1 | 1 | LTWb | #N/A | #N/A | #N/A | #N/A | #N/A | #N/A | #N/A | #N/A | 0.4610987 | #N/A | #N/A | #N/A | #N/A | #N/A
145 | 1062.5 | #N/A | #N/A | 0.6019698 | #N/A | #N/A | #N/A | 1 | 1 | LTWb | #N/A | #N/A | #N/A | #N/A | #N/A | #N/A | #N/A | #N/A | 0.6019698 | #N/A | #N/A | #N/A | #N/A | #N/A
146 | 1062.5 | #N/A | #N/A | 0.8240218 | #N/A | #N/A | #N/A | 1 | 1 | LTWb | #N/A | #N/A | #N/A | #N/A | #N/A | #N/A | #N/A | #N/A | 0.8240218 | #N/A | #N/A | #N/A | #N/A | #N/A
147 | 1062.5 | #N/A | #N/A | 1.247505 | #N/A | #N/A | #N/A | 1 | 1 | LTWb | #N/A | #N/A | #N/A | #N/A | #N/A | #N/A | #N/A | #N/A | 1.247505 | #N/A | #N/A | #N/A | #N/A | #N/A
148 | 1275 | #N/A | #N/A | 0.292222 | #N/A | #N/A | #N/A | 1 | 1 | LTWb | #N/A | #N/A | #N/A | #N/A | #N/A | #N/A | #N/A | #N/A | 0.292222 | #N/A | #N/A | #N/A | #N/A | #N/A
149 | 1275 | #N/A | #N/A | 0.2343047 | #N/A | #N/A | #N/A | 1 | 1 | LTWb | #N/A | #N/A | #N/A | #N/A | #N/A | #N/A | #N/A | #N/A | 0.2343047 | #N/A | #N/A | #N/A | #N/A | #N/A
150 | 1275 | #N/A | #N/A | 0.2212635 | #N/A | #N/A | #N/A | 1 | 1 | LTWb | #N/A | #N/A | #N/A | #N/A | #N/A | #N/A | #N/A | #N/A | 0.2212635 | #N/A | #N/A | #N/A | #N/A | #N/A
151 | 1275 | #N/A | #N/A | 0.2123951 | #N/A | #N/A | #N/A | 1 | 1 | LTWb | #N/A | #N/A | #N/A | #N/A | #N/A | #N/A | #N/A | #N/A | 0.2123951 | #N/A | #N/A | #N/A | #N/A | #N/A
152 | 1275 | #N/A | #N/A | 0.2089481 | #N/A | #N/A | #N/A | 1 | 1 | LTWb | #N/A | #N/A | #N/A | #N/A | #N/A | #N/A | #N/A | #N/A | 0.2089481 | #N/A | #N/A | #N/A | #N/A | #N/A
153 | 1275 | #N/A | #N/A | 0.2055571 | #N/A | #N/A | #N/A | 1 | 1 | LTWb | #N/A | #N/A | #N/A | #N/A | #N/A | #N/A | #N/A | #N/A | 0.2055571 | #N/A | #N/A | #N/A | #N/A | #N/A
154 | 1275 | #N/A | #N/A | 0.2401265 | #N/A | #N/A | #N/A | 1 | 1 | LTWb | #N/A | #N/A | #N/A | #N/A | #N/A | #N/A | #N/A | #N/A | 0.2401265 | #N/A | #N/A | #N/A | #N/A | #N/A
155 | 1275 | #N/A | #N/A | 0.2627384 | #N/A | #N/A | #N/A | 1 | 1 | LTWb | #N/A | #N/A | #N/A | #N/A | #N/A | #N/A | #N/A | #N/A | 0.2627384 | #N/A | #N/A | #N/A | #N/A | #N/A
156 | 1275 | #N/A | #N/A | 0.2874795 | #N/A | #N/A | #N/A | 1 | 1 | LTWb | #N/A | #N/A | #N/A | #N/A | #N/A | #N/A | #N/A | #N/A | 0.2874795 | #N/A | #N/A | #N/A | #N/A | #N/A
157 | 1275 | #N/A | #N/A | 0.3469978 | #N/A | #N/A | #N/A | 1 | 1 | LTWb | #N/A | #N/A | #N/A | #N/A | #N/A | #N/A | #N/A | #N/A | 0.3469978 | #N/A | #N/A | #N/A | #N/A | #N/A
158 | 1275 | #N/A | #N/A | 0.4508414 | #N/A | #N/A | #N/A | 1 | 1 | LTWb | #N/A | #N/A | #N/A | #N/A | #N/A | #N/A | #N/A | #N/A | 0.4508414 | #N/A | #N/A | #N/A | #N/A | #N/A
159 | 1275 | #N/A | #N/A | 0.580989 | #N/A | #N/A | #N/A | 1 | 1 | LTWb | #N/A | #N/A | #N/A | #N/A | #N/A | #N/A | #N/A | #N/A | 0.580989 | #N/A | #N/A | #N/A | #N/A | #N/A
160 | 1275 | #N/A | #N/A | 0.6731666 | #N/A | #N/A | #N/A | 1 | 1 | LTWb | #N/A | #N/A | #N/A | #N/A | #N/A | #N/A | #N/A | #N/A | 0.6731666 | #N/A | #N/A | #N/A | #N/A | #N/A
161 | 1275 | #N/A | #N/A | 0.9569806 | #N/A | #N/A | #N/A | 1 | 1 | LTWb | #N/A | #N/A | #N/A | #N/A | #N/A | #N/A | #N/A | #N/A | 0.9569806 | #N/A | #N/A | #N/A | #N/A | #N/A
162 | 1275 | #N/A | #N/A | 0.8674944 | #N/A | #N/A | #N/A | 1 | 1 | LTWb | #N/A | #N/A | #N/A | #N/A | #N/A | #N/A | #N/A | #N/A | 0.8674944 | #N/A | #N/A | #N/A | #N/A | #N/A
163 | 1593.75 | #N/A | #N/A | 0.3017716 | #N/A | #N/A | #N/A | 1 | 1 | LTWb | #N/A | #N/A | #N/A | #N/A | #N/A | #N/A | #N/A | #N/A | 0.3017716 | #N/A | #N/A | #N/A | #N/A | #N/A
164 | 1593.75 | #N/A | #N/A | 0.2077712 | #N/A | #N/A | #N/A | 1 | 1 | LTWb | #N/A | #N/A | #N/A | #N/A | #N/A | #N/A | #N/A | #N/A | 0.2077712 | #N/A | #N/A | #N/A | #N/A | #N/A
165 | 1593.75 | #N/A | #N/A | 0.1901042 | #N/A | #N/A | #N/A | 1 | 1 | LTWb | #N/A | #N/A | #N/A | #N/A | #N/A | #N/A | #N/A | #N/A | 0.1901042 | #N/A | #N/A | #N/A | #N/A | #N/A
166 | 1593.75 | #N/A | #N/A | 0.1867553 | #N/A | #N/A | #N/A | 1 | 1 | LTWb | #N/A | #N/A | #N/A | #N/A | #N/A | #N/A | #N/A | #N/A | 0.1867553 | #N/A | #N/A | #N/A | #N/A | #N/A
167 | 1593.75 | #N/A | #N/A | 0.2230798 | #N/A | #N/A | #N/A | 1 | 1 | LTWb | #N/A | #N/A | #N/A | #N/A | #N/A | #N/A | #N/A | #N/A | 0.2230798 | #N/A | #N/A | #N/A | #N/A | #N/A
168 | 1593.75 | #N/A | #N/A | 0.2827329 | #N/A | #N/A | #N/A | 1 | 1 | LTWb | #N/A | #N/A | #N/A | #N/A | #N/A | #N/A | #N/A | #N/A | 0.2827329 | #N/A | #N/A | #N/A | #N/A | #N/A
169 | 1593.75 | #N/A | #N/A | 0.3017716 | #N/A | #N/A | #N/A | 1 | 1 | LTWb | #N/A | #N/A | #N/A | #N/A | #N/A | #N/A | #N/A | #N/A | 0.3017716 | #N/A | #N/A | #N/A | #N/A | #N/A
170 | 1593.75 | #N/A | #N/A | 0.3377253 | #N/A | #N/A | #N/A | 1 | 1 | LTWb | #N/A | #N/A | #N/A | #N/A | #N/A | #N/A | #N/A | #N/A | 0.3377253 | #N/A | #N/A | #N/A | #N/A | #N/A
171 | 1593.75 | #N/A | #N/A | 0.3986621 | #N/A | #N/A | #N/A | 1 | 1 | LTWb | #N/A | #N/A | #N/A | #N/A | #N/A | #N/A | #N/A | #N/A | 0.3986621 | #N/A | #N/A | #N/A | #N/A | #N/A
172 | 1593.75 | #N/A | #N/A | 0.5790259 | #N/A | #N/A | #N/A | 1 | 1 | LTWb | #N/A | #N/A | #N/A | #N/A | #N/A | #N/A | #N/A | #N/A | 0.5790259 | #N/A | #N/A | #N/A | #N/A | #N/A
173 | 1593.75 | #N/A | #N/A | 0.8409905 | #N/A | #N/A | #N/A | 1 | 1 | LTWb | #N/A | #N/A | #N/A | #N/A | #N/A | #N/A | #N/A | #N/A | 0.8409905 | #N/A | #N/A | #N/A | #N/A | #N/A
174 | 1593.75 | #N/A | #N/A | 1.004566 | #N/A | #N/A | #N/A | 1 | 1 | LTWb | #N/A | #N/A | #N/A | #N/A | #N/A | #N/A | #N/A | #N/A | 1.004566 | #N/A | #N/A | #N/A | #N/A | #N/A
175 | 2125 | #N/A | #N/A | 0.2257233 | #N/A | #N/A | #N/A | 1 | 1 | LTWb | #N/A | #N/A | #N/A | #N/A | #N/A | #N/A | #N/A | #N/A | 0.2257233 | #N/A | #N/A | #N/A | #N/A | #N/A
176 | 2125 | #N/A | #N/A | 0.1932274 | #N/A | #N/A | #N/A | 1 | 1 | LTWb | #N/A | #N/A | #N/A | #N/A | #N/A | #N/A | #N/A | #N/A | 0.1932274 | #N/A | #N/A | #N/A | #N/A | #N/A
177 | 2125 | #N/A | #N/A | 0.1854827 | #N/A | #N/A | #N/A | 1 | 1 | LTWb | #N/A | #N/A | #N/A | #N/A | #N/A | #N/A | #N/A | #N/A | 0.1854827 | #N/A | #N/A | #N/A | #N/A | #N/A
178 | 2125 | #N/A | #N/A | 0.1870064 | #N/A | #N/A | #N/A | 1 | 1 | LTWb | #N/A | #N/A | #N/A | #N/A | #N/A | #N/A | #N/A | #N/A | 0.1870064 | #N/A | #N/A | #N/A | #N/A | #N/A
179 | 2125 | #N/A | #N/A | 0.1824725 | #N/A | #N/A | #N/A | 1 | 1 | LTWb | #N/A | #N/A | #N/A | #N/A | #N/A | #N/A | #N/A | #N/A | 0.1824725 | #N/A | #N/A | #N/A | #N/A | #N/A
180 | 2125 | #N/A | #N/A | 0.1885426 | #N/A | #N/A | #N/A | 1 | 1 | LTWb | #N/A | #N/A | #N/A | #N/A | #N/A | #N/A | #N/A | #N/A | 0.1885426 | #N/A | #N/A | #N/A | #N/A | #N/A
181 | 2125 | #N/A | #N/A | 0.2636841 | #N/A | #N/A | #N/A | 1 | 1 | LTWb | #N/A | #N/A | #N/A | #N/A | #N/A | #N/A | #N/A | #N/A | 0.2636841 | #N/A | #N/A | #N/A | #N/A | #N/A
182 | 2125 | #N/A | #N/A | 0.2551948 | #N/A | #N/A | #N/A | 1 | 1 | LTWb | #N/A | #N/A | #N/A | #N/A | #N/A | #N/A | #N/A | #N/A | 0.2551948 | #N/A | #N/A | #N/A | #N/A | #N/A
183 | 2125 | #N/A | #N/A | 0.38104 | #N/A | #N/A | #N/A | 1 | 1 | LTWb | #N/A | #N/A | #N/A | #N/A | #N/A | #N/A | #N/A | #N/A | 0.38104 | #N/A | #N/A | #N/A | #N/A | #N/A
184 | 2125 | #N/A | #N/A | 0.3315652 | #N/A | #N/A | #N/A | 1 | 1 | LTWb | #N/A | #N/A | #N/A | #N/A | #N/A | #N/A | #N/A | #N/A | 0.3315652 | #N/A | #N/A | #N/A | #N/A | #N/A
185 | 2125 | #N/A | #N/A | 0.5689438 | #N/A | #N/A | #N/A | 1 | 1 | LTWb | #N/A | #N/A | #N/A | #N/A | #N/A | #N/A | #N/A | #N/A | 0.5689438 | #N/A | #N/A | #N/A | #N/A | #N/A
186 | 2125 | #N/A | #N/A | 0.4870367 | #N/A | #N/A | #N/A | 1 | 1 | LTWb | #N/A | #N/A | #N/A | #N/A | #N/A | #N/A | #N/A | #N/A | 0.4870367 | #N/A | #N/A | #N/A | #N/A | #N/A
187 | 2125 | #N/A | #N/A | 0.4637068 | #N/A | #N/A | #N/A | 1 | 1 | LTWb | #N/A | #N/A | #N/A | #N/A | #N/A | #N/A | #N/A | #N/A | 0.4637068 | #N/A | #N/A | #N/A | #N/A | #N/A
188 | 2125 | #N/A | #N/A | 0.5157425 | #N/A | #N/A | #N/A | 1 | 1 | LTWb | #N/A | #N/A | #N/A | #N/A | #N/A | #N/A | #N/A | #N/A | 0.5157425 | #N/A | #N/A | #N/A | #N/A | #N/A
189 | 2125 | #N/A | #N/A | 0.7037984 | #N/A | #N/A | #N/A | 1 | 1 | LTWb | #N/A | #N/A | #N/A | #N/A | #N/A | #N/A | #N/A | #N/A | 0.7037984 | #N/A | #N/A | #N/A | #N/A | #N/A
190 | 2125 | #N/A | #N/A | 0.7827765 | #N/A | #N/A | #N/A | 1 | 1 | LTWb | #N/A | #N/A | #N/A | #N/A | #N/A | #N/A | #N/A | #N/A | 0.7827765 | #N/A | #N/A | #N/A | #N/A | #N/A
191 | 2125 | #N/A | #N/A | 1.033811 | #N/A | #N/A | #N/A | 1 | 1 | LTWb | #N/A | #N/A | #N/A | #N/A | #N/A | #N/A | #N/A | #N/A | 1.033811 | #N/A | #N/A | #N/A | #N/A | #N/A
192 | 2125 | #N/A | #N/A | 1.16879 | #N/A | #N/A | #N/A | 1 | 1 | LTWb | #N/A | #N/A | #N/A | #N/A | #N/A | #N/A | #N/A | #N/A | 1.16879 | #N/A | #N/A | #N/A | #N/A | #N/A
193 | 3187.5 | #N/A | #N/A | 0.1702992 | #N/A | #N/A | #N/A | 1 | 1 | LTWb | #N/A | #N/A | #N/A | #N/A | #N/A | #N/A | #N/A | #N/A | 0.1702992 | #N/A | #N/A | #N/A | #N/A | #N/A
194 | 3187.5 | #N/A | #N/A | 0.124795 | #N/A | #N/A | #N/A | 1 | 1 | LTWb | #N/A | #N/A | #N/A | #N/A | #N/A | #N/A | #N/A | #N/A | 0.124795 | #N/A | #N/A | #N/A | #N/A | #N/A
195 | 3187.5 | #N/A | #N/A | 0.124795 | #N/A | #N/A | #N/A | 1 | 1 | LTWb | #N/A | #N/A | #N/A | #N/A | #N/A | #N/A | #N/A | #N/A | 0.124795 | #N/A | #N/A | #N/A | #N/A | #N/A
196 | 3187.5 | #N/A | #N/A | 0.1140549 | #N/A | #N/A | #N/A | 1 | 1 | LTWb | #N/A | #N/A | #N/A | #N/A | #N/A | #N/A | #N/A | #N/A | 0.1140549 | #N/A | #N/A | #N/A | #N/A | #N/A
197 | 3187.5 | #N/A | #N/A | 0.1310737 | #N/A | #N/A | #N/A | 1 | 1 | LTWb | #N/A | #N/A | #N/A | #N/A | #N/A | #N/A | #N/A | #N/A | 0.1310737 | #N/A | #N/A | #N/A | #N/A | #N/A
198 | 3187.5 | #N/A | #N/A | 0.1803366 | #N/A | #N/A | #N/A | 1 | 1 | LTWb | #N/A | #N/A | #N/A | #N/A | #N/A | #N/A | #N/A | #N/A | 0.1803366 | #N/A | #N/A | #N/A | #N/A | #N/A
199 | 3187.5 | #N/A | #N/A | 0.1925343 | #N/A | #N/A | #N/A | 1 | 1 | LTWb | #N/A | #N/A | #N/A | #N/A | #N/A | #N/A | #N/A | #N/A | 0.1925343 | #N/A | #N/A | #N/A | #N/A | #N/A
200 | 3187.5 | #N/A | #N/A | 0.2005734 | #N/A | #N/A | #N/A | 1 | 1 | LTWb | #N/A | #N/A | #N/A | #N/A | #N/A | #N/A | #N/A | #N/A | 0.2005734 | #N/A | #N/A | #N/A | #N/A | #N/A
201 | 3187.5 | #N/A | #N/A | 0.2401265 | #N/A | #N/A | #N/A | 1 | 1 | LTWb | #N/A | #N/A | #N/A | #N/A | #N/A | #N/A | #N/A | #N/A | 0.2401265 | #N/A | #N/A | #N/A | #N/A | #N/A
202 | 3187.5 | #N/A | #N/A | 0.2805096 | #N/A | #N/A | #N/A | 1 | 1 | LTWb | #N/A | #N/A | #N/A | #N/A | #N/A | #N/A | #N/A | #N/A | 0.2805096 | #N/A | #N/A | #N/A | #N/A | #N/A
203 | 3187.5 | #N/A | #N/A | 0.2994829 | #N/A | #N/A | #N/A | 1 | 1 | LTWb | #N/A | #N/A | #N/A | #N/A | #N/A | #N/A | #N/A | #N/A | 0.2994829 | #N/A | #N/A | #N/A | #N/A | #N/A
204 | 3187.5 | #N/A | #N/A | 0.4508414 | #N/A | #N/A | #N/A | 1 | 1 | LTWb | #N/A | #N/A | #N/A | #N/A | #N/A | #N/A | #N/A | #N/A | 0.4508414 | #N/A | #N/A | #N/A | #N/A | #N/A
205 | 3187.5 | #N/A | #N/A | 0.7070348 | #N/A | #N/A | #N/A | 1 | 1 | LTWb | #N/A | #N/A | #N/A | #N/A | #N/A | #N/A | #N/A | #N/A | 0.7070348 | #N/A | #N/A | #N/A | #N/A | #N/A
206 | 3187.5 | #N/A | #N/A | 0.7799688 | #N/A | #N/A | #N/A | 1 | 1 | LTWb | #N/A | #N/A | #N/A | #N/A | #N/A | #N/A | #N/A | #N/A | 0.7799688 | #N/A | #N/A | #N/A | #N/A | #N/A
207 | 3187.5 | #N/A | #N/A | 0.9807589 | #N/A | #N/A | #N/A | 1 | 1 | LTWb | #N/A | #N/A | #N/A | #N/A | #N/A | #N/A | #N/A | #N/A | 0.9807589 | #N/A | #N/A | #N/A | #N/A | #N/A
208 | 3187.5 | #N/A | #N/A | 1.090817 | #N/A | #N/A | #N/A | 1 | 1 | LTWb | #N/A | #N/A | #N/A | #N/A | #N/A | #N/A | #N/A | #N/A | 1.090817 | #N/A | #N/A | #N/A | #N/A | #N/A
209 | 81.96721 | 0.4062554 | 0.8734353 | 0.1441548 | 1 | 1 | 1 | 1 | 1 | Machined | #N/A | #N/A | #N/A | 0.8734353 | #N/A | #N/A | #N/A | #N/A | #N/A | #N/A | 0.1441548 | #N/A | #N/A | #N/A
210 | 49.01961 | 0.3141695 | 1.059805 | 0.1046054 | 1 | 1 | 1 | 1 | 1 | Machined | #N/A | #N/A | #N/A | 1.059805 | #N/A | #N/A | #N/A | #N/A | #N/A | #N/A | 0.1046054 | #N/A | #N/A | #N/A
211 | 28.6533 | 0.2401963 | 1.06815 | 0.06162616 | 1 | 1 | 1 | 1 | 1 | Machined | #N/A | #N/A | #N/A | 1.06815 | #N/A | #N/A | #N/A | #N/A | #N/A | #N/A | 0.06162616 | #N/A | #N/A | #N/A
212 | 77.51938 | 0.3950793 | 1.111266 | 0.1734548 | 1 | 1 | 1 | 1 | 1 | Machined | #N/A | #N/A | #N/A | 1.111266 | #N/A | #N/A | #N/A | #N/A | #N/A | #N/A | 0.1734548 | #N/A | #N/A | #N/A
213 | 42.55319 | 0.2927151 | 1.023644 | 0.08770801 | 1 | 1 | 1 | 1 | 1 | Machined | #N/A | #N/A | #N/A | 1.023644 | #N/A | #N/A | #N/A | #N/A | #N/A | #N/A | 0.08770801 | #N/A | #N/A | #N/A
214 | 28.32861 | 0.2388316 | 1.132128 | 0.06457717 | 1 | 1 | 1 | 1 | 1 | Machined | #N/A | #N/A | #N/A | 1.132128 | #N/A | #N/A | #N/A | #N/A | #N/A | #N/A | 0.06457717 | #N/A | #N/A | #N/A
215 | 76.92308 | 0.3935568 | 1.112656 | 0.172336 | 1 | 1 | 1 | 1 | 1 | Machined | #N/A | #N/A | #N/A | 1.112656 | #N/A | #N/A | #N/A | #N/A | #N/A | #N/A | 0.172336 | #N/A | #N/A | #N/A
216 | 79.36508 | 0.3997549 | 1.129346 | 0.1804741 | 1 | 1 | 1 | 1 | 1 | Machined | #N/A | #N/A | #N/A | 1.129346 | #N/A | #N/A | #N/A | #N/A | #N/A | #N/A | 0.1804741 | #N/A | #N/A | #N/A
217 | 98.23183 | 0.5040274 | 1.055556 | 0.2681571 | 1 | 1 | 1 | 1 | 1 | Machined | #N/A | #N/A | #N/A | 1.055556 | #N/A | #N/A | #N/A | #N/A | #N/A | #N/A | 0.2681571 | #N/A | #N/A | #N/A
218 | 97.84736 | 0.50304 | 1.143162 | 0.2892764 | 1 | 1 | 1 | 1 | 1 | Machined | #N/A | #N/A | #N/A | 1.143162 | #N/A | #N/A | #N/A | #N/A | #N/A | #N/A | 0.2892764 | #N/A | #N/A | #N/A
219 | 98.23183 | 0.5040274 | 0.991453 | 0.2518723 | 1 | 1 | 1 | 1 | 1 | Machined | #N/A | #N/A | #N/A | 0.991453 | #N/A | #N/A | #N/A | #N/A | #N/A | #N/A | 0.2518723 | #N/A | #N/A | #N/A
220 | 90.57971 | 0.4839979 | 1.025641 | 0.2402605 | 1 | 1 | 1 | 1 | 1 | Machined | #N/A | #N/A | #N/A | 1.025641 | #N/A | #N/A | #N/A | #N/A | #N/A | #N/A | 0.2402605 | #N/A | #N/A | #N/A
221 | 100.3009 | 0.5093079 | 1.081197 | 0.2804565 | 1 | 1 | 1 | 1 | 1 | Machined | #N/A | #N/A | #N/A | 1.081197 | #N/A | #N/A | #N/A | #N/A | #N/A | #N/A | 0.2804565 | #N/A | #N/A | #N/A
222 | 66.5336 | 0.4148093 | 1.185897 | 0.2040535 | 1 | 1 | 1 | 1 | 1 | Machined | #N/A | #N/A | #N/A | 1.185897 | #N/A | #N/A | #N/A | #N/A | #N/A | #N/A | 0.2040535 | #N/A | #N/A | #N/A
223 | 132.9787 | 0.5864339 | 0.8632479 | 0.296875 | 1 | 1 | 1 | 1 | 1 | Machined | #N/A | #N/A | #N/A | 0.8632479 | #N/A | #N/A | #N/A | #N/A | #N/A | #N/A | 0.296875 | #N/A | #N/A | #N/A
224 | 67.47638 | 0.4177379 | 1.123932 | 0.1961316 | 1 | 1 | 1 | 1 | 1 | Machined | #N/A | #N/A | #N/A | 1.123932 | #N/A | #N/A | #N/A | #N/A | #N/A | #N/A | 0.1961316 | #N/A | #N/A | #N/A
225 | 135.8696 | 0.5927739 | 0.9337607 | 0.3281057 | 1 | 1 | 1 | 1 | 1 | Machined | #N/A | #N/A | #N/A | 0.9337607 | #N/A | #N/A | #N/A | #N/A | #N/A | #N/A | 0.3281057 | #N/A | #N/A | #N/A
226 | 146.1988 | 0.6148936 | 1.179487 | 0.4459571 | 1 | 1 | 1 | 1 | 1 | Machined | #N/A | #N/A | #N/A | 1.179487 | #N/A | #N/A | #N/A | #N/A | #N/A | #N/A | 0.4459571 | #N/A | #N/A | #N/A
227 | 135.1351 | 0.5911697 | 0.9722222 | 0.3397737 | 1 | 1 | 1 | 1 | 1 | Machined | #N/A | #N/A | #N/A | 0.9722222 | #N/A | #N/A | #N/A | #N/A | #N/A | #N/A | 0.3397737 | #N/A | #N/A | #N/A
228 | 136.7989 | 0.5947977 | 0.7692308 | 0.2721418 | 1 | 1 | 1 | 1 | 1 | Machined | #N/A | #N/A | #N/A | 0.7692308 | #N/A | #N/A | #N/A | #N/A | #N/A | #N/A | 0.2721418 | #N/A | #N/A | #N/A
229 | 141.844 | 0.6056663 | 1.153846 | 0.4232674 | 1 | 1 | 1 | 1 | 1 | Machined | #N/A | #N/A | #N/A | 1.153846 | #N/A | #N/A | #N/A | #N/A | #N/A | #N/A | 0.4232674 | #N/A | #N/A | #N/A
230 | 144.0922 | 0.6104474 | 1.096154 | 0.4084774 | 1 | 1 | 1 | 1 | 1 | Machined | #N/A | #N/A | #N/A | 1.096154 | #N/A | #N/A | #N/A | #N/A | #N/A | #N/A | 0.4084774 | #N/A | #N/A | #N/A
231 | 140.8451 | 0.6035299 | 1.123932 | 0.4093903 | 1 | 1 | 1 | 1 | 1 | Machined | #N/A | #N/A | #N/A | 1.123932 | #N/A | #N/A | #N/A | #N/A | #N/A | #N/A | 0.4093903 | #N/A | #N/A | #N/A
232 | 138.8889 | 0.5993241 | 1.081197 | 0.3883543 | 1 | 1 | 1 | 1 | 1 | Machined | #N/A | #N/A | #N/A | 1.081197 | #N/A | #N/A | #N/A | #N/A | #N/A | #N/A | 0.3883543 | #N/A | #N/A | #N/A
233 | 138.8889 | 0.5993241 | 0.8461538 | 0.3039295 | 1 | 1 | 1 | 1 | 1 | Machined | #N/A | #N/A | #N/A | 0.8461538 | #N/A | #N/A | #N/A | #N/A | #N/A | #N/A | 0.3039295 | #N/A | #N/A | #N/A
234 | 478.4689 | 1.081427 | 0.3426573 | 0.4007323 | 1 | 1 | 1 | 1 | 1 | Machined | #N/A | #N/A | #N/A | 0.3426573 | #N/A | #N/A | #N/A | #N/A | #N/A | #N/A | 0.4007323 | #N/A | #N/A | #N/A
235 | 206.1856 | 0.7099037 | 0.7319347 | 0.3688682 | 1 | 1 | 1 | 1 | 1 | Machined | #N/A | #N/A | #N/A | 0.7319347 | #N/A | #N/A | #N/A | #N/A | #N/A | #N/A | 0.3688682 | #N/A | #N/A | #N/A
236 | 330.033 | 0.8981502 | 0.5361305 | 0.4324825 | 1 | 1 | 1 | 1 | 1 | Machined | #N/A | #N/A | #N/A | 0.5361305 | #N/A | #N/A | #N/A | #N/A | #N/A | #N/A | 0.4324825 | #N/A | #N/A | #N/A
237 | 434.7826 | 1.030876 | 0.5151515 | 0.5474542 | 1 | 1 | 1 | 1 | 1 | Machined | #N/A | #N/A | #N/A | 0.5151515 | #N/A | #N/A | #N/A | #N/A | #N/A | #N/A | 0.5474542 | #N/A | #N/A | #N/A
238 | 763.3588 | 1.36595 | 0.1867133 | 0.348373 | 1 | 1 | 1 | 1 | 1 | Machined | #N/A | #N/A | #N/A | 0.1867133 | #N/A | #N/A | #N/A | #N/A | #N/A | #N/A | 0.348373 | #N/A | #N/A | #N/A
239 | 510.2041 | 1.116715 | 0.3867133 | 0.4822516 | 1 | 1 | 1 | 1 | 1 | Machined | #N/A | #N/A | #N/A | 0.3867133 | #N/A | #N/A | #N/A | #N/A | #N/A | #N/A | 0.4822516 | #N/A | #N/A | #N/A
240 | 340.1361 | 0.9117938 | 0.5081585 | 0.4224667 | 1 | 1 | 1 | 1 | 1 | Machined | #N/A | #N/A | #N/A | 0.5081585 | #N/A | #N/A | #N/A | #N/A | #N/A | #N/A | 0.4224667 | #N/A | #N/A | #N/A
241 | 235.2941 | 0.7583607 | 0.7062937 | 0.4061973 | 1 | 1 | 1 | 1 | 1 | Machined | #N/A | #N/A | #N/A | 0.7062937 | #N/A | #N/A | #N/A | #N/A | #N/A | #N/A | 0.4061973 | #N/A | #N/A | #N/A
242 | 167.2241 | 0.5811055 | 0.6812878 | 0.2300597 | 1 | 1 | 1 | 1 | 1 | CLTW | #N/A | #N/A | #N/A | #N/A | #N/A | 0.6812878 | #N/A | #N/A | #N/A | #N/A | #N/A | #N/A | 0.2300597 | #N/A
243 | 172.117 | 0.5990084 | 0.6548427 | 0.2349648 | 1 | 1 | 1 | 1 | 1 | CLTW | #N/A | #N/A | #N/A | #N/A | #N/A | 0.6548427 | #N/A | #N/A | #N/A | #N/A | #N/A | #N/A | 0.2349648 | #N/A
244 | 165.2893 | 0.5897429 | 0.6921714 | 0.2407349 | 1 | 1 | 1 | 1 | 1 | CLTW | #N/A | #N/A | #N/A | #N/A | #N/A | 0.6921714 | #N/A | #N/A | #N/A | #N/A | #N/A | #N/A | 0.2407349 | #N/A
245 | 167.2241 | 0.5863872 | 0.7605985 | 0.2615318 | 1 | 1 | 1 | 1 | 1 | CLTW | #N/A | #N/A | #N/A | #N/A | #N/A | 0.7605985 | #N/A | #N/A | #N/A | #N/A | #N/A | #N/A | 0.2615318 | #N/A
246 | 138.8889 | 0.505985 | 0.6097561 | 0.1561103 | 1 | 1 | 1 | 1 | 1 | CLTW | #N/A | #N/A | #N/A | #N/A | #N/A | 0.6097561 | #N/A | #N/A | #N/A | #N/A | #N/A | #N/A | 0.1561103 | #N/A
247 | 151.0574 | 0.5355002 | 0.6851852 | 0.196484 | 1 | 1 | 1 | 1 | 1 | CLTW | #N/A | #N/A | #N/A | #N/A | #N/A | 0.6851852 | #N/A | #N/A | #N/A | #N/A | #N/A | #N/A | 0.196484 | #N/A
248 | 141.844 | 0.6072032 | 0.5138427 | 0.1894516 | 1 | 1 | 1 | 1 | 1 | CLTW | #N/A | #N/A | #N/A | #N/A | #N/A | 0.5138427 | #N/A | #N/A | #N/A | #N/A | #N/A | #N/A | 0.1894516 | #N/A
249 | 142.2475 | 0.5481726 | 0.6115486 | 0.1837662 | 1 | 1 | 1 | 1 | 1 | CLTW | #N/A | #N/A | #N/A | #N/A | #N/A | 0.6115486 | #N/A | #N/A | #N/A | #N/A | #N/A | #N/A | 0.1837662 | #N/A
250 | 166.113 | 0.4943072 | 0.407045 | 0.09945721 | 1 | 1 | 1 | 1 | 1 | LTWa | 0.407045 | #N/A | #N/A | #N/A | #N/A | #N/A | #N/A | 0.09945721 | #N/A | #N/A | #N/A | #N/A | #N/A | #N/A
251 | 168.0672 | 0.4995541 | 0.5471349 | 0.1365399 | 1 | 1 | 1 | 1 | 1 | LTWa | 0.5471349 | #N/A | #N/A | #N/A | #N/A | #N/A | #N/A | 0.1365399 | #N/A | #N/A | #N/A | #N/A | #N/A | #N/A
252 | 328.9474 | 0.6988826 | 0.3349353 | 0.1635948 | 1 | 1 | 1 | 1 | 1 | LTWa | 0.3349353 | #N/A | #N/A | #N/A | #N/A | #N/A | #N/A | 0.1635948 | #N/A | #N/A | #N/A | #N/A | #N/A | #N/A
253 | 518.1347 | 0.919843 | 0.3021922 | 0.2556882 | 1 | 1 | 1 | 1 | 1 | LTWa | 0.3021922 | #N/A | #N/A | #N/A | #N/A | #N/A | #N/A | 0.2556882 | #N/A | #N/A | #N/A | #N/A | #N/A | #N/A
254 | 450.4505 | 0.8958611 | 0.3140649 | 0.2520582 | 1 | 1 | 1 | 1 | 1 | LTWa | 0.3140649 | #N/A | #N/A | #N/A | #N/A | #N/A | #N/A | 0.2520582 | #N/A | #N/A | #N/A | #N/A | #N/A | #N/A
255 | 150.1502 | 0.573824 | 0.6733417 | 0.2217139 | 1 | 1 | 1 | 1 | 1 | LTWa | 0.6733417 | #N/A | #N/A | #N/A | #N/A | #N/A | #N/A | 0.2217139 | #N/A | #N/A | #N/A | #N/A | #N/A | #N/A
256 | 145.3488 | 0.5816904 | 0.6707317 | 0.2269513 | 1 | 1 | 1 | 1 | 1 | LTWa | 0.6707317 | #N/A | #N/A | #N/A | #N/A | #N/A | #N/A | 0.2269513 | #N/A | #N/A | #N/A | #N/A | #N/A | #N/A
257 | 666.6667 | 0.9539111 | 0.2311741 | 0.210356 | 1 | 1 | 1 | 1 | 1 | Miscellaneous | #N/A | #N/A | #N/A | #N/A | #N/A | #N/A | 0.2311741 | #N/A | #N/A | #N/A | #N/A | #N/A | #N/A | 0.210356
258 | 653.5948 | 0.9445128 | 0.2323887 | 0.2073149 | 1 | 1 | 1 | 1 | 1 | Miscellaneous | #N/A | #N/A | #N/A | #N/A | #N/A | #N/A | 0.2323887 | #N/A | #N/A | #N/A | #N/A | #N/A | #N/A | 0.2073149
259 | 826.4463 | 1.145936 | 0.1535529 | 0.2016408 | 1 | 1 | 1 | 1 | 1 | Miscellaneous | #N/A | #N/A | #N/A | #N/A | #N/A | #N/A | 0.1535529 | #N/A | #N/A | #N/A | #N/A | #N/A | #N/A | 0.2016408
260 | 847.4576 | 1.090426 | 0.1680079 | 0.1997661 | 1 | 1 | 1 | 1 | 1 | Miscellaneous | #N/A | #N/A | #N/A | #N/A | #N/A | #N/A | 0.1680079 | #N/A | #N/A | #N/A | #N/A | #N/A | #N/A | 0.1997661
261 | 970.8738 | 1.301324 | 0.1313546 | 0.2224417 | 1 | 1 | 1 | 1 | 1 | Miscellaneous | #N/A | #N/A | #N/A | #N/A | #N/A | #N/A | 0.1313546 | #N/A | #N/A | #N/A | #N/A | #N/A | #N/A | 0.2224417
262 | 990.099 | 1.579483 | 0.08459016 | 0.2110327 | 1 | 1 | 1 | 1 | 1 | Miscellaneous | #N/A | #N/A | #N/A | #N/A | #N/A | #N/A | 0.08459016 | #N/A | #N/A | #N/A | #N/A | #N/A | #N/A | 0.2110327
263 | 303 | 0.9904586 | 0.7104558 | 0.6969629 | 1 | 1 | 1 | 1 | 1 | LTWa | 0.7104558 | #N/A | #N/A | #N/A | #N/A | #N/A | #N/A | 0.6969629 | #N/A | #N/A | #N/A | #N/A | #N/A | #N/A
264 | 313 | 1.012778 | 0.5435897 | 0.5575703 | 1 | 1 | 1 | 1 | 1 | LTWa | 0.5435897 | #N/A | #N/A | #N/A | #N/A | #N/A | #N/A | 0.5575703 | #N/A | #N/A | #N/A | #N/A | #N/A | #N/A
265 | 313 | 1.040952 | 0.5502427 | 0.596232 | 1 | 1 | 1 | 1 | 1 | LTWa | 0.5502427 | #N/A | #N/A | #N/A | #N/A | #N/A | #N/A | 0.596232 | #N/A | #N/A | #N/A | #N/A | #N/A | #N/A
266 | 313 | 1.040952 | 0.5696602 | 0.6172724 | 1 | 1 | 1 | 1 | 1 | LTWa | 0.5696602 | #N/A | #N/A | #N/A | #N/A | #N/A | #N/A | 0.6172724 | #N/A | #N/A | #N/A | #N/A | #N/A | #N/A
267 | 107.5269 | 0.7026653 | 0.9775 | 0.4826294 | 1 | 1 | 1 | 1 | 1 | LTWa | 0.9775 | #N/A | #N/A | #N/A | #N/A | #N/A | #N/A | 0.4826294 | #N/A | #N/A | #N/A | #N/A | #N/A | #N/A
268 | 109.8901 | 0.7103449 | 1.0875 | 0.5487415 | 1 | 1 | 1 | 1 | 1 | LTWa | 1.0875 | #N/A | #N/A | #N/A | #N/A | #N/A | #N/A | 0.5487415 | #N/A | #N/A | #N/A | #N/A | #N/A | #N/A
269 | 108.6957 | 0.7064738 | 1.0875 | 0.5427769 | 1 | 1 | 1 | 1 | 1 | LTWa | 1.0875 | #N/A | #N/A | #N/A | #N/A | #N/A | #N/A | 0.5427769 | #N/A | #N/A | #N/A | #N/A | #N/A | #N/A
270 | 160.7717 | 0.859201 | 0.75625 | 0.5582837 | 1 | 1 | 1 | 1 | 1 | LTWa | 0.75625 | #N/A | #N/A | #N/A | #N/A | #N/A | #N/A | 0.5582837 | #N/A | #N/A | #N/A | #N/A | #N/A | #N/A
271 | 165.0165 | 0.8704697 | 0.7025 | 0.5322965 | 1 | 1 | 1 | 1 | 1 | LTWa | 0.7025 | #N/A | #N/A | #N/A | #N/A | #N/A | #N/A | 0.5322965 | #N/A | #N/A | #N/A | #N/A | #N/A | #N/A
272 | 260.4167 | 1.093514 | 0.42125 | 0.5037193 | 1 | 1 | 1 | 1 | 1 | LTWa | 0.42125 | #N/A | #N/A | #N/A | #N/A | #N/A | #N/A | 0.5037193 | #N/A | #N/A | #N/A | #N/A | #N/A | #N/A
273 | 270.2703 | 1.11401 | 0.4875 | 0.6049965 | 1 | 1 | 1 | 1 | 1 | LTWa | 0.4875 | #N/A | #N/A | #N/A | #N/A | #N/A | #N/A | 0.6049965 | #N/A | #N/A | #N/A | #N/A | #N/A | #N/A
274 | 480.7692 | 1.485793 | 0.24375 | 0.5380978 | 1 | 1 | 1 | 1 | 1 | LTWa | 0.24375 | #N/A | #N/A | #N/A | #N/A | #N/A | #N/A | 0.5380978 | #N/A | #N/A | #N/A | #N/A | #N/A | #N/A
275 | 510.2041 | 1.530601 | 0.169 | 0.3959228 | 1 | 1 | 1 | 1 | 1 | LTWa | 0.169 | #N/A | #N/A | #N/A | #N/A | #N/A | #N/A | 0.3959228 | #N/A | #N/A | #N/A | #N/A | #N/A | #N/A
276 | 26.77632 | 0.2523844 | 1.034264 | 0.06588044 | 1 | 1 | 1 | 1 | 1 | LTWa | 1.034264 | #N/A | #N/A | #N/A | #N/A | #N/A | #N/A | 0.06588044 | #N/A | #N/A | #N/A | #N/A | #N/A | #N/A
277 | 39.86842 | 0.3079651 | 1.024778 | 0.09719258 | 1 | 1 | 1 | 1 | 1 | LTWa | 1.024778 | #N/A | #N/A | #N/A | #N/A | #N/A | #N/A | 0.09719258 | #N/A | #N/A | #N/A | #N/A | #N/A | #N/A
278 | 53.68421 | 0.3573636 | 0.8455438 | 0.1079833 | 1 | 1 | 1 | 1 | 1 | LTWa | 0.8455438 | #N/A | #N/A | #N/A | #N/A | #N/A | #N/A | 0.1079833 | #N/A | #N/A | #N/A | #N/A | #N/A | #N/A
279 | 67.5 | 0.4007181 | 0.831639 | 0.1335404 | 1 | 1 | 1 | 1 | 1 | LTWa | 0.831639 | #N/A | #N/A | #N/A | #N/A | #N/A | #N/A | 0.1335404 | #N/A | #N/A | #N/A | #N/A | #N/A | #N/A
280 | 53.68421 | 0.3573636 | 0.838132 | 0.1070368 | 1 | 1 | 1 | 1 | 1 | LTWa | 0.838132 | #N/A | #N/A | #N/A | #N/A | #N/A | #N/A | 0.1070368 | #N/A | #N/A | #N/A | #N/A | #N/A | #N/A
281 | 20.81899 | 0.3420395 | 1.111141 | 0.1301361 | 1 | 1 | 1 | 1 | 1 | Tubes | #N/A | #N/A | #N/A | #N/A | 1.111141 | #N/A | #N/A | #N/A | #N/A | #N/A | #N/A | 0.1301361 | #N/A | #N/A
282 | 17.1005 | 0.3135947 | 1.123061 | 0.1104479 | 1 | 1 | 1 | 1 | 1 | Tubes | #N/A | #N/A | #N/A | #N/A | 1.123061 | #N/A | #N/A | #N/A | #N/A | #N/A | #N/A | 0.1104479 | #N/A | #N/A
283 | 13.79939 | 0.27981 | 1.180041 | 0.09231876 | 1 | 1 | 1 | 1 | 1 | Tubes | #N/A | #N/A | #N/A | #N/A | 1.180041 | #N/A | #N/A | #N/A | #N/A | #N/A | #N/A | 0.09231876 | #N/A | #N/A
284 | 11.0745 | 0.261845 | 1.143095 | 0.07840968 | 1 | 1 | 1 | 1 | 1 | Tubes | #N/A | #N/A | #N/A | #N/A | 1.143095 | #N/A | #N/A | #N/A | #N/A | #N/A | #N/A | 0.07840968 | #N/A | #N/A
285 | 8.421019 | 0.2304015 | 1.142 | 0.06056911 | 1 | 1 | 1 | 1 | 1 | Tubes | #N/A | #N/A | #N/A | #N/A | 1.142 | #N/A | #N/A | #N/A | #N/A | #N/A | #N/A | 0.06056911 | #N/A | #N/A
286 | 6.563948 | 0.2038283 | 1.174119 | 0.04877168 | 1 | 1 | 1 | 1 | 1 | Tubes | #N/A | #N/A | #N/A | #N/A | 1.174119 | #N/A | #N/A | #N/A | #N/A | #N/A | #N/A | 0.04877168 | #N/A | #N/A
287 | 37.5 | 0.2502385 | 1.105263 | 0.06921083 | 1 | 1 | 1 | 1 | 1 | LTWb | #N/A | 1.105263 | #N/A | #N/A | #N/A | #N/A | #N/A | #N/A | 0.06921083 | #N/A | #N/A | #N/A | #N/A | #N/A
288 | 37.5 | #N/A | #N/A | #N/A | #N/A | #N/A | #N/A | #N/A | #N/A | LTWb | #N/A | #N/A | #N/A | #N/A | #N/A | #N/A | #N/A | #N/A | #N/A | #N/A | #N/A | #N/A | #N/A | #N/A
289 | 37.5 | #N/A | #N/A | #N/A | #N/A | #N/A | #N/A | #N/A | #N/A | LTWb | #N/A | #N/A | #N/A | #N/A | #N/A | #N/A | #N/A | #N/A | #N/A | #N/A | #N/A | #N/A | #N/A | #N/A
290 | 50 | 0.2889506 | 0.9 | 0.07514318 | 1 | 1 | 1 | 1 | 1 | LTWb | #N/A | 0.9 | #N/A | #N/A | #N/A | #N/A | #N/A | #N/A | 0.07514318 | #N/A | #N/A | #N/A | #N/A | #N/A
291 | 50 | #N/A | #N/A | #N/A | #N/A | #N/A | #N/A | #N/A | #N/A | LTWb | #N/A | #N/A | #N/A | #N/A | #N/A | #N/A | #N/A | #N/A | #N/A | #N/A | #N/A | #N/A | #N/A | #N/A
292 | 50 | #N/A | #N/A | #N/A | #N/A | #N/A | #N/A | #N/A | #N/A | LTWb | #N/A | #N/A | #N/A | #N/A | #N/A | #N/A | #N/A | #N/A | #N/A | #N/A | #N/A | #N/A | #N/A | #N/A
293 | 62.5 | #N/A | #N/A | #N/A | #N/A | #N/A | #N/A | #N/A | #N/A | LTWb | #N/A | #N/A | #N/A | #N/A | #N/A | #N/A | #N/A | #N/A | #N/A | #N/A | #N/A | #N/A | #N/A | #N/A
294 | 62.5 | #N/A | #N/A | #N/A | #N/A | #N/A | #N/A | #N/A | #N/A | LTWb | #N/A | #N/A | #N/A | #N/A | #N/A | #N/A | #N/A | #N/A | #N/A | #N/A | #N/A | #N/A | #N/A | #N/A
295 | 62.5 | #N/A | #N/A | #N/A | #N/A | #N/A | #N/A | #N/A | #N/A | LTWb | #N/A | #N/A | #N/A | #N/A | #N/A | #N/A | #N/A | #N/A | #N/A | #N/A | #N/A | #N/A | #N/A | #N/A
296 | 75 | #N/A | #N/A | #N/A | #N/A | #N/A | #N/A | #N/A | #N/A | LTWb | #N/A | #N/A | #N/A | #N/A | #N/A | #N/A | #N/A | #N/A | #N/A | #N/A | #N/A | #N/A | #N/A | #N/A
297 | 75 | #N/A | #N/A | #N/A | #N/A | #N/A | #N/A | #N/A | #N/A | LTWb | #N/A | #N/A | #N/A | #N/A | #N/A | #N/A | #N/A | #N/A | #N/A | #N/A | #N/A | #N/A | #N/A | #N/A
298 | 75 | #N/A | #N/A | #N/A | #N/A | #N/A | #N/A | #N/A | #N/A | LTWb | #N/A | #N/A | #N/A | #N/A | #N/A | #N/A | #N/A | #N/A | #N/A | #N/A | #N/A | #N/A | #N/A | #N/A
299 | 100 | 0.4086378 | 0.7542105 | 0.1259417 | 1 | 1 | 1 | 1 | 1 | CLTW | #N/A | #N/A | #N/A | #N/A | #N/A | 0.7542105 | #N/A | #N/A | #N/A | #N/A | #N/A | #N/A | 0.1259417 | #N/A
300 | 100 | #N/A | #N/A | #N/A | #N/A | #N/A | #N/A | #N/A | #N/A | CLTW | #N/A | #N/A | #N/A | #N/A | #N/A | #N/A | #N/A | #N/A | #N/A | #N/A | #N/A | #N/A | #N/A | #N/A
301 | 150 | 0.500477 | 0.5868421 | 0.1469906 | 1 | 1 | 1 | 1 | 1 | CLTW | #N/A | #N/A | #N/A | #N/A | #N/A | 0.5868421 | #N/A | #N/A | #N/A | #N/A | #N/A | #N/A | 0.1469906 | #N/A
302 | 150 | #N/A | #N/A | #N/A | #N/A | #N/A | #N/A | #N/A | #N/A | CLTW | #N/A | #N/A | #N/A | #N/A | #N/A | #N/A | #N/A | #N/A | #N/A | #N/A | #N/A | #N/A | #N/A | #N/A
303 | 10.36331 | 0.1788658 | 1.587486 | 0.0507884 | 1 | 1 | 1 | 1 | 1 | Tubes | #N/A | #N/A | #N/A | #N/A | 1.587486 | #N/A | #N/A | #N/A | #N/A | #N/A | #N/A | 0.0507884 | #N/A | #N/A
304 | 12.32215 | 0.1775702 | 1.5869 | 0.05003682 | 1 | 1 | 1 | 1 | 1 | Tubes | #N/A | #N/A | #N/A | #N/A | 1.5869 | #N/A | #N/A | #N/A | #N/A | #N/A | #N/A | 0.05003682 | #N/A | #N/A
305 | 19.31315 | 0.2224567 | 1.302062 | 0.06443512 | 1 | 1 | 1 | 1 | 1 | Tubes | #N/A | #N/A | #N/A | #N/A | 1.302062 | #N/A | #N/A | #N/A | #N/A | #N/A | #N/A | 0.06443512 | #N/A | #N/A
306 | 23.43836 | 0.2579447 | 1.125059 | 0.0748563 | 1 | 1 | 1 | 1 | 1 | Tubes | #N/A | #N/A | #N/A | #N/A | 1.125059 | #N/A | #N/A | #N/A | #N/A | #N/A | #N/A | 0.0748563 | #N/A | #N/A
307 | 30.29412 | #N/A | #N/A | 0.07446922 | #N/A | #N/A | #N/A | 1 | 1 | Miscellaneous | #N/A | #N/A | #N/A | #N/A | #N/A | #N/A | #N/A | #N/A | #N/A | #N/A | #N/A | #N/A | #N/A | 0.07446922
308 | 34.33333 | #N/A | #N/A | 0.08907554 | #N/A | #N/A | #N/A | 1 | 1 | Miscellaneous | #N/A | #N/A | #N/A | #N/A | #N/A | #N/A | #N/A | #N/A | #N/A | #N/A | #N/A | #N/A | #N/A | 0.08907554
309 | 36.42857 | #N/A | #N/A | 0.1255363 | #N/A | #N/A | #N/A | 1 | 1 | Miscellaneous | #N/A | #N/A | #N/A | #N/A | #N/A | #N/A | #N/A | #N/A | #N/A | #N/A | #N/A | #N/A | #N/A | 0.1255363
310 | 36.66667 | #N/A | #N/A | 0.09051827 | #N/A | #N/A | #N/A | 1 | 1 | Miscellaneous | #N/A | #N/A | #N/A | #N/A | #N/A | #N/A | #N/A | #N/A | #N/A | #N/A | #N/A | #N/A | #N/A | 0.09051827
311 | 48.33333 | #N/A | #N/A | 0.1096791 | #N/A | #N/A | #N/A | 1 | 1 | Miscellaneous | #N/A | #N/A | #N/A | #N/A | #N/A | #N/A | #N/A | #N/A | #N/A | #N/A | #N/A | #N/A | #N/A | 0.1096791
312 | 48.33333 | #N/A | #N/A | 0.1156255 | #N/A | #N/A | #N/A | 1 | 1 | Miscellaneous | #N/A | #N/A | #N/A | #N/A | #N/A | #N/A | #N/A | #N/A | #N/A | #N/A | #N/A | #N/A | #N/A | 0.1156255
313 | 60.47619 | #N/A | #N/A | 0.1337952 | #N/A | #N/A | #N/A | 1 | 1 | Miscellaneous | #N/A | #N/A | #N/A | #N/A | #N/A | #N/A | #N/A | #N/A | #N/A | #N/A | #N/A | #N/A | #N/A | 0.1337952
314 | 60.47619 | #N/A | #N/A | 0.1304917 | #N/A | #N/A | #N/A | 1 | 1 | Miscellaneous | #N/A | #N/A | #N/A | #N/A | #N/A | #N/A | #N/A | #N/A | #N/A | #N/A | #N/A | #N/A | #N/A | 0.1304917
315 | 51.05042 | 0.3204209 | 0.8563218 | 0.08791816 | 1 | 1 | 1 | 1 | 1 | CLTW | #N/A | #N/A | #N/A | #N/A | #N/A | 0.8563218 | #N/A | #N/A | #N/A | #N/A | #N/A | #N/A | 0.08791816 | #N/A
316 | 51.35593 | 0.3176627 | 0.7264707 | 0.07330785 | 1 | 1 | 1 | 1 | 1 | CLTW | #N/A | #N/A | #N/A | #N/A | #N/A | 0.7264707 | #N/A | #N/A | #N/A | #N/A | #N/A | #N/A | 0.07330785 | #N/A
317 | 55.09091 | 0.3520503 | 0.7230772 | 0.08961777 | 1 | 1 | 1 | 1 | 1 | CLTW | #N/A | #N/A | #N/A | #N/A | #N/A | 0.7230772 | #N/A | #N/A | #N/A | #N/A | #N/A | #N/A | 0.08961777 | #N/A
318 | 57.5 | 0.3550244 | 0.7026314 | 0.08856131 | 1 | 1 | 1 | 1 | 1 | CLTW | #N/A | #N/A | #N/A | #N/A | #N/A | 0.7026314 | #N/A | #N/A | #N/A | #N/A | #N/A | #N/A | 0.08856131 | #N/A
319 | 97.25806 | 0.4723273 | 0.535 | 0.1193548 | 1 | 1 | 1 | 1 | 1 | CLTW | #N/A | #N/A | #N/A | #N/A | #N/A | 0.535 | #N/A | #N/A | #N/A | #N/A | #N/A | #N/A | 0.1193548 | #N/A
320 | 96.19048 | 0.4697278 | 0.545 | 0.1202511 | 1 | 1 | 1 | 1 | 1 | CLTW | #N/A | #N/A | #N/A | #N/A | #N/A | 0.545 | #N/A | #N/A | #N/A | #N/A | #N/A | #N/A | 0.1202511 | #N/A
321 | 48.583 | 0.2976921 | 0.9710147 | 0.0860519 | 1 | 1 | 1 | 1 | 1 | CLTW | #N/A | #N/A | #N/A | #N/A | #N/A | 0.9710147 | #N/A | #N/A | #N/A | #N/A | #N/A | #N/A | 0.0860519 | #N/A
322 | 48.68154 | 0.2958266 | 0.9088237 | 0.07953423 | 1 | 1 | 1 | 1 | 1 | CLTW | #N/A | #N/A | #N/A | #N/A | #N/A | 0.9088237 | #N/A | #N/A | #N/A | #N/A | #N/A | #N/A | 0.07953423 | #N/A
323 | 52.5431 | 0.314454 | 0.7718751 | 0.07632403 | 1 | 1 | 1 | 1 | 1 | CLTW | #N/A | #N/A | #N/A | #N/A | #N/A | 0.7718751 | #N/A | #N/A | #N/A | #N/A | #N/A | #N/A | 0.07632403 | #N/A
324 | 52.5431 | 0.3241318 | 0.729412 | 0.07663304 | 1 | 1 | 1 | 1 | 1 | CLTW | #N/A | #N/A | #N/A | #N/A | #N/A | 0.729412 | #N/A | #N/A | #N/A | #N/A | #N/A | #N/A | 0.07663304 | #N/A
325 | 35.12397 | 0.2635043 | 1.085938 | 0.07540156 | 1 | 1 | 1 | 1 | 1 | CLTW | #N/A | #N/A | #N/A | #N/A | #N/A | 1.085938 | #N/A | #N/A | #N/A | #N/A | #N/A | #N/A | 0.07540156 | #N/A
326 | 34.62322 | 0.2636552 | 1.124308 | 0.0781552 | 1 | 1 | 1 | 1 | 1 | CLTW | #N/A | #N/A | #N/A | #N/A | #N/A | 1.124308 | #N/A | #N/A | #N/A | #N/A | #N/A | #N/A | 0.0781552 | #N/A
327 | 65.04065 | 0.3631002 | 0.9559375 | 0.1260325 | 1 | 1 | 1 | 1 | 1 | CLTW | #N/A | #N/A | #N/A | #N/A | #N/A | 0.9559375 | #N/A | #N/A | #N/A | #N/A | #N/A | #N/A | 0.1260325 | #N/A
328 | 65.3951 | 0.3697334 | 0.9548484 | 0.1305304 | 1 | 1 | 1 | 1 | 1 | CLTW | #N/A | #N/A | #N/A | #N/A | #N/A | 0.9548484 | #N/A | #N/A | #N/A | #N/A | #N/A | #N/A | 0.1305304 | #N/A
329 | 97.56098 | 0.4613951 | 0.7276543 | 0.154907 | 1 | 1 | 1 | 1 | 1 | CLTW | #N/A | #N/A | #N/A | #N/A | #N/A | 0.7276543 | #N/A | #N/A | #N/A | #N/A | #N/A | #N/A | 0.154907 | #N/A
330 | 96 | 0.452575 | 0.7989898 | 0.1636524 | 1 | 1 | 1 | 1 | 1 | CLTW | #N/A | #N/A | #N/A | #N/A | #N/A | 0.7989898 | #N/A | #N/A | #N/A | #N/A | #N/A | #N/A | 0.1636524 | #N/A
331 | 1294.327 | 2.731891 | 0.05730978 | 0.427716 | 1 | 1 | 1 | 1 | 1 | LTWb | #N/A | 0.05730978 | #N/A | #N/A | #N/A | #N/A | #N/A | #N/A | 0.427716 | #N/A | #N/A | #N/A | #N/A | #N/A
332 | 1294.327 | 2.731891 | 0.03636306 | 0.271385802 | 1 | 1 | 1 | 1 | 1 | LTWb | #N/A | 0.03636306 | #N/A | #N/A | #N/A | #N/A | #N/A | #N/A | 0.271385802 | #N/A | #N/A | #N/A | #N/A | #N/A
333 | 1440.744 | 2.88227 | 0.0351309 | 0.2918493 | 1 | 1 | 1 | 1 | 1 | LTWb | #N/A | 0.0351309 | #N/A | #N/A | #N/A | #N/A | #N/A | #N/A | 0.2918493 | #N/A | #N/A | #N/A | #N/A | #N/A
334 | 1440.744 | 2.88227 | 0.02887267 | 0.23985918 | 1 | 1 | 1 | 1 | 1 | LTWb | #N/A | 0.02887267 | #N/A | #N/A | #N/A | #N/A | #N/A | #N/A | 0.23985918 | #N/A | #N/A | #N/A | #N/A | #N/A
335 | 1415.797 | 2.857207 | 0.02887424 | 0.2357187 | 1 | 1 | 1 | 1 | 1 | LTWb | #N/A | 0.02887424 | #N/A | #N/A | #N/A | #N/A | #N/A | #N/A | 0.2357187 | #N/A | #N/A | #N/A | #N/A | #N/A
336 | 1432.404 | 2.873916 | 0.02946812 | 0.2433888 | 1 | 1 | 1 | 1 | 1 | LTWb | #N/A | 0.02946812 | #N/A | #N/A | #N/A | #N/A | #N/A | #N/A | 0.2433888 | #N/A | #N/A | #N/A | #N/A | #N/A
337 | 915.4066 | 2.299982 | 0.06505511 | 0.3441361 | 1 | 1 | 1 | 1 | 1 | LTWb | #N/A | 0.06505511 | #N/A | #N/A | #N/A | #N/A | #N/A | #N/A | 0.3441361 | #N/A | #N/A | #N/A | #N/A | #N/A
338 | 928.7701 | 2.316709 | 0.05955741 | 0.319653014 | 1 | 1 | 1 | 1 | 1 | LTWb | #N/A | 0.05955741 | #N/A | #N/A | #N/A | #N/A | #N/A | #N/A | 0.319653014 | #N/A | #N/A | #N/A | #N/A | #N/A
339 | 720.6565 | 2.112825 | 0.1140833 | 0.509270944 | 1 | 1 | 1 | 1 | 1 | LTWb | #N/A | 0.1140833 | #N/A | #N/A | #N/A | #N/A | #N/A | #N/A | 0.509270944 | #N/A | #N/A | #N/A | #N/A | #N/A
340 | 768.6874 | 2.182098 | 0.09057844 | 0.4312937664 | 1 | 1 | 1 | 1 | 1 | LTWb | #N/A | 0.09057844 | #N/A | #N/A | #N/A | #N/A | #N/A | #N/A | 0.4312937664 | #N/A | #N/A | #N/A | #N/A | #N/A
341 | 756.5344 | 2.164779 | 0.1117893 | 0.523875 | 1 | 1 | 1 | 1 | 1 | LTWb | #N/A | 0.1117893 | #N/A | #N/A | #N/A | #N/A | #N/A | #N/A | 0.523875 | #N/A | #N/A | #N/A | #N/A | #N/A
342 | 674.1751 | 2.043552 | 0.1095221 | 0.457375552 | 1 | 1 | 1 | 1 | 1 | LTWb | #N/A | 0.1095221 | #N/A | #N/A | #N/A | #N/A | #N/A | #N/A | 0.457375552 | #N/A | #N/A | #N/A | #N/A | #N/A
343 | 691.424 | 2.069529 | 0.1023495 | 0.4383579782 | 1 | 1 | 1 | 1 | 1 | LTWb | #N/A | 0.1023495 | #N/A | #N/A | #N/A | #N/A | #N/A | #N/A | 0.4383579782 | #N/A | #N/A | #N/A | #N/A | #N/A
344 | 685.6502 | 2.06087 | 0.1125522 | 0.4780300448 | 1 | 1 | 1 | 1 | 1 | LTWb | #N/A | 0.1125522 | #N/A | #N/A | #N/A | #N/A | #N/A | #N/A | 0.4780300448 | #N/A | #N/A | #N/A | #N/A | #N/A
345 | 685.6502 | 2.06087 | 0.1254649 | 0.5328727656 | 1 | 1 | 1 | 1 | 1 | LTWb | #N/A | 0.1254649 | #N/A | #N/A | #N/A | #N/A | #N/A | #N/A | 0.5328727656 | #N/A | #N/A | #N/A | #N/A | #N/A
346 | 651.5153 | 1.938222 | 0.1641037 | 0.6164893312 | 1 | 1 | 1 | 1 | 1 | LTWb | #N/A | 0.1641037 | #N/A | #N/A | #N/A | #N/A | #N/A | #N/A | 0.6164893312 | #N/A | #N/A | #N/A | #N/A | #N/A
347 | 657.144 | 1.946577 | 0.1492295 | 0.5654547 | 1 | 1 | 1 | 1 | 1 | LTWb | #N/A | 0.1492295 | #N/A | #N/A | #N/A | #N/A | #N/A | #N/A | 0.5654547 | #N/A | #N/A | #N/A | #N/A | #N/A
348 | 691.424 | 1.996703 | 0.09470155 | 0.3775583858 | 1 | 1 | 1 | 1 | 1 | LTWb | #N/A | 0.09470155 | #N/A | #N/A | #N/A | #N/A | #N/A | #N/A | 0.3775583858 | #N/A | #N/A | #N/A | #N/A | #N/A
349 | 629.243 | 1.904805 | 0.1554299 | 0.5639432256 | 1 | 1 | 1 | 1 | 1 | LTWb | #N/A | 0.1554299 | #N/A | #N/A | #N/A | #N/A | #N/A | #N/A | 0.5639432256 | #N/A | #N/A | #N/A | #N/A | #N/A
350 | 662.7968 | 1.954931 | 0.1106996 | 0.4230667584 | 1 | 1 | 1 | 1 | 1 | LTWb | #N/A | 0.1106996 | #N/A | #N/A | #N/A | #N/A | #N/A | #N/A | 0.4230667584 | #N/A | #N/A | #N/A | #N/A | #N/A
351 | 662.7968 | 1.954931 | 0.1618927 | 0.6187145 | 1 | 1 | 1 | 1 | 1 | LTWb | #N/A | 0.1618927 | #N/A | #N/A | #N/A | #N/A | #N/A | #N/A | 0.6187145 | #N/A | #N/A | #N/A | #N/A | #N/A
352 | 668.4738 | 1.963286 | 0.1129776 | 0.435471215 | 1 | 1 | 1 | 1 | 1 | LTWb | #N/A | 0.1129776 | #N/A | #N/A | #N/A | #N/A | #N/A | #N/A | 0.435471215 | #N/A | #N/A | #N/A | #N/A | #N/A
353 | 720.6565 | 2.038475 | 0.1106996 | 0.4599989504 | 1 | 1 | 1 | 1 | 1 | LTWb | #N/A | 0.1106996 | #N/A | #N/A | #N/A | #N/A | #N/A | #N/A | 0.4599989504 | #N/A | #N/A | #N/A | #N/A | #N/A
354 | 668.4738 | 1.963286 | 0.09533482 | 0.36746715 | 1 | 1 | 1 | 1 | 1 | LTWb | #N/A | 0.09533482 | #N/A | #N/A | #N/A | #N/A | #N/A | #N/A | 0.36746715 | #N/A | #N/A | #N/A | #N/A | #N/A
355 | 651.5153 | 1.938222 | 0.1512691 | 0.5682737 | 1 | 1 | 1 | 1 | 1 | LTWb | #N/A | 0.1512691 | #N/A | #N/A | #N/A | #N/A | #N/A | #N/A | 0.5682737 | #N/A | #N/A | #N/A | #N/A | #N/A
356 | 651.5153 | 1.938222 | 0.134784 | 0.5063438976 | 1 | 1 | 1 | 1 | 1 | LTWb | #N/A | 0.134784 | #N/A | #N/A | #N/A | #N/A | #N/A | #N/A | 0.5063438976 | #N/A | #N/A | #N/A | #N/A | #N/A
357 | 685.6502 | 1.988349 | 0.08553485 | 0.33816468 | 1 | 1 | 1 | 1 | 1 | LTWb | #N/A | 0.08553485 | #N/A | #N/A | #N/A | #N/A | #N/A | #N/A | 0.33816468 | #N/A | #N/A | #N/A | #N/A | #N/A
358 | 645.9109 | 1.929868 | 0.1294055 | 0.481956552 | 1 | 1 | 1 | 1 | 1 | LTWb | #N/A | 0.1294055 | #N/A | #N/A | #N/A | #N/A | #N/A | #N/A | 0.481956552 | #N/A | #N/A | #N/A | #N/A | #N/A
359 | 640.3307 | 1.921514 | 0.145223 | 0.5361944 | 1 | 1 | 1 | 1 | 1 | LTWb | #N/A | 0.145223 | #N/A | #N/A | #N/A | #N/A | #N/A | #N/A | 0.5361944 | #N/A | #N/A | #N/A | #N/A | #N/A
360 | 640.3307 | 1.921514 | 0.1114561 | 0.41151968 | 1 | 1 | 1 | 1 | 1 | LTWb | #N/A | 0.1114561 | #N/A | #N/A | #N/A | #N/A | #N/A | #N/A | 0.41151968 | #N/A | #N/A | #N/A | #N/A | #N/A
361 | 662.7968 | 1.954931 | 0.1302852 | 0.4979182104 | 1 | 1 | 1 | 1 | 1 | LTWb | #N/A | 0.1302852 | #N/A | #N/A | #N/A | #N/A | #N/A | #N/A | 0.4979182104 | #N/A | #N/A | #N/A | #N/A | #N/A
362 | 674.1751 | 1.97164 | 0.1145049 | 0.445122432 | 1 | 1 | 1 | 1 | 1 | LTWb | #N/A | 0.1145049 | #N/A | #N/A | #N/A | #N/A | #N/A | #N/A | 0.445122432 | #N/A | #N/A | #N/A | #N/A | #N/A
363 | 629.243 | 1.904805 | 0.1285286 | 0.4663380672 | 1 | 1 | 1 | 1 | 1 | LTWb | #N/A | 0.1285286 | #N/A | #N/A | #N/A | #N/A | #N/A | #N/A | 0.4663380672 | #N/A | #N/A | #N/A | #N/A | #N/A
364 | 634.7747 | 1.913159 | 0.1137485 | 0.4163395872 | 1 | 1 | 1 | 1 | 1 | LTWb | #N/A | 0.1137485 | #N/A | #N/A | #N/A | #N/A | #N/A | #N/A | 0.4163395872 | #N/A | #N/A | #N/A | #N/A | #N/A
365 | 651.5153 | 1.938222 | 0.1302852 | 0.4894431616 | 1 | 1 | 1 | 1 | 1 | LTWb | #N/A | 0.1302852 | #N/A | #N/A | #N/A | #N/A | #N/A | #N/A | 0.4894431616 | #N/A | #N/A | #N/A | #N/A | #N/A
366 | 640.3307 | 1.921514 | 0.138492 | 0.51134198 | 1 | 1 | 1 | 1 | 1 | LTWb | #N/A | 0.138492 | #N/A | #N/A | #N/A | #N/A | #N/A | #N/A | 0.51134198 | #N/A | #N/A | #N/A | #N/A | #N/A
367 | 460.2755 | 1.630896 | 0.2076532 | 0.55232073 | 1 | 1 | 1 | 1 | 1 | LTWb | #N/A | 0.2076532 | #N/A | #N/A | #N/A | #N/A | #N/A | #N/A | 0.55232073 | #N/A | #N/A | #N/A | #N/A | #N/A
368 | 460.2755 | 1.630896 | 0.1901165 | 0.505676223 | 1 | 1 | 1 | 1 | 1 | LTWb | #N/A | 0.1901165 | #N/A | #N/A | #N/A | #N/A | #N/A | #N/A | 0.505676223 | #N/A | #N/A | #N/A | #N/A | #N/A
369 | 460.2755 | 1.630896 | 0.1659773 | 0.44147025 | 1 | 1 | 1 | 1 | 1 | LTWb | #N/A | 0.1659773 | #N/A | #N/A | #N/A | #N/A | #N/A | #N/A | 0.44147025 | #N/A | #N/A | #N/A | #N/A | #N/A
370 | 455.5669 | 1.622533 | 0.161537 | 0.4252642184 | 1 | 1 | 1 | 1 | 1 | LTWb | #N/A | 0.161537 | #N/A | #N/A | #N/A | #N/A | #N/A | #N/A | 0.4252642184 | #N/A | #N/A | #N/A | #N/A | #N/A
371 | 358.101 | 1.489368 | 0.2423543 | 0.5375945 | 1 | 1 | 1 | 1 | 1 | LTWb | #N/A | 0.2423543 | #N/A | #N/A | #N/A | #N/A | #N/A | #N/A | 0.5375945 | #N/A | #N/A | #N/A | #N/A | #N/A
372 | 345.7181 | 1.463391 | 0.223392 | 0.47839675 | 1 | 1 | 1 | 1 | 1 | LTWb | #N/A | 0.223392 | #N/A | #N/A | #N/A | #N/A | #N/A | #N/A | 0.47839675 | #N/A | #N/A | #N/A | #N/A | #N/A
373 | 358.101 | 1.489368 | 0.2017703 | 0.4475704192 | 1 | 1 | 1 | 1 | 1 | LTWb | #N/A | 0.2017703 | #N/A | #N/A | #N/A | #N/A | #N/A | #N/A | 0.4475704192 | #N/A | #N/A | #N/A | #N/A | #N/A
374 | 362.2771 | 1.498027 | 0.2264488 | 0.5081704768 | 1 | 1 | 1 | 1 | 1 | LTWb | #N/A | 0.2264488 | #N/A | #N/A | #N/A | #N/A | #N/A | #N/A | 0.5081704768 | #N/A | #N/A | #N/A | #N/A | #N/A
375 | 362.2771 | 1.498027 | 0.2440027 | 0.5475630266 | 1 | 1 | 1 | 1 | 1 | LTWb | #N/A | 0.2440027 | #N/A | #N/A | #N/A | #N/A | #N/A | #N/A | 0.5475630266 | #N/A | #N/A | #N/A | #N/A | #N/A
376 | 24 | 0.2248803 | 0.9667307 | 0.04888869 | 1 | 1 | 1 | 1 | 1 | CLTW | #N/A | #N/A | #N/A | #N/A | #N/A | 0.9667307 | #N/A | #N/A | #N/A | #N/A | #N/A | #N/A | 0.04888869 | #N/A
377 | 24 | 0.2248803 | 0.9729778 | 0.04920462 | 1 | 1 | 1 | 1 | 1 | CLTW | #N/A | #N/A | #N/A | #N/A | #N/A | 0.9729778 | #N/A | #N/A | #N/A | #N/A | #N/A | #N/A | 0.04920462 | #N/A
378 | 24 | 0.2397409 | 0.7798289 | 0.04482122 | 1 | 1 | 1 | 1 | 1 | CLTW | #N/A | #N/A | #N/A | #N/A | #N/A | 0.7798289 | #N/A | #N/A | #N/A | #N/A | #N/A | #N/A | 0.04482122 | #N/A
379 | 24 | 0.2397409 | 0.7887608 | 0.04533459 | 1 | 1 | 1 | 1 | 1 | CLTW | #N/A | #N/A | #N/A | #N/A | #N/A | 0.7887608 | #N/A | #N/A | #N/A | #N/A | #N/A | #N/A | 0.04533459 | #N/A
380 | 35 | 0.2895147 | 0.9834148 | 0.08242859 | 1 | 1 | 1 | 1 | 1 | CLTW | #N/A | #N/A | #N/A | #N/A | #N/A | 0.9834148 | #N/A | #N/A | #N/A | #N/A | #N/A | #N/A | 0.08242859 | #N/A
381 | 35 | 0.2895147 | 0.9485812 | 0.07950888 | 1 | 1 | 1 | 1 | 1 | CLTW | #N/A | #N/A | #N/A | #N/A | #N/A | 0.9485812 | #N/A | #N/A | #N/A | #N/A | #N/A | #N/A | 0.07950888 | #N/A
382 | 24 | 0.2397409 | 0.7599037 | 0.04367601 | 1 | 1 | 1 | 1 | 1 | CLTW | #N/A | #N/A | #N/A | #N/A | #N/A | 0.7599037 | #N/A | #N/A | #N/A | #N/A | #N/A | #N/A | 0.04367601 | #N/A
383 | 24 | 0.2248803 | 0.9241727 | 0.04673649 | 1 | 1 | 1 | 1 | 1 | CLTW | #N/A | #N/A | #N/A | #N/A | #N/A | 0.9241727 | #N/A | #N/A | #N/A | #N/A | #N/A | #N/A | 0.04673649 | #N/A
384 | 35 | 0.2895147 | 0.9649599 | 0.08088173 | 1 | 1 | 1 | 1 | 1 | CLTW | #N/A | #N/A | #N/A | #N/A | #N/A | 0.9649599 | #N/A | #N/A | #N/A | #N/A | #N/A | #N/A | 0.08088173 | #N/A
385 | 35 | 0.2895147 | 0.9444288 | 0.07916084 | 1 | 1 | 1 | 1 | 1 | CLTW | #N/A | #N/A | #N/A | #N/A | #N/A | 0.9444288 | #N/A | #N/A | #N/A | #N/A | #N/A | #N/A | 0.07916084 | #N/A
386 | 500 | 0.9109626 | 0.4770036 | 0.3958428 | 1 | 1 | 1 | 1 | 1 | LTWa | 0.4770036 | #N/A | #N/A | #N/A | #N/A | #N/A | #N/A | 0.3958428 | #N/A | #N/A | #N/A | #N/A | #N/A | #N/A
387 | 500 | 0.9109626 | 0.4170732 | 0.3461094 | 1 | 1 | 1 | 1 | 1 | LTWa | 0.4170732 | #N/A | #N/A | #N/A | #N/A | #N/A | #N/A | 0.3461094 | #N/A | #N/A | #N/A | #N/A | #N/A | #N/A
388 | 494 | 0.9771525 | 0.5037036 | 0.4809498 | 1 | 1 | 1 | 1 | 1 | LTWa | 0.5037036 | #N/A | #N/A | #N/A | #N/A | #N/A | #N/A | 0.4809498 | #N/A | #N/A | #N/A | #N/A | #N/A | #N/A
389 | 257 | 0.7141188 | 0.6690141 | 0.3411742 | 1 | 1 | 1 | 1 | 1 | LTWa | 0.6690141 | #N/A | #N/A | #N/A | #N/A | #N/A | #N/A | 0.3411742 | #N/A | #N/A | #N/A | #N/A | #N/A | #N/A
390 | 256 | 0.7698668 | 0.6635265 | 0.3932688 | 1 | 1 | 1 | 1 | 1 | LTWa | 0.6635265 | #N/A | #N/A | #N/A | #N/A | #N/A | #N/A | 0.3932688 | #N/A | #N/A | #N/A | #N/A | #N/A | #N/A
391 | 243 | 1.033966 | 0.5759495 | 0.6157399 | 1 | 1 | 1 | 1 | 1 | LTWa | 0.5759495 | #N/A | #N/A | #N/A | #N/A | #N/A | #N/A | 0.6157399 | #N/A | #N/A | #N/A | #N/A | #N/A | #N/A
392 | 372 | 1.179226 | 0.2930407 | 0.4074949 | 1 | 1 | 1 | 1 | 1 | LTWa | 0.2930407 | #N/A | #N/A | #N/A | #N/A | #N/A | #N/A | 0.4074949 | #N/A | #N/A | #N/A | #N/A | #N/A | #N/A
393 | 372 | 1.179226 | 0.4281391 | 0.5953593 | 1 | 1 | 1 | 1 | 1 | LTWa | 0.4281391 | #N/A | #N/A | #N/A | #N/A | #N/A | #N/A | 0.5953593 | #N/A | #N/A | #N/A | #N/A | #N/A | #N/A
394 | 38.73239 | 0.2742214 | 1.056 | 0.07940842 | 1 | 1 | 1 | 1 | 1 | LTWa | 1.056 | #N/A | #N/A | #N/A | #N/A | #N/A | #N/A | 0.07940842 | #N/A | #N/A | #N/A | #N/A | #N/A | #N/A
395 | 57.94948 | 0.3097363 | 1.004 | 0.0963203 | 1 | 1 | 1 | 1 | 1 | LTWa | 1.004 | #N/A | #N/A | #N/A | #N/A | #N/A | #N/A | 0.0963203 | #N/A | #N/A | #N/A | #N/A | #N/A | #N/A
396 | 75.78009 | 0.354197 | 0.999 | 0.12533 | 1 | 1 | 1 | 1 | 1 | LTWa | 0.999 | #N/A | #N/A | #N/A | #N/A | #N/A | #N/A | 0.12533 | #N/A | #N/A | #N/A | #N/A | #N/A | #N/A
397 | 113.6701 | 0.4338009 | 0.88 | 0.1656012 | 1 | 1 | 1 | 1 | 1 | LTWa | 0.88 | #N/A | #N/A | #N/A | #N/A | #N/A | #N/A | 0.1656012 | #N/A | #N/A | #N/A | #N/A | #N/A | #N/A
398 | 29.80473 | 0.2850485 | 1.009 | 0.08198391 | 1 | 1 | 1 | 1 | 1 | LTWa | 1.009 | #N/A | #N/A | #N/A | #N/A | #N/A | #N/A | 0.08198391 | #N/A | #N/A | #N/A | #N/A | #N/A | #N/A
399 | 116.7939 | 0.768687 | 0.829 | 0.4898393 | 1 | 1 | 1 | 1 | 1 | LTWa | 0.829 | #N/A | #N/A | #N/A | #N/A | #N/A | #N/A | 0.4898393 | #N/A | #N/A | #N/A | #N/A | #N/A | #N/A
400 | 124.6898 | 0.61806 | 0.814 | 0.3109465 | 1 | 1 | 1 | 1 | 1 | LTWa | 0.814 | #N/A | #N/A | #N/A | #N/A | #N/A | #N/A | 0.3109465 | #N/A | #N/A | #N/A | #N/A | #N/A | #N/A
401 | 105.5264 | 0.5647263 | 0.889 | 0.2835162 | 1 | 1 | 1 | 1 | 1 | LTWa | 0.889 | #N/A | #N/A | #N/A | #N/A | #N/A | #N/A | 0.2835162 | #N/A | #N/A | #N/A | #N/A | #N/A | #N/A
402 | 82.80867 | 0.5002595 | 0.941 | 0.2354943 | 1 | 1 | 1 | 1 | 1 | LTWa | 0.941 | #N/A | #N/A | #N/A | #N/A | #N/A | #N/A | 0.2354943 | #N/A | #N/A | #N/A | #N/A | #N/A | #N/A
403 | 42.93927 | 0.3336596 | 0.941 | 0.1047603 | 1 | 1 | 1 | 1 | 1 | LTWa | 0.941 | #N/A | #N/A | #N/A | #N/A | #N/A | #N/A | 0.1047603 | #N/A | #N/A | #N/A | #N/A | #N/A | #N/A
404 | 46.09929 | 0.3603103 | 1.008 | 0.1308621 | 1 | 1 | 1 | 1 | 1 | LTWa | 1.008 | #N/A | #N/A | #N/A | #N/A | #N/A | #N/A | 0.1308621 | #N/A | #N/A | #N/A | #N/A | #N/A | #N/A
405 | 71.26602 | 0.4298505 | 0.989 | 0.182739 | 1 | 1 | 1 | 1 | 1 | LTWa | 0.989 | #N/A | #N/A | #N/A | #N/A | #N/A | #N/A | 0.182739 | #N/A | #N/A | #N/A | #N/A | #N/A | #N/A
406 | 71.26602 | 0.4298505 | 1.009 | 0.1864344 | 1 | 1 | 1 | 1 | 1 | LTWa | 1.009 | #N/A | #N/A | #N/A | #N/A | #N/A | #N/A | 0.1864344 | #N/A | #N/A | #N/A | #N/A | #N/A | #N/A
407 | 75.71233 | 0.4617564 | 0.951 | 0.2027712 | 1 | 1 | 1 | 1 | 1 | LTWa | 0.951 | #N/A | #N/A | #N/A | #N/A | #N/A | #N/A | 0.2027712 | #N/A | #N/A | #N/A | #N/A | #N/A | #N/A
408 | 105.5494 | 0.5647988 | 0.872 | 0.278166 | 1 | 1 | 1 | 1 | 1 | LTWa | 0.872 | #N/A | #N/A | #N/A | #N/A | #N/A | #N/A | 0.278166 | #N/A | #N/A | #N/A | #N/A | #N/A | #N/A
409 | 116.893 | 0.7689885 | 0.912 | 0.5393051 | 1 | 1 | 1 | 1 | 1 | LTWa | 0.912 | #N/A | #N/A | #N/A | #N/A | #N/A | #N/A | 0.5393051 | #N/A | #N/A | #N/A | #N/A | #N/A | #N/A
410 | 501 | #N/A | #N/A | 0.3967677 | #N/A | #N/A | #N/A | 1 | 1 | LTWa | #N/A | #N/A | #N/A | #N/A | #N/A | #N/A | #N/A | 0.3967677 | #N/A | #N/A | #N/A | #N/A | #N/A | #N/A
411 | 496 | #N/A | #N/A | 0.3703317 | #N/A | #N/A | #N/A | 1 | 1 | LTWa | #N/A | #N/A | #N/A | #N/A | #N/A | #N/A | #N/A | 0.3703317 | #N/A | #N/A | #N/A | #N/A | #N/A | #N/A
412 | 501 | #N/A | #N/A | 0.5579546 | #N/A | #N/A | #N/A | 1 | 1 | LTWa | #N/A | #N/A | #N/A | #N/A | #N/A | #N/A | #N/A | 0.5579546 | #N/A | #N/A | #N/A | #N/A | #N/A | #N/A
413 | 511 | #N/A | #N/A | 0.4711618 | #N/A | #N/A | #N/A | 1 | 1 | LTWa | #N/A | #N/A | #N/A | #N/A | #N/A | #N/A | #N/A | 0.4711618 | #N/A | #N/A | #N/A | #N/A | #N/A | #N/A
414 | 496 | #N/A | #N/A | 0.8390034 | #N/A | #N/A | #N/A | 1 | 1 | LTWa | #N/A | #N/A | #N/A | #N/A | #N/A | #N/A | #N/A | 0.8390034 | #N/A | #N/A | #N/A | #N/A | #N/A | #N/A
415 | 496 | #N/A | #N/A | 0.8073431 | #N/A | #N/A | #N/A | 1 | 1 | LTWa | #N/A | #N/A | #N/A | #N/A | #N/A | #N/A | #N/A | 0.8073431 | #N/A | #N/A | #N/A | #N/A | #N/A | #N/A
416 | 24.5 | 0.26343 | 0.9383284 | 0.06511566 | 1 | 1 | 1 | 1 | 1 | LTWa | 0.9383284 | #N/A | #N/A | #N/A | #N/A | #N/A | #N/A | 0.06511566 | #N/A | #N/A | #N/A | #N/A | #N/A | #N/A
417 | 42.7 | 0.3477556 | 0.7868725 | 0.09515958 | 1 | 1 | 1 | 1 | 1 | LTWa | 0.7868725 | #N/A | #N/A | #N/A | #N/A | #N/A | #N/A | 0.09515958 | #N/A | #N/A | #N/A | #N/A | #N/A | #N/A
418 | 97.3 | 0.5252448 | 0.6899256 | 0.1903381 | 1 | 1 | 1 | 1 | 1 | LTWa | 0.6899256 | #N/A | #N/A | #N/A | #N/A | #N/A | #N/A | 0.1903381 | #N/A | #N/A | #N/A | #N/A | #N/A | #N/A
419 | 91.5 | 0.5091142 | 1.023333 | 0.2652451 | 1 | 1 | 1 | 1 | 1 | LTWa | 1.023333 | #N/A | #N/A | #N/A | #N/A | #N/A | #N/A | 0.2652451 | #N/A | #N/A | #N/A | #N/A | #N/A | #N/A
420 | 99 | 0.5311436 | 0.8522353 | 0.2404271 | 1 | 1 | 1 | 1 | 1 | LTWa | 0.8522353 | #N/A | #N/A | #N/A | #N/A | #N/A | #N/A | 0.2404271 | #N/A | #N/A | #N/A | #N/A | #N/A | #N/A
421 | 162 | 0.6766943 | 0.7960785 | 0.3645364 | 1 | 1 | 1 | 1 | 1 | LTWa | 0.7960785 | #N/A | #N/A | #N/A | #N/A | #N/A | #N/A | 0.3645364 | #N/A | #N/A | #N/A | #N/A | #N/A | #N/A
422 | 117 | 0.4693643 | 1.149452 | 0.2532276 | 1 | 1 | 1 | 1 | 1 | LTWa | 1.149452 | #N/A | #N/A | #N/A | #N/A | #N/A | #N/A | 0.2532276 | #N/A | #N/A | #N/A | #N/A | #N/A | #N/A
423 | 150 | 0.5748515 | 0.845037 | 0.279246 | 1 | 1 | 1 | 1 | 1 | LTWa | 0.845037 | #N/A | #N/A | #N/A | #N/A | #N/A | #N/A | 0.279246 | #N/A | #N/A | #N/A | #N/A | #N/A | #N/A
424 | 140 | 0.5141628 | 0.8798994 | 0.2326132 | 1 | 1 | 1 | 1 | 1 | LTWa | 0.8798994 | #N/A | #N/A | #N/A | #N/A | #N/A | #N/A | 0.2326132 | #N/A | #N/A | #N/A | #N/A | #N/A | #N/A
425 | 460.7843 | 1.182803 | 0.2762714 | 0.3865103 | 1 | 1 | 1 | 1 | 1 | LTWb | #N/A | 0.2762714 | #N/A | #N/A | #N/A | #N/A | #N/A | #N/A | 0.3865103 | #N/A | #N/A | #N/A | #N/A | #N/A
426 | 460.7843 | 1.182803 | 0.3136831 | 0.4388502 | 1 | 1 | 1 | 1 | 1 | LTWb | #N/A | 0.3136831 | #N/A | #N/A | #N/A | #N/A | #N/A | #N/A | 0.4388502 | #N/A | #N/A | #N/A | #N/A | #N/A
427 | 460.7843 | 1.182803 | 0.332389 | 0.4650202 | 1 | 1 | 1 | 1 | 1 | LTWb | #N/A | 0.332389 | #N/A | #N/A | #N/A | #N/A | #N/A | #N/A | 0.4650202 | #N/A | #N/A | #N/A | #N/A | #N/A
428 | 293.75 | 0.8911884 | 0.4900799 | 0.3892296 | 1 | 1 | 1 | 1 | 1 | LTWb | #N/A | 0.4900799 | #N/A | #N/A | #N/A | #N/A | #N/A | #N/A | 0.3892296 | #N/A | #N/A | #N/A | #N/A | #N/A
429 | 635.5932 | 1.29148 | 0.1699773 | 0.2835086 | 1 | 1 | 1 | 1 | 1 | LTWb | #N/A | 0.1699773 | #N/A | #N/A | #N/A | #N/A | #N/A | #N/A | 0.2835086 | #N/A | #N/A | #N/A | #N/A | #N/A
430 | 635.5932 | 1.29148 | 0.1699773 | 0.2835086 | 1 | 1 | 1 | 1 | 1 | LTWb | #N/A | 0.1699773 | #N/A | #N/A | #N/A | #N/A | #N/A | #N/A | 0.2835086 | #N/A | #N/A | #N/A | #N/A | #N/A
431 | 460.7843 | 1.224586 | 0.1947122 | 0.2919925 | 1 | 1 | 1 | 1 | 1 | LTWb | #N/A | 0.1947122 | #N/A | #N/A | #N/A | #N/A | #N/A | #N/A | 0.2919925 | #N/A | #N/A | #N/A | #N/A | #N/A
432 | 460.7843 | 1.224586 | 0.2025007 | 0.3036722 | 1 | 1 | 1 | 1 | 1 | LTWb | #N/A | 0.2025007 | #N/A | #N/A | #N/A | #N/A | #N/A | #N/A | 0.3036722 | #N/A | #N/A | #N/A | #N/A | #N/A
433 | 460.7843 | 1.224586 | 0.2180777 | 0.3270316 | 1 | 1 | 1 | 1 | 1 | LTWb | #N/A | 0.2180777 | #N/A | #N/A | #N/A | #N/A | #N/A | #N/A | 0.3270316 | #N/A | #N/A | #N/A | #N/A | #N/A
434 | 318.6441 | 0.9144311 | 0.5788665 | 0.4840391 | 1 | 1 | 1 | 1 | 1 | LTWb | #N/A | 0.5788665 | #N/A | #N/A | #N/A | #N/A | #N/A | #N/A | 0.4840391 | #N/A | #N/A | #N/A | #N/A | #N/A
435 | 318.6441 | 0.9144311 | 0.6143073 | 0.5136741 | 1 | 1 | 1 | 1 | 1 | LTWb | #N/A | 0.6143073 | #N/A | #N/A | #N/A | #N/A | #N/A | #N/A | 0.5136741 | #N/A | #N/A | #N/A | #N/A | #N/A
436 | 919.1176 | 1.670511 | 0.09522153 | 0.2657258 | 1 | 1 | 1 | 1 | 1 | LTWb | #N/A | 0.09522153 | #N/A | #N/A | #N/A | #N/A | #N/A | #N/A | 0.2657258 | #N/A | #N/A | #N/A | #N/A | #N/A
437 | 237.9747 | 0.6915307 | 0.5955401 | 0.284796 | 1 | 1 | 1 | 1 | 1 | LTWb | #N/A | 0.5955401 | #N/A | #N/A | #N/A | #N/A | #N/A | #N/A | 0.284796 | #N/A | #N/A | #N/A | #N/A | #N/A
438 | 237.9747 | 0.6915307 | 0.7301322 | 0.3491599 | 1 | 1 | 1 | 1 | 1 | LTWb | #N/A | 0.7301322 | #N/A | #N/A | #N/A | #N/A | #N/A | #N/A | 0.3491599 | #N/A | #N/A | #N/A | #N/A | #N/A
439 | 237.9747 | 0.6915307 | 0.7265589 | 0.3474511 | 1 | 1 | 1 | 1 | 1 | LTWb | #N/A | 0.7265589 | #N/A | #N/A | #N/A | #N/A | #N/A | #N/A | 0.3474511 | #N/A | #N/A | #N/A | #N/A | #N/A
440 | 237.9747 | 0.6915307 | 0.7861129 | 0.3759307 | 1 | 1 | 1 | 1 | 1 | LTWb | #N/A | 0.7861129 | #N/A | #N/A | #N/A | #N/A | #N/A | #N/A | 0.3759307 | #N/A | #N/A | #N/A | #N/A | #N/A
441 | 119 | 0.8735147 | 0.424421 | 0.3238451 | 1 | 1 | 1 | 1 | 1 | LTWb | #N/A | 0.424421 | #N/A | #N/A | #N/A | #N/A | #N/A | #N/A | 0.3238451 | #N/A | #N/A | #N/A | #N/A | #N/A
442 | 119 | 0.8735147 | 0.487218 | 0.371761 | 1 | 1 | 1 | 1 | 1 | LTWb | #N/A | 0.487218 | #N/A | #N/A | #N/A | #N/A | #N/A | #N/A | 0.371761 | #N/A | #N/A | #N/A | #N/A | #N/A
443 | 263 | 1.302159 | 0.3313082 | 0.5617721 | 1 | 1 | 1 | 1 | 1 | LTWb | #N/A | 0.3313082 | #N/A | #N/A | #N/A | #N/A | #N/A | #N/A | 0.5617721 | #N/A | #N/A | #N/A | #N/A | #N/A
444 | 263 | 1.302159 | 0.2484812 | 0.4213291 | 1 | 1 | 1 | 1 | 1 | LTWb | #N/A | 0.2484812 | #N/A | #N/A | #N/A | #N/A | #N/A | #N/A | 0.4213291 | #N/A | #N/A | #N/A | #N/A | #N/A
445 | 475 | 1.747029 | 0.1028571 | 0.3139315 | 1 | 1 | 1 | 1 | 1 | LTWb | #N/A | 0.1028571 | #N/A | #N/A | #N/A | #N/A | #N/A | #N/A | 0.3139315 | #N/A | #N/A | #N/A | #N/A | #N/A
446 | 475 | 1.747029 | 0.1894737 | 0.5782948 | 1 | 1 | 1 | 1 | 1 | LTWb | #N/A | 0.1894737 | #N/A | #N/A | #N/A | #N/A | #N/A | #N/A | 0.5782948 | #N/A | #N/A | #N/A | #N/A | #N/A
447 | 594 | 1.953238 | 0.07708871 | 0.2941042 | 1 | 1 | 1 | 1 | 1 | LTWb | #N/A | 0.07708871 | #N/A | #N/A | #N/A | #N/A | #N/A | #N/A | 0.2941042 | #N/A | #N/A | #N/A | #N/A | #N/A
448 | 594 | 1.953238 | 0.1234286 | 0.4708972 | 1 | 1 | 1 | 1 | 1 | LTWb | #N/A | 0.1234286 | #N/A | #N/A | #N/A | #N/A | #N/A | #N/A | 0.4708972 | #N/A | #N/A | #N/A | #N/A | #N/A
449 | 135 | 0.667917 | 0.8888892 | 0.3965451 | 1 | 1 | 1 | 1 | 1 | LTWb | #N/A | 0.8888892 | #N/A | #N/A | #N/A | #N/A | #N/A | #N/A | 0.3965451 | #N/A | #N/A | #N/A | #N/A | #N/A
450 | 135 | 0.9840692 | 0.4094881 | 0.3965451 | 1 | 1 | 1 | 1 | 1 | LTWb | #N/A | 0.4094881 | #N/A | #N/A | #N/A | #N/A | #N/A | #N/A | 0.3965451 | #N/A | #N/A | #N/A | #N/A | #N/A
451 | 169 | 0.7467539 | 0.6962965 | 0.3882837 | 1 | 1 | 1 | 1 | 1 | LTWb | #N/A | 0.6962965 | #N/A | #N/A | #N/A | #N/A | #N/A | #N/A | 0.3882837 | #N/A | #N/A | #N/A | #N/A | #N/A
452 | 169 | 1.100223 | 0.4913858 | 0.5948176 | 1 | 1 | 1 | 1 | 1 | LTWb | #N/A | 0.4913858 | #N/A | #N/A | #N/A | #N/A | #N/A | #N/A | 0.5948176 | #N/A | #N/A | #N/A | #N/A | #N/A
453 | 270 | 1.391684 | 0.2559301 | 0.4956814 | 1 | 1 | 1 | 1 | 1 | LTWb | #N/A | 0.2559301 | #N/A | #N/A | #N/A | #N/A | #N/A | #N/A | 0.4956814 | #N/A | #N/A | #N/A | #N/A | #N/A
454 | 270 | 1.391684 | 0.3753641 | 0.7269993 | 1 | 1 | 1 | 1 | 1 | LTWb | #N/A | 0.3753641 | #N/A | #N/A | #N/A | #N/A | #N/A | #N/A | 0.7269993 | #N/A | #N/A | #N/A | #N/A | #N/A
455 | 1185 | 2.80148 | 0.0368421 | 0.2891475 | 1 | 1 | 1 | 1 | 1 | LTWb | #N/A | 0.0368421 | #N/A | #N/A | #N/A | #N/A | #N/A | #N/A | 0.2891475 | #N/A | #N/A | #N/A | #N/A | #N/A
456 | 1185 | 2.80148 | 0.05789473 | 0.4543746 | 1 | 1 | 1 | 1 | 1 | LTWb | #N/A | 0.05789473 | #N/A | #N/A | #N/A | #N/A | #N/A | #N/A | 0.4543746 | #N/A | #N/A | #N/A | #N/A | #N/A
457 | 135 | 0.9840692 | 0.5971702 | 0.5782949 | 1 | 1 | 1 | 1 | 1 | LTWb | #N/A | 0.5971702 | #N/A | #N/A | #N/A | #N/A | #N/A | #N/A | 0.5782949 | #N/A | #N/A | #N/A | #N/A | #N/A
458 | 270 | 0.9445772 | 0.4259261 | 0.3800224 | 1 | 1 | 1 | 1 | 1 | LTWb | #N/A | 0.4259261 | #N/A | #N/A | #N/A | #N/A | #N/A | #N/A | 0.3800224 | #N/A | #N/A | #N/A | #N/A | #N/A
459 | 192 | 1.098831 | 0.3489473 | 0.4213292 | 1 | 1 | 1 | 1 | 1 | Miscellaneous | #N/A | #N/A | #N/A | #N/A | #N/A | #N/A | 0.3489473 | #N/A | #N/A | #N/A | #N/A | #N/A | #N/A | 0.4213292
460 | 192 | 1.098831 | 0.4994736 | 0.603079 | 1 | 1 | 1 | 1 | 1 | Miscellaneous | #N/A | #N/A | #N/A | #N/A | #N/A | #N/A | 0.4994736 | #N/A | #N/A | #N/A | #N/A | #N/A | #N/A | 0.603079
461 | 179 | 1.05886 | 0.5894736 | 0.6609085 | 1 | 1 | 1 | 1 | 1 | Miscellaneous | #N/A | #N/A | #N/A | #N/A | #N/A | #N/A | 0.5894736 | #N/A | #N/A | #N/A | #N/A | #N/A | #N/A | 0.6609085
462 | 192 | 1.098831 | 0.2476842 | 0.2990611 | 1 | 1 | 1 | 1 | 1 | Miscellaneous | #N/A | #N/A | #N/A | #N/A | #N/A | #N/A | 0.2476842 | #N/A | #N/A | #N/A | #N/A | #N/A | #N/A | 0.2990611
463 | 209 | 1.143699 | 0.5305263 | 0.6939539 | 1 | 1 | 1 | 1 | 1 | Miscellaneous | #N/A | #N/A | #N/A | #N/A | #N/A | #N/A | 0.5305263 | #N/A | #N/A | #N/A | #N/A | #N/A | #N/A | 0.6939539
464 | 826.3889 | 2.748946 | 0.0588468 | 0.4446879 | 1 | 1 | 1 | 1 | 1 | Electroforming | #N/A | #N/A | 0.0588468 | #N/A | #N/A | #N/A | #N/A | #N/A | #N/A | 0.4446879 | #N/A | #N/A | #N/A | #N/A
465 | 804.0541 | 2.721953 | 0.104039 | 0.7708276 | 1 | 1 | 1 | 1 | 1 | Electroforming | #N/A | #N/A | 0.104039 | #N/A | #N/A | #N/A | #N/A | #N/A | #N/A | 0.7708276 | #N/A | #N/A | #N/A | #N/A
466 | 862.3188 | 2.711474 | 0.05798206 | 0.4262894 | 1 | 1 | 1 | 1 | 1 | Electroforming | #N/A | #N/A | 0.05798206 | #N/A | #N/A | #N/A | #N/A | #N/A | #N/A | 0.4262894 | #N/A | #N/A | #N/A | #N/A
467 | 850 | 2.756555 | 0.05736464 | 0.4358908 | 1 | 1 | 1 | 1 | 1 | Electroforming | #N/A | #N/A | 0.05736464 | #N/A | #N/A | #N/A | #N/A | #N/A | #N/A | 0.4358908 | #N/A | #N/A | #N/A | #N/A
468 | 915.3846 | 2.926891 | 0.0799471 | 0.6848819 | 1 | 1 | 1 | 1 | 1 | Electroforming | #N/A | #N/A | 0.0799471 | #N/A | #N/A | #N/A | #N/A | #N/A | #N/A | 0.6848819 | #N/A | #N/A | #N/A | #N/A
469 | 782.8947 | 2.61162 | 0.08644101 | 0.5895761 | 1 | 1 | 1 | 1 | 1 | Electroforming | #N/A | #N/A | 0.08644101 | #N/A | #N/A | #N/A | #N/A | #N/A | #N/A | 0.5895761 | #N/A | #N/A | #N/A | #N/A
470 | 826.3889 | 2.797413 | 0.07822318 | 0.6121371 | 1 | 1 | 1 | 1 | 1 | Electroforming | #N/A | #N/A | 0.07822318 | #N/A | #N/A | #N/A | #N/A | #N/A | #N/A | 0.6121371 | #N/A | #N/A | #N/A | #N/A
471 | 804.0541 | 2.764821 | 0.07561029 | 0.5779828 | 1 | 1 | 1 | 1 | 1 | Electroforming | #N/A | #N/A | 0.07561029 | #N/A | #N/A | #N/A | #N/A | #N/A | #N/A | 0.5779828 | #N/A | #N/A | #N/A | #N/A
472 | 915.3846 | 2.788701 | 0.07892505 | 0.6137884 | 1 | 1 | 1 | 1 | 1 | Electroforming | #N/A | #N/A | 0.07892505 | #N/A | #N/A | #N/A | #N/A | #N/A | #N/A | 0.6137884 | #N/A | #N/A | #N/A | #N/A
473 | 890.7432 | #N/A | #N/A | 0.575 | #N/A | #N/A | #N/A | 1 | 1 | Electroforming | #N/A | #N/A | #N/A | #N/A | #N/A | #N/A | #N/A | #N/A | #N/A | 0.575 | #N/A | #N/A | #N/A | #N/A
474 | 862.7155 | #N/A | #N/A | 0.658 | #N/A | #N/A | #N/A | 1 | 1 | Electroforming | #N/A | #N/A | #N/A | #N/A | #N/A | #N/A | #N/A | #N/A | #N/A | 0.658 | #N/A | #N/A | #N/A | #N/A
475 | 881.7181 | #N/A | #N/A | 0.736 | #N/A | #N/A | #N/A | 1 | 1 | Electroforming | #N/A | #N/A | #N/A | #N/A | #N/A | #N/A | #N/A | #N/A | #N/A | 0.736 | #N/A | #N/A | #N/A | #N/A
476 | 844.5148 | #N/A | #N/A | 0.561 | #N/A | #N/A | #N/A | 1 | 1 | Electroforming | #N/A | #N/A | #N/A | #N/A | #N/A | #N/A | #N/A | #N/A | #N/A | 0.561 | #N/A | #N/A | #N/A | #N/A
477 | 844.5148 | #N/A | #N/A | 0.673 | #N/A | #N/A | #N/A | 1 | 1 | Electroforming | #N/A | #N/A | #N/A | #N/A | #N/A | #N/A | #N/A | #N/A | #N/A | 0.673 | #N/A | #N/A | #N/A | #N/A
478 | 960 | #N/A | #N/A | 0.91 | #N/A | #N/A | #N/A | 1 | 1 | Electroforming | #N/A | #N/A | #N/A | #N/A | #N/A | #N/A | #N/A | #N/A | #N/A | 0.91 | #N/A | #N/A | #N/A | #N/A
479 | 950 | #N/A | #N/A | 0.96 | #N/A | #N/A | #N/A | 1 | 1 | Electroforming | #N/A | #N/A | #N/A | #N/A | #N/A | #N/A | #N/A | #N/A | #N/A | 0.96 | #N/A | #N/A | #N/A | #N/A
480 | 550 | #N/A | #N/A | 0.83 | #N/A | #N/A | #N/A | 1 | 1 | Electroforming | #N/A | #N/A | #N/A | #N/A | #N/A | #N/A | #N/A | #N/A | #N/A | 0.83 | #N/A | #N/A | #N/A | #N/A
481 | 760 | #N/A | #N/A | 0.85 | #N/A | #N/A | #N/A | 1 | 1 | Electroforming | #N/A | #N/A | #N/A | #N/A | #N/A | #N/A | #N/A | #N/A | #N/A | 0.85 | #N/A | #N/A | #N/A | #N/A
482 | 470 | #N/A | #N/A | 0.81 | #N/A | #N/A | #N/A | 1 | 1 | Electroforming | #N/A | #N/A | #N/A | #N/A | #N/A | #N/A | #N/A | #N/A | #N/A | 0.81 | #N/A | #N/A | #N/A | #N/A
483 | 627 | #N/A | #N/A | 0.8 | #N/A | #N/A | #N/A | 1 | 1 | Electroforming | #N/A | #N/A | #N/A | #N/A | #N/A | #N/A | #N/A | #N/A | #N/A | 0.8 | #N/A | #N/A | #N/A | #N/A
484 | 700 | #N/A | #N/A | 0.86 | #N/A | #N/A | #N/A | 1 | 1 | Electroforming | #N/A | #N/A | #N/A | #N/A | #N/A | #N/A | #N/A | #N/A | #N/A | 0.86 | #N/A | #N/A | #N/A | #N/A
485 | 930 | #N/A | #N/A | 0.84 | #N/A | #N/A | #N/A | 1 | 1 | Electroforming | #N/A | #N/A | #N/A | #N/A | #N/A | #N/A | #N/A | #N/A | #N/A | 0.84 | #N/A | #N/A | #N/A | #N/A
486 | 740 | #N/A | #N/A | 0.84 | #N/A | #N/A | #N/A | 1 | 1 | Electroforming | #N/A | #N/A | #N/A | #N/A | #N/A | #N/A | #N/A | #N/A | #N/A | 0.84 | #N/A | #N/A | #N/A | #N/A
487 | 606 | #N/A | #N/A | 0.91 | #N/A | #N/A | #N/A | 1 | 1 | Electroforming | #N/A | #N/A | #N/A | #N/A | #N/A | #N/A | #N/A | #N/A | #N/A | 0.91 | #N/A | #N/A | #N/A | #N/A
488 | 478 | #N/A | #N/A | 0.86 | #N/A | #N/A | #N/A | 1 | 1 | Electroforming | #N/A | #N/A | #N/A | #N/A | #N/A | #N/A | #N/A | #N/A | #N/A | 0.86 | #N/A | #N/A | #N/A | #N/A
489 | 923 | #N/A | #N/A | 0.8 | #N/A | #N/A | #N/A | 1 | 1 | Electroforming | #N/A | #N/A | #N/A | #N/A | #N/A | #N/A | #N/A | #N/A | #N/A | 0.8 | #N/A | #N/A | #N/A | #N/A
490 | 527 | #N/A | #N/A | 0.9 | #N/A | #N/A | #N/A | 1 | 1 | Electroforming | #N/A | #N/A | #N/A | #N/A | #N/A | #N/A | #N/A | #N/A | #N/A | 0.9 | #N/A | #N/A | #N/A | #N/A
491 | 850 | #N/A | #N/A | 0.81 | #N/A | #N/A | #N/A | 1 | 1 | Electroforming | #N/A | #N/A | #N/A | #N/A | #N/A | #N/A | #N/A | #N/A | #N/A | 0.81 | #N/A | #N/A | #N/A | #N/A
492 | 564 | #N/A | #N/A | 0.85 | #N/A | #N/A | #N/A | 1 | 1 | Electroforming | #N/A | #N/A | #N/A | #N/A | #N/A | #N/A | #N/A | #N/A | #N/A | 0.85 | #N/A | #N/A | #N/A | #N/A
493 | 100 | 0.4642345 | 0.8296296 | 0.1787965 | 1 | 1 | 1 | 1 | 1 | LTWa | 0.8296296 | #N/A | #N/A | #N/A | #N/A | #N/A | #N/A | 0.1787965 | #N/A | #N/A | #N/A | #N/A | #N/A | #N/A
494 | 95 | 0.5507408 | 0.9 | 0.2729839 | 1 | 1 | 1 | 1 | 1 | LTWa | 0.9 | #N/A | #N/A | #N/A | #N/A | #N/A | #N/A | 0.2729839 | #N/A | #N/A | #N/A | #N/A | #N/A | #N/A
495 | 100 | 0.4642345 | 0.8148148 | 0.1756037 | 1 | 1 | 1 | 1 | 1 | LTWa | 0.8148148 | #N/A | #N/A | #N/A | #N/A | #N/A | #N/A | 0.1756037 | #N/A | #N/A | #N/A | #N/A | #N/A | #N/A
496 | 95 | 0.5507408 | 0.885 | 0.2684342 | 1 | 1 | 1 | 1 | 1 | LTWa | 0.885 | #N/A | #N/A | #N/A | #N/A | #N/A | #N/A | 0.2684342 | #N/A | #N/A | #N/A | #N/A | #N/A | #N/A
497 | 100 | 0.4237861 | 0.8088889 | 0.1452722 | 1 | 1 | 1 | 1 | 1 | LTWa | 0.8088889 | #N/A | #N/A | #N/A | #N/A | #N/A | #N/A | 0.1452722 | #N/A | #N/A | #N/A | #N/A | #N/A | #N/A
498 | 94 | 0.5478345 | 0.9125 | 0.2738619 | 1 | 1 | 1 | 1 | 1 | LTWa | 0.9125 | #N/A | #N/A | #N/A | #N/A | #N/A | #N/A | 0.2738619 | #N/A | #N/A | #N/A | #N/A | #N/A | #N/A
499 | 100 | 0.5824383 | 0.8705882 | 0.2953335 | 1 | 1 | 1 | 1 | 1 | Machined | #N/A | #N/A | #N/A | 0.8705882 | #N/A | #N/A | #N/A | #N/A | #N/A | #N/A | 0.2953335 | #N/A | #N/A | #N/A
500 | 118 | 0.5658951 | 0.9117647 | 0.2919811 | 1 | 1 | 1 | 1 | 1 | Machined | #N/A | #N/A | #N/A | 0.9117647 | #N/A | #N/A | #N/A | #N/A | #N/A | #N/A | 0.2919811 | #N/A | #N/A | #N/A
501 | 100 | 0.5824383 | 0.9035294 | 0.3065083 | 1 | 1 | 1 | 1 | 1 | Machined | #N/A | #N/A | #N/A | 0.9035294 | #N/A | #N/A | #N/A | #N/A | #N/A | #N/A | 0.3065083 | #N/A | #N/A | #N/A
502 | 95 | 0.507758 | 0.8882353 | 0.2290032 | 1 | 1 | 1 | 1 | 1 | Machined | #N/A | #N/A | #N/A | 0.8882353 | #N/A | #N/A | #N/A | #N/A | #N/A | #N/A | 0.2290032 | #N/A | #N/A | #N/A
503 | 100 | 0.5209487 | 0.8529412 | 0.2314776 | 1 | 1 | 1 | 1 | 1 | Machined | #N/A | #N/A | #N/A | 0.8529412 | #N/A | #N/A | #N/A | #N/A | #N/A | #N/A | 0.2314776 | #N/A | #N/A | #N/A
504 | 37.5 | 0.2412998 | 1.370262 | 0.07978433 | 1 | 1 | 1 | 1 | 1 | Tubes | #N/A | #N/A | #N/A | #N/A | 1.370262 | #N/A | #N/A | #N/A | #N/A | #N/A | #N/A | 0.07978433 | #N/A | #N/A
505 | 37.5 | 0.2564754 | 1.296774 | 0.08530133 | 1 | 1 | 1 | 1 | 1 | Tubes | #N/A | #N/A | #N/A | #N/A | 1.296774 | #N/A | #N/A | #N/A | #N/A | #N/A | #N/A | 0.08530133 | #N/A | #N/A
506 | 37.5 | 0.2634139 | 1.155963 | 0.08020871 | 1 | 1 | 1 | 1 | 1 | Tubes | #N/A | #N/A | #N/A | #N/A | 1.155963 | #N/A | #N/A | #N/A | #N/A | #N/A | #N/A | 0.08020871 | #N/A | #N/A
507 | 37.5 | 0.2280069 | 1.546939 | 0.0804209 | 1 | 1 | 1 | 1 | 1 | Tubes | #N/A | #N/A | #N/A | #N/A | 1.546939 | #N/A | #N/A | #N/A | #N/A | #N/A | #N/A | 0.0804209 | #N/A | #N/A
508 | 37.5 | 0.2589455 | 1.221519 | 0.08190625 | 1 | 1 | 1 | 1 | 1 | Tubes | #N/A | #N/A | #N/A | #N/A | 1.221519 | #N/A | #N/A | #N/A | #N/A | #N/A | #N/A | 0.08190625 | #N/A | #N/A
509 | 37.5 | 0.2163553 | 1.473255 | 0.06896252 | 1 | 1 | 1 | 1 | 1 | Tubes | #N/A | #N/A | #N/A | #N/A | 1.473255 | #N/A | #N/A | #N/A | #N/A | #N/A | #N/A | 0.06896252 | #N/A | #N/A
510 | 37.5 | 0.2165514 | 1.588235 | 0.07447952 | 1 | 1 | 1 | 1 | 1 | Tubes | #N/A | #N/A | #N/A | #N/A | 1.588235 | #N/A | #N/A | #N/A | #N/A | #N/A | #N/A | 0.07447952 | #N/A | #N/A
511 | 21.65354 | 0.1998585 | 1.521472 | 0.06077278 | 1 | 1 | 1 | 1 | 1 | Tubes | #N/A | #N/A | #N/A | #N/A | 1.521472 | #N/A | #N/A | #N/A | #N/A | #N/A | #N/A | 0.06077278 | #N/A | #N/A
512 | 37.5 | 0.284706 | 1.204188 | 0.09760848 | 1 | 1 | 1 | 1 | 1 | Tubes | #N/A | #N/A | #N/A | #N/A | 1.204188 | #N/A | #N/A | #N/A | #N/A | #N/A | #N/A | 0.09760848 | #N/A | #N/A
513 | 37.5 | 0.2709586 | 1.317919 | 0.09675972 | 1 | 1 | 1 | 1 | 1 | Tubes | #N/A | #N/A | #N/A | #N/A | 1.317919 | #N/A | #N/A | #N/A | #N/A | #N/A | #N/A | 0.09675972 | #N/A | #N/A
514 | 37.5 | 0.2666167 | 1.313433 | 0.09336464 | 1 | 1 | 1 | 1 | 1 | Tubes | #N/A | #N/A | #N/A | #N/A | 1.313433 | #N/A | #N/A | #N/A | #N/A | #N/A | #N/A | 0.09336464 | #N/A | #N/A
515 | 37.5 | 0.2949557 | 1.078049 | 0.09378902 | 1 | 1 | 1 | 1 | 1 | Tubes | #N/A | #N/A | #N/A | #N/A | 1.078049 | #N/A | #N/A | #N/A | #N/A | #N/A | #N/A | 0.09378902 | #N/A | #N/A
516 | 37.5 | 0.2949557 | 1.121951 | 0.09760848 | 1 | 1 | 1 | 1 | 1 | Tubes | #N/A | #N/A | #N/A | #N/A | 1.121951 | #N/A | #N/A | #N/A | #N/A | #N/A | #N/A | 0.09760848 | #N/A | #N/A
517 | 37.5 | 0.2756172 | 1.240223 | 0.09421341 | 1 | 1 | 1 | 1 | 1 | Tubes | #N/A | #N/A | #N/A | #N/A | 1.240223 | #N/A | #N/A | #N/A | #N/A | #N/A | #N/A | 0.09421341 | #N/A | #N/A
518 | 7.75 | 0.1964193 | 1.253 | 0.04834141 | 1 | 1 | 1 | 1 | 1 | Tubes | #N/A | #N/A | #N/A | #N/A | 1.253 | #N/A | #N/A | #N/A | #N/A | #N/A | #N/A | 0.04834141 | #N/A | #N/A
519 | 7.8 | 0.1970875 | 1.257 | 0.04882628 | 1 | 1 | 1 | 1 | 1 | Tubes | #N/A | #N/A | #N/A | #N/A | 1.257 | #N/A | #N/A | #N/A | #N/A | #N/A | #N/A | 0.04882628 | #N/A | #N/A
520 | 12 | 0.2534723 | 1.135 | 0.07292171 | 1 | 1 | 1 | 1 | 1 | Tubes | #N/A | #N/A | #N/A | #N/A | 1.135 | #N/A | #N/A | #N/A | #N/A | #N/A | #N/A | 0.07292171 | #N/A | #N/A
521 | 12 | 0.2535567 | 1.127 | 0.07245597 | 1 | 1 | 1 | 1 | 1 | Tubes | #N/A | #N/A | #N/A | #N/A | 1.127 | #N/A | #N/A | #N/A | #N/A | #N/A | #N/A | 0.07245597 | #N/A | #N/A
522 | 12.3 | 0.2499472 | 1.108 | 0.06922074 | 1 | 1 | 1 | 1 | 1 | Tubes | #N/A | #N/A | #N/A | #N/A | 1.108 | #N/A | #N/A | #N/A | #N/A | #N/A | #N/A | 0.06922074 | #N/A | #N/A
523 | 17 | 0.2983553 | 1.115 | 0.09925271 | 1 | 1 | 1 | 1 | 1 | Tubes | #N/A | #N/A | #N/A | #N/A | 1.115 | #N/A | #N/A | #N/A | #N/A | #N/A | #N/A | 0.09925271 | #N/A | #N/A
524 | 17 | 0.2983157 | 1.11 | 0.09878142 | 1 | 1 | 1 | 1 | 1 | Tubes | #N/A | #N/A | #N/A | #N/A | 1.11 | #N/A | #N/A | #N/A | #N/A | #N/A | #N/A | 0.09878142 | #N/A | #N/A
525 | 21.35 | 0.3302064 | 1.052 | 0.1147062 | 1 | 1 | 1 | 1 | 1 | Tubes | #N/A | #N/A | #N/A | #N/A | 1.052 | #N/A | #N/A | #N/A | #N/A | #N/A | #N/A | 0.1147062 | #N/A | #N/A
526 | 22.6 | 0.3427885 | 1.076 | 0.1264342 | 1 | 1 | 1 | 1 | 1 | Tubes | #N/A | #N/A | #N/A | #N/A | 1.076 | #N/A | #N/A | #N/A | #N/A | #N/A | #N/A | 0.1264342 | #N/A | #N/A
527 | 22.6 | 0.3428849 | 1.069 | 0.1256824 | 1 | 1 | 1 | 1 | 1 | Tubes | #N/A | #N/A | #N/A | #N/A | 1.069 | #N/A | #N/A | #N/A | #N/A | #N/A | #N/A | 0.1256824 | #N/A | #N/A
528 | 26.35 | 0.3550015 | 1.019 | 0.1284206 | 1 | 1 | 1 | 1 | 1 | Tubes | #N/A | #N/A | #N/A | #N/A | 1.019 | #N/A | #N/A | #N/A | #N/A | #N/A | #N/A | 0.1284206 | #N/A | #N/A
529 | 27.05 | 0.3721399 | 1.018 | 0.1409809 | 1 | 1 | 1 | 1 | 1 | Tubes | #N/A | #N/A | #N/A | #N/A | 1.018 | #N/A | #N/A | #N/A | #N/A | #N/A | #N/A | 0.1409809 | #N/A | #N/A
530 | 28.35 | 0.3830253 | 0.945 | 0.1386394 | 1 | 1 | 1 | 1 | 1 | Tubes | #N/A | #N/A | #N/A | #N/A | 0.945 | #N/A | #N/A | #N/A | #N/A | #N/A | #N/A | 0.1386394 | #N/A | #N/A
531 | 28.45 | 0.3836859 | 0.959 | 0.1411791 | 1 | 1 | 1 | 1 | 1 | Tubes | #N/A | #N/A | #N/A | #N/A | 0.959 | #N/A | #N/A | #N/A | #N/A | #N/A | #N/A | 0.1411791 | #N/A | #N/A
532 | 30.9 | 0.4070772 | 0.946 | 0.1567634 | 1 | 1 | 1 | 1 | 1 | Tubes | #N/A | #N/A | #N/A | #N/A | 0.946 | #N/A | #N/A | #N/A | #N/A | #N/A | #N/A | 0.1567634 | #N/A | #N/A
533 | 30.9 | 0.4036318 | 0.917 | 0.1493964 | 1 | 1 | 1 | 1 | 1 | Tubes | #N/A | #N/A | #N/A | #N/A | 0.917 | #N/A | #N/A | #N/A | #N/A | #N/A | #N/A | 0.1493964 | #N/A | #N/A
534 | 39.2 | 0.3813442 | 1.239 | 0.1801796 | 1 | 1 | 1 | 1 | 1 | Tubes | #N/A | #N/A | #N/A | #N/A | 1.239 | #N/A | #N/A | #N/A | #N/A | #N/A | #N/A | 0.1801796 | #N/A | #N/A
535 | 39.55 | 0.383123 | 1.234 | 0.1811305 | 1 | 1 | 1 | 1 | 1 | Tubes | #N/A | #N/A | #N/A | #N/A | 1.234 | #N/A | #N/A | #N/A | #N/A | #N/A | #N/A | 0.1811305 | #N/A | #N/A
536 | 44.9 | 0.4375239 | 1.056 | 0.2021471 | 1 | 1 | 1 | 1 | 1 | Tubes | #N/A | #N/A | #N/A | #N/A | 1.056 | #N/A | #N/A | #N/A | #N/A | #N/A | #N/A | 0.2021471 | #N/A | #N/A
537 | 44.9 | 0.437669 | 1.054 | 0.2018981 | 1 | 1 | 1 | 1 | 1 | Tubes | #N/A | #N/A | #N/A | #N/A | 1.054 | #N/A | #N/A | #N/A | #N/A | #N/A | #N/A | 0.2018981 | #N/A | #N/A
538 | 49.65 | 0.4508915 | 1.132 | 0.2301392 | 1 | 1 | 1 | 1 | 1 | Tubes | #N/A | #N/A | #N/A | #N/A | 1.132 | #N/A | #N/A | #N/A | #N/A | #N/A | #N/A | 0.2301392 | #N/A | #N/A
539 | 49.7 | 0.4513882 | 1.132 | 0.2306465 | 1 | 1 | 1 | 1 | 1 | Tubes | #N/A | #N/A | #N/A | #N/A | 1.132 | #N/A | #N/A | #N/A | #N/A | #N/A | #N/A | 0.2306465 | #N/A | #N/A
540 | 6.75 | 0.2083251 | 1.756 | 0.07620926 | 1 | 1 | 1 | 1 | 1 | Tubes | #N/A | #N/A | #N/A | #N/A | 1.756 | #N/A | #N/A | #N/A | #N/A | #N/A | #N/A | 0.07620926 | #N/A | #N/A
541 | 6.75 | 0.2071434 | 1.683 | 0.07221484 | 1 | 1 | 1 | 1 | 1 | Tubes | #N/A | #N/A | #N/A | #N/A | 1.683 | #N/A | #N/A | #N/A | #N/A | #N/A | #N/A | 0.07221484 | #N/A | #N/A
542 | 7.85 | 0.2313297 | 1.494 | 0.07994906 | 1 | 1 | 1 | 1 | 1 | Tubes | #N/A | #N/A | #N/A | #N/A | 1.494 | #N/A | #N/A | #N/A | #N/A | #N/A | #N/A | 0.07994906 | #N/A | #N/A
543 | 10.05 | 0.2596566 | 1.416 | 0.09546888 | 1 | 1 | 1 | 1 | 1 | Tubes | #N/A | #N/A | #N/A | #N/A | 1.416 | #N/A | #N/A | #N/A | #N/A | #N/A | #N/A | 0.09546888 | #N/A | #N/A
544 | 10.1 | 0.2602984 | 1.423 | 0.09641571 | 1 | 1 | 1 | 1 | 1 | Tubes | #N/A | #N/A | #N/A | #N/A | 1.423 | #N/A | #N/A | #N/A | #N/A | #N/A | #N/A | 0.09641571 | #N/A | #N/A
545 | 12.8 | 0.2880181 | 1.324 | 0.1098317 | 1 | 1 | 1 | 1 | 1 | Tubes | #N/A | #N/A | #N/A | #N/A | 1.324 | #N/A | #N/A | #N/A | #N/A | #N/A | #N/A | 0.1098317 | #N/A | #N/A
546 | 12.9 | 0.278121 | 1.431 | 0.1106897 | 1 | 1 | 1 | 1 | 1 | Tubes | #N/A | #N/A | #N/A | #N/A | 1.431 | #N/A | #N/A | #N/A | #N/A | #N/A | #N/A | 0.1106897 | #N/A | #N/A
547 | 12.95 | 0.2894892 | 1.35 | 0.1131354 | 1 | 1 | 1 | 1 | 1 | Tubes | #N/A | #N/A | #N/A | #N/A | 1.35 | #N/A | #N/A | #N/A | #N/A | #N/A | #N/A | 0.1131354 | #N/A | #N/A
548 | 12.95 | 0.2786418 | 1.413 | 0.1097071 | 1 | 1 | 1 | 1 | 1 | Tubes | #N/A | #N/A | #N/A | #N/A | 1.413 | #N/A | #N/A | #N/A | #N/A | #N/A | #N/A | 0.1097071 | #N/A | #N/A
549 | 17.65 | 0.3232972 | 1.328 | 0.138804 | 1 | 1 | 1 | 1 | 1 | Tubes | #N/A | #N/A | #N/A | #N/A | 1.328 | #N/A | #N/A | #N/A | #N/A | #N/A | #N/A | 0.138804 | #N/A | #N/A
550 | 17.65 | 0.3232972 | 1.328 | 0.138804 | 1 | 1 | 1 | 1 | 1 | Tubes | #N/A | #N/A | #N/A | #N/A | 1.328 | #N/A | #N/A | #N/A | #N/A | #N/A | #N/A | 0.138804 | #N/A | #N/A
551 | 22.95 | 0.3763602 | 1.254 | 0.1776254 | 1 | 1 | 1 | 1 | 1 | Tubes | #N/A | #N/A | #N/A | #N/A | 1.254 | #N/A | #N/A | #N/A | #N/A | #N/A | #N/A | 0.1776254 | #N/A | #N/A
552 | 22.95 | 0.3791697 | 1.233 | 0.177268 | 1 | 1 | 1 | 1 | 1 | Tubes | #N/A | #N/A | #N/A | #N/A | 1.233 | #N/A | #N/A | #N/A | #N/A | #N/A | #N/A | 0.177268 | #N/A | #N/A
553 | 23.65 | 0.3908844 | 1.198 | 0.1830431 | 1 | 1 | 1 | 1 | 1 | Tubes | #N/A | #N/A | #N/A | #N/A | 1.198 | #N/A | #N/A | #N/A | #N/A | #N/A | #N/A | 0.1830431 | #N/A | #N/A
554 | 23.7 | 0.3899737 | 1.211 | 0.1841683 | 1 | 1 | 1 | 1 | 1 | Tubes | #N/A | #N/A | #N/A | #N/A | 1.211 | #N/A | #N/A | #N/A | #N/A | #N/A | #N/A | 0.1841683 | #N/A | #N/A
555 | 27.9 | 0.4242505 | 1.178 | 0.2120264 | 1 | 1 | 1 | 1 | 1 | Tubes | #N/A | #N/A | #N/A | #N/A | 1.178 | #N/A | #N/A | #N/A | #N/A | #N/A | #N/A | 0.2120264 | #N/A | #N/A
556 | 27.95 | 0.4234261 | 1.175 | 0.2106654 | 1 | 1 | 1 | 1 | 1 | Tubes | #N/A | #N/A | #N/A | #N/A | 1.175 | #N/A | #N/A | #N/A | #N/A | #N/A | #N/A | 0.2106654 | #N/A | #N/A
557 | 30.7 | 0.4307962 | 1.185 | 0.2199187 | 1 | 1 | 1 | 1 | 1 | Tubes | #N/A | #N/A | #N/A | #N/A | 1.185 | #N/A | #N/A | #N/A | #N/A | #N/A | #N/A | 0.2199187 | #N/A | #N/A
558 | 30.75 | 0.4302715 | 1.195 | 0.2212346 | 1 | 1 | 1 | 1 | 1 | Tubes | #N/A | #N/A | #N/A | #N/A | 1.195 | #N/A | #N/A | #N/A | #N/A | #N/A | #N/A | 0.2212346 | #N/A | #N/A
559 | 30.75 | 0.4311469 | 1.185 | 0.2202769 | 1 | 1 | 1 | 1 | 1 | Tubes | #N/A | #N/A | #N/A | #N/A | 1.185 | #N/A | #N/A | #N/A | #N/A | #N/A | #N/A | 0.2202769 | #N/A | #N/A
560 | 31.1 | 0.4374112 | 1.172 | 0.224237 | 1 | 1 | 1 | 1 | 1 | Tubes | #N/A | #N/A | #N/A | #N/A | 1.172 | #N/A | #N/A | #N/A | #N/A | #N/A | #N/A | 0.224237 | #N/A | #N/A
561 | 31.85 | 0.4531314 | 1.145 | 0.2351006 | 1 | 1 | 1 | 1 | 1 | Tubes | #N/A | #N/A | #N/A | #N/A | 1.145 | #N/A | #N/A | #N/A | #N/A | #N/A | #N/A | 0.2351006 | #N/A | #N/A
562 | 31.85 | 0.4520056 | 1.141 | 0.2331166 | 1 | 1 | 1 | 1 | 1 | Tubes | #N/A | #N/A | #N/A | #N/A | 1.141 | #N/A | #N/A | #N/A | #N/A | #N/A | #N/A | 0.2331166 | #N/A | #N/A
563 | 39.05 | 0.5054033 | 1.038 | 0.2651389 | 1 | 1 | 1 | 1 | 1 | Tubes | #N/A | #N/A | #N/A | #N/A | 1.038 | #N/A | #N/A | #N/A | #N/A | #N/A | #N/A | 0.2651389 | #N/A | #N/A
564 | 39.2 | 0.5074527 | 1.081 | 0.2783664 | 1 | 1 | 1 | 1 | 1 | Tubes | #N/A | #N/A | #N/A | #N/A | 1.081 | #N/A | #N/A | #N/A | #N/A | #N/A | #N/A | 0.2783664 | #N/A | #N/A
565 | 39.6 | 0.5013419 | 1.109 | 0.2787402 | 1 | 1 | 1 | 1 | 1 | Tubes | #N/A | #N/A | #N/A | #N/A | 1.109 | #N/A | #N/A | #N/A | #N/A | #N/A | #N/A | 0.2787402 | #N/A | #N/A
566 | 48.95 | 0.5668565 | 0.994 | 0.3193983 | 1 | 1 | 1 | 1 | 1 | Tubes | #N/A | #N/A | #N/A | #N/A | 0.994 | #N/A | #N/A | #N/A | #N/A | #N/A | #N/A | 0.3193983 | #N/A | #N/A
567 | 49.2 | 0.5673383 | 0.995 | 0.3202634 | 1 | 1 | 1 | 1 | 1 | Tubes | #N/A | #N/A | #N/A | #N/A | 0.995 | #N/A | #N/A | #N/A | #N/A | #N/A | #N/A | 0.3202634 | #N/A | #N/A
568 | 214.3 | #N/A | #N/A | #N/A | #N/A | #N/A | #N/A | #N/A | #N/A | LTWa | #N/A | #N/A | #N/A | #N/A | #N/A | #N/A | #N/A | #N/A | #N/A | #N/A | #N/A | #N/A | #N/A | #N/A
569 | 214.3 | #N/A | #N/A | #N/A | #N/A | #N/A | #N/A | #N/A | #N/A | LTWa | #N/A | #N/A | #N/A | #N/A | #N/A | #N/A | #N/A | #N/A | #N/A | #N/A | #N/A | #N/A | #N/A | #N/A
570 | 214.3 | 0.6570308 | 0.6108787 | 0.2637099 | 1 | 1 | 1 | 1 | 1 | LTWa | 0.6108787 | #N/A | #N/A | #N/A | #N/A | #N/A | #N/A | 0.2637099 | #N/A | #N/A | #N/A | #N/A | #N/A | #N/A
571 | 215.6 | 0.5947208 | 0.6059113 | 0.2143065 | 1 | 1 | 1 | 1 | 1 | LTWa | 0.6059113 | #N/A | #N/A | #N/A | #N/A | #N/A | #N/A | 0.2143065 | #N/A | #N/A | #N/A | #N/A | #N/A | #N/A
572 | 215.6 | 0.5947208 | 0.5714286 | 0.2021102 | 1 | 1 | 1 | 1 | 1 | LTWa | 0.5714286 | #N/A | #N/A | #N/A | #N/A | #N/A | #N/A | 0.2021102 | #N/A | #N/A | #N/A | #N/A | #N/A | #N/A
573 | 149 | 0.6770005 | 0.6090426 | 0.2791422 | 1 | 1 | 1 | 1 | 1 | LTWa | 0.6090426 | #N/A | #N/A | #N/A | #N/A | #N/A | #N/A | 0.2791422 | #N/A | #N/A | #N/A | #N/A | #N/A | #N/A
574 | 222.2 | 0.7418758 | 0.5784314 | 0.3183569 | 1 | 1 | 1 | 1 | 1 | LTWa | 0.5784314 | #N/A | #N/A | #N/A | #N/A | #N/A | #N/A | 0.3183569 | #N/A | #N/A | #N/A | #N/A | #N/A | #N/A
575 | 363.25 | #N/A | #N/A | 0.6816189 | #N/A | #N/A | #N/A | 1 | 1 | Electroforming | #N/A | #N/A | #N/A | #N/A | #N/A | #N/A | #N/A | #N/A | #N/A | 0.6816189 | #N/A | #N/A | #N/A | #N/A
576 | 363.25 | #N/A | #N/A | 0.8391791 | #N/A | #N/A | #N/A | 1 | 1 | Electroforming | #N/A | #N/A | #N/A | #N/A | #N/A | #N/A | #N/A | #N/A | #N/A | 0.8391791 | #N/A | #N/A | #N/A | #N/A
577 | 363.25 | #N/A | #N/A | 0.8104072 | #N/A | #N/A | #N/A | 1 | 1 | Electroforming | #N/A | #N/A | #N/A | #N/A | #N/A | #N/A | #N/A | #N/A | #N/A | 0.8104072 | #N/A | #N/A | #N/A | #N/A
578 | 760 | #N/A | #N/A | 0.618 | #N/A | #N/A | #N/A | 1 | 1 | Electroforming | #N/A | #N/A | #N/A | #N/A | #N/A | #N/A | #N/A | #N/A | #N/A | 0.618 | #N/A | #N/A | #N/A | #N/A
579 | 910 | #N/A | #N/A | 0.656 | #N/A | #N/A | #N/A | 1 | 1 | Electroforming | #N/A | #N/A | #N/A | #N/A | #N/A | #N/A | #N/A | #N/A | #N/A | 0.656 | #N/A | #N/A | #N/A | #N/A
580 | 850 | #N/A | #N/A | 0.687 | #N/A | #N/A | #N/A | 1 | 1 | Electroforming | #N/A | #N/A | #N/A | #N/A | #N/A | #N/A | #N/A | #N/A | #N/A | 0.687 | #N/A | #N/A | #N/A | #N/A
581 | 790 | #N/A | #N/A | 0.684 | #N/A | #N/A | #N/A | 1 | 1 | Electroforming | #N/A | #N/A | #N/A | #N/A | #N/A | #N/A | #N/A | #N/A | #N/A | 0.684 | #N/A | #N/A | #N/A | #N/A
582 | 1020 | #N/A | #N/A | 0.688 | #N/A | #N/A | #N/A | 1 | 1 | Electroforming | #N/A | #N/A | #N/A | #N/A | #N/A | #N/A | #N/A | #N/A | #N/A | 0.688 | #N/A | #N/A | #N/A | #N/A
583 | 1160 | #N/A | #N/A | 0.674 | #N/A | #N/A | #N/A | 1 | 1 | Electroforming | #N/A | #N/A | #N/A | #N/A | #N/A | #N/A | #N/A | #N/A | #N/A | 0.674 | #N/A | #N/A | #N/A | #N/A
584 | 960 | #N/A | #N/A | 0.612 | #N/A | #N/A | #N/A | 1 | 1 | Electroforming | #N/A | #N/A | #N/A | #N/A | #N/A | #N/A | #N/A | #N/A | #N/A | 0.612 | #N/A | #N/A | #N/A | #N/A
585 | 960 | #N/A | #N/A | 0.655 | #N/A | #N/A | #N/A | 1 | 1 | Electroforming | #N/A | #N/A | #N/A | #N/A | #N/A | #N/A | #N/A | #N/A | #N/A | 0.655 | #N/A | #N/A | #N/A | #N/A
586 | 1071.429 | 1.697993 | 0.06804919 | 0.196198 | 1 | 1 | 1 | 1 | 1 | LTWb | #N/A | 0.06804919 | #N/A | #N/A | #N/A | #N/A | #N/A | #N/A | 0.196198 | #N/A | #N/A | #N/A | #N/A | #N/A
587 | 1071.429 | 1.716033 | 0.08846359 | 0.2605049 | 1 | 1 | 1 | 1 | 1 | LTWb | #N/A | 0.08846359 | #N/A | #N/A | #N/A | #N/A | #N/A | #N/A | 0.2605049 | #N/A | #N/A | #N/A | #N/A | #N/A
588 | 1071.429 | 1.782747 | 0.086859 | 0.276054 | 1 | 1 | 1 | 1 | 1 | LTWb | #N/A | 0.086859 | #N/A | #N/A | #N/A | #N/A | #N/A | #N/A | 0.276054 | #N/A | #N/A | #N/A | #N/A | #N/A
589 | 562.5 | 1.169926 | 0.1616645 | 0.2212747 | 1 | 1 | 1 | 1 | 1 | LTWb | #N/A | 0.1616645 | #N/A | #N/A | #N/A | #N/A | #N/A | #N/A | 0.2212747 | #N/A | #N/A | #N/A | #N/A | #N/A
590 | 562.5 | 1.107193 | 0.2023751 | 0.2480867 | 1 | 1 | 1 | 1 | 1 | LTWb | #N/A | 0.2023751 | #N/A | #N/A | #N/A | #N/A | #N/A | #N/A | 0.2480867 | #N/A | #N/A | #N/A | #N/A | #N/A
591 | 562.5 | 1.102781 | 0.2100764 | 0.2554792 | 1 | 1 | 1 | 1 | 1 | LTWb | #N/A | 0.2100764 | #N/A | #N/A | #N/A | #N/A | #N/A | #N/A | 0.2554792 | #N/A | #N/A | #N/A | #N/A | #N/A
592 | 562.5 | 1.044831 | 0.2174406 | 0.2373738 | 1 | 1 | 1 | 1 | 1 | LTWb | #N/A | 0.2174406 | #N/A | #N/A | #N/A | #N/A | #N/A | #N/A | 0.2373738 | #N/A | #N/A | #N/A | #N/A | #N/A
593 | 562.5 | 1.028641 | 0.2128909 | 0.2252604 | 1 | 1 | 1 | 1 | 1 | LTWb | #N/A | 0.2128909 | #N/A | #N/A | #N/A | #N/A | #N/A | #N/A | 0.2252604 | #N/A | #N/A | #N/A | #N/A | #N/A
594 | 300 | 0.8861273 | 0.4336505 | 0.3405117 | 1 | 1 | 1 | 1 | 1 | LTWb | #N/A | 0.4336505 | #N/A | #N/A | #N/A | #N/A | #N/A | #N/A | 0.3405117 | #N/A | #N/A | #N/A | #N/A | #N/A
595 | 300 | 0.787206 | 0.4987595 | 0.3090779 | 1 | 1 | 1 | 1 | 1 | LTWb | #N/A | 0.4987595 | #N/A | #N/A | #N/A | #N/A | #N/A | #N/A | 0.3090779 | #N/A | #N/A | #N/A | #N/A | #N/A
596 | 300 | 0.750952 | 0.5385959 | 0.3037298 | 1 | 1 | 1 | 1 | 1 | LTWb | #N/A | 0.5385959 | #N/A | #N/A | #N/A | #N/A | #N/A | #N/A | 0.3037298 | #N/A | #N/A | #N/A | #N/A | #N/A
597 | 300 | 0.6999607 | 0.5730211 | 0.2807488 | 1 | 1 | 1 | 1 | 1 | LTWb | #N/A | 0.5730211 | #N/A | #N/A | #N/A | #N/A | #N/A | #N/A | 0.2807488 | #N/A | #N/A | #N/A | #N/A | #N/A
598 | 300 | 0.6480242 | 0.6759918 | 0.2838729 | 1 | 1 | 1 | 1 | 1 | LTWb | #N/A | 0.6759918 | #N/A | #N/A | #N/A | #N/A | #N/A | #N/A | 0.2838729 | #N/A | #N/A | #N/A | #N/A | #N/A
599 | 300 | 0.6363509 | 0.7155502 | 0.2897567 | 1 | 1 | 1 | 1 | 1 | LTWb | #N/A | 0.7155502 | #N/A | #N/A | #N/A | #N/A | #N/A | #N/A | 0.2897567 | #N/A | #N/A | #N/A | #N/A | #N/A
600 | 300 | 0.6207239 | 0.6946307 | 0.26764 | 1 | 1 | 1 | 1 | 1 | LTWb | #N/A | 0.6946307 | #N/A | #N/A | #N/A | #N/A | #N/A | #N/A | 0.26764 | #N/A | #N/A | #N/A | #N/A | #N/A
601 | 300 | 0.624466 | 0.6204904 | 0.241965 | 1 | 1 | 1 | 1 | 1 | LTWb | #N/A | 0.6204904 | #N/A | #N/A | #N/A | #N/A | #N/A | #N/A | 0.241965 | #N/A | #N/A | #N/A | #N/A | #N/A
602 | 183.953 | #N/A | #N/A | 0.8248384 | #N/A | #N/A | #N/A | 1 | 1 | Miscellaneous | #N/A | #N/A | #N/A | #N/A | #N/A | #N/A | #N/A | #N/A | #N/A | #N/A | #N/A | #N/A | #N/A | 0.8248384
603 | 182.8794 | #N/A | #N/A | 0.8664274 | #N/A | #N/A | #N/A | 1 | 1 | Miscellaneous | #N/A | #N/A | #N/A | #N/A | #N/A | #N/A | #N/A | #N/A | #N/A | #N/A | #N/A | #N/A | #N/A | 0.8664274
604 | 178.3681 | #N/A | #N/A | 0.8368333 | #N/A | #N/A | #N/A | 1 | 1 | Miscellaneous | #N/A | #N/A | #N/A | #N/A | #N/A | #N/A | #N/A | #N/A | #N/A | #N/A | #N/A | #N/A | #N/A | 0.8368333
605 | 540 | #N/A | #N/A | #N/A | #N/A | #N/A | #N/A | #N/A | #N/A | Electroforming | #N/A | #N/A | #N/A | #N/A | #N/A | #N/A | #N/A | #N/A | #N/A | #N/A | #N/A | #N/A | #N/A | #N/A
606 | 645 | #N/A | #N/A | #N/A | #N/A | #N/A | #N/A | #N/A | #N/A | Electroforming | #N/A | #N/A | #N/A | #N/A | #N/A | #N/A | #N/A | #N/A | #N/A | #N/A | #N/A | #N/A | #N/A | #N/A
607 | 760 | #N/A | #N/A | #N/A | #N/A | #N/A | #N/A | #N/A | #N/A | Electroforming | #N/A | #N/A | #N/A | #N/A | #N/A | #N/A | #N/A | #N/A | #N/A | #N/A | #N/A | #N/A | #N/A | #N/A
608 | 645 | #N/A | #N/A | #N/A | #N/A | #N/A | #N/A | #N/A | #N/A | Electroforming | #N/A | #N/A | #N/A | #N/A | #N/A | #N/A | #N/A | #N/A | #N/A | #N/A | #N/A | #N/A | #N/A | #N/A
609 | 700 | #N/A | #N/A | 0.6666667 | #N/A | #N/A | #N/A | 1 | 1 | Electroforming | #N/A | #N/A | #N/A | #N/A | #N/A | #N/A | #N/A | #N/A | #N/A | 0.6666667 | #N/A | #N/A | #N/A | #N/A
610 | 525 | #N/A | #N/A | #N/A | #N/A | #N/A | #N/A | #N/A | #N/A | Electroforming | #N/A | #N/A | #N/A | #N/A | #N/A | #N/A | #N/A | #N/A | #N/A | #N/A | #N/A | #N/A | #N/A | #N/A
611 | 840 | #N/A | #N/A | 0.6081081 | #N/A | #N/A | #N/A | 1 | 1 | Electroforming | #N/A | #N/A | #N/A | #N/A | #N/A | #N/A | #N/A | #N/A | #N/A | 0.6081081 | #N/A | #N/A | #N/A | #N/A
612 | 985 | #N/A | #N/A | 0.6285714 | #N/A | #N/A | #N/A | 1 | 1 | Electroforming | #N/A | #N/A | #N/A | #N/A | #N/A | #N/A | #N/A | #N/A | #N/A | 0.6285714 | #N/A | #N/A | #N/A | #N/A
613 | 670 | #N/A | #N/A | #N/A | #N/A | #N/A | #N/A | #N/A | #N/A | Electroforming | #N/A | #N/A | #N/A | #N/A | #N/A | #N/A | #N/A | #N/A | #N/A | #N/A | #N/A | #N/A | #N/A | #N/A
614 | 602.9096 | #N/A | #N/A | 0.3198797 | #N/A | #N/A | #N/A | 1 | 1 | LTWb | #N/A | #N/A | #N/A | #N/A | #N/A | #N/A | #N/A | #N/A | 0.3198797 | #N/A | #N/A | #N/A | #N/A | #N/A
615 | 1750 | #N/A | #N/A | 0.2354486 | #N/A | #N/A | #N/A | 1 | 1 | LTWb | #N/A | #N/A | #N/A | #N/A | #N/A | #N/A | #N/A | #N/A | 0.2354486 | #N/A | #N/A | #N/A | #N/A | #N/A
616 | 1750 | #N/A | #N/A | 0.2252596 | #N/A | #N/A | #N/A | 1 | 1 | LTWb | #N/A | #N/A | #N/A | #N/A | #N/A | #N/A | #N/A | #N/A | 0.2252596 | #N/A | #N/A | #N/A | #N/A | #N/A
617 | 1005.747 | #N/A | #N/A | 0.3575876 | #N/A | #N/A | #N/A | 1 | 1 | LTWb | #N/A | #N/A | #N/A | #N/A | #N/A | #N/A | #N/A | #N/A | 0.3575876 | #N/A | #N/A | #N/A | #N/A | #N/A
618 | 1005.747 | #N/A | #N/A | 0.4043633 | #N/A | #N/A | #N/A | 1 | 1 | LTWb | #N/A | #N/A | #N/A | #N/A | #N/A | #N/A | #N/A | #N/A | 0.4043633 | #N/A | #N/A | #N/A | #N/A | #N/A
619 | 1005.747 | #N/A | #N/A | 0.3569722 | #N/A | #N/A | #N/A | 1 | 1 | LTWb | #N/A | #N/A | #N/A | #N/A | #N/A | #N/A | #N/A | #N/A | 0.3569722 | #N/A | #N/A | #N/A | #N/A | #N/A
620 | 1005.747 | #N/A | #N/A | 0.4172882 | #N/A | #N/A | #N/A | 1 | 1 | LTWb | #N/A | #N/A | #N/A | #N/A | #N/A | #N/A | #N/A | #N/A | 0.4172882 | #N/A | #N/A | #N/A | #N/A | #N/A
621 | 2734.375 | #N/A | #N/A | 0.2909881 | #N/A | #N/A | #N/A | 1 | 1 | LTWb | #N/A | #N/A | #N/A | #N/A | #N/A | #N/A | #N/A | #N/A | 0.2909881 | #N/A | #N/A | #N/A | #N/A | #N/A
622 | 2734.375 | #N/A | #N/A | 0.275761 | #N/A | #N/A | #N/A | 1 | 1 | LTWb | #N/A | #N/A | #N/A | #N/A | #N/A | #N/A | #N/A | #N/A | 0.275761 | #N/A | #N/A | #N/A | #N/A | #N/A
623 | 2734.375 | #N/A | #N/A | 0.1967809 | #N/A | #N/A | #N/A | 1 | 1 | LTWb | #N/A | #N/A | #N/A | #N/A | #N/A | #N/A | #N/A | #N/A | 0.1967809 | #N/A | #N/A | #N/A | #N/A | #N/A
624 | 2734.375 | #N/A | #N/A | 0.1920956 | #N/A | #N/A | #N/A | 1 | 1 | LTWb | #N/A | #N/A | #N/A | #N/A | #N/A | #N/A | #N/A | #N/A | 0.1920956 | #N/A | #N/A | #N/A | #N/A | #N/A
625 | 2734.375 | #N/A | #N/A | 0.1835618 | #N/A | #N/A | #N/A | 1 | 1 | LTWb | #N/A | #N/A | #N/A | #N/A | #N/A | #N/A | #N/A | #N/A | 0.1835618 | #N/A | #N/A | #N/A | #N/A | #N/A
626 | 2734.375 | #N/A | #N/A | 0.1872431 | #N/A | #N/A | #N/A | 1 | 1 | LTWb | #N/A | #N/A | #N/A | #N/A | #N/A | #N/A | #N/A | #N/A | 0.1872431 | #N/A | #N/A | #N/A | #N/A | #N/A
627 | 2734.375 | #N/A | #N/A | 0.2091634 | #N/A | #N/A | #N/A | 1 | 1 | LTWb | #N/A | #N/A | #N/A | #N/A | #N/A | #N/A | #N/A | #N/A | 0.2091634 | #N/A | #N/A | #N/A | #N/A | #N/A
628 | 2734.375 | #N/A | #N/A | 0.2044781 | #N/A | #N/A | #N/A | 1 | 1 | LTWb | #N/A | #N/A | #N/A | #N/A | #N/A | #N/A | #N/A | #N/A | 0.2044781 | #N/A | #N/A | #N/A | #N/A | #N/A
629 | 100.6282 | 0.7816804 | 0.6591042 | 0.4027286 | 1 | 1 | 1 | 1 | 1 | Machined | #N/A | #N/A | #N/A | 0.6591042 | #N/A | #N/A | #N/A | #N/A | #N/A | #N/A | 0.4027286 | #N/A | #N/A | #N/A
630 | 100.6538 | 0.7817799 | 0.7316402 | 0.4471638 | 1 | 1 | 1 | 1 | 1 | Machined | #N/A | #N/A | #N/A | 0.7316402 | #N/A | #N/A | #N/A | #N/A | #N/A | #N/A | 0.4471638 | #N/A | #N/A | #N/A
631 | 101.7021 | 0.7858402 | 0.7419737 | 0.458202 | 1 | 1 | 1 | 1 | 1 | Machined | #N/A | #N/A | #N/A | 0.7419737 | #N/A | #N/A | #N/A | #N/A | #N/A | #N/A | 0.458202 | #N/A | #N/A | #N/A
632 | 155.4524 | 0.9715564 | 0.5994333 | 0.5658182 | 1 | 1 | 1 | 1 | 1 | Machined | #N/A | #N/A | #N/A | 0.5994333 | #N/A | #N/A | #N/A | #N/A | #N/A | #N/A | 0.5658182 | #N/A | #N/A | #N/A
633 | 199.4082 | 1.100375 | 0.4745201 | 0.5745611 | 1 | 1 | 1 | 1 | 1 | Machined | #N/A | #N/A | #N/A | 0.4745201 | #N/A | #N/A | #N/A | #N/A | #N/A | #N/A | 0.5745611 | #N/A | #N/A | #N/A
634 | 244.5 | 1.218453 | 0.4114787 | 0.6108927 | 1 | 1 | 1 | 1 | 1 | Machined | #N/A | #N/A | #N/A | 0.4114787 | #N/A | #N/A | #N/A | #N/A | #N/A | #N/A | 0.6108927 | #N/A | #N/A | #N/A
635 | 261.1 | 1.259136 | 0.4364877 | 0.6920183 | 1 | 1 | 1 | 1 | 1 | Machined | #N/A | #N/A | #N/A | 0.4364877 | #N/A | #N/A | #N/A | #N/A | #N/A | #N/A | 0.6920183 | #N/A | #N/A | #N/A
636 | 244.5 | 1.218453 | 0.4220583 | 0.6265994 | 1 | 1 | 1 | 1 | 1 | Machined | #N/A | #N/A | #N/A | 0.4220583 | #N/A | #N/A | #N/A | #N/A | #N/A | #N/A | 0.6265994 | #N/A | #N/A | #N/A
637 | 475.4756 | 1.699157 | 0.1383769 | 0.3995127 | 1 | 1 | 1 | 1 | 1 | Machined | #N/A | #N/A | #N/A | 0.1383769 | #N/A | #N/A | #N/A | #N/A | #N/A | #N/A | 0.3995127 | #N/A | #N/A | #N/A
638 | 591.0152 | 1.894387 | 0.07442904 | 0.2671036 | 1 | 1 | 1 | 1 | 1 | Machined | #N/A | #N/A | #N/A | 0.07442904 | #N/A | #N/A | #N/A | #N/A | #N/A | #N/A | 0.2671036 | #N/A | #N/A | #N/A
639 | 629.1774 | 1.954591 | 0.04648752 | 0.1776021 | 1 | 1 | 1 | 1 | 1 | Machined | #N/A | #N/A | #N/A | 0.04648752 | #N/A | #N/A | #N/A | #N/A | #N/A | #N/A | 0.1776021 | #N/A | #N/A | #N/A
640 | 19.35496 | 0.3428195 | 1.184224 | 0.1391762 | 1 | 1 | 1 | 1 | 1 | Machined | #N/A | #N/A | #N/A | 1.184224 | #N/A | #N/A | #N/A | #N/A | #N/A | #N/A | 0.1391762 | #N/A | #N/A | #N/A
641 | 19.35496 | 0.3428195 | 1.163077 | 0.1366909 | 1 | 1 | 1 | 1 | 1 | Machined | #N/A | #N/A | #N/A | 1.163077 | #N/A | #N/A | #N/A | #N/A | #N/A | #N/A | 0.1366909 | #N/A | #N/A | #N/A
642 | 19.35496 | 0.3428195 | 1.165427 | 0.136967 | 1 | 1 | 1 | 1 | 1 | Machined | #N/A | #N/A | #N/A | 1.165427 | #N/A | #N/A | #N/A | #N/A | #N/A | #N/A | 0.136967 | #N/A | #N/A | #N/A
643 | 25.22 | 0.3913289 | 1.120216 | 0.171548 | 1 | 1 | 1 | 1 | 1 | Machined | #N/A | #N/A | #N/A | 1.120216 | #N/A | #N/A | #N/A | #N/A | #N/A | #N/A | 0.171548 | #N/A | #N/A | #N/A
644 | 30.27108 | 0.4287295 | 1.12273 | 0.2063678 | 1 | 1 | 1 | 1 | 1 | Machined | #N/A | #N/A | #N/A | 1.12273 | #N/A | #N/A | #N/A | #N/A | #N/A | #N/A | 0.2063678 | #N/A | #N/A | #N/A
645 | 48.9902 | 0.545411 | 0.9677114 | 0.2878682 | 1 | 1 | 1 | 1 | 1 | Machined | #N/A | #N/A | #N/A | 0.9677114 | #N/A | #N/A | #N/A | #N/A | #N/A | #N/A | 0.2878682 | #N/A | #N/A | #N/A
646 | 29.26744 | 0.4215623 | 1.117682 | 0.1986286 | 1 | 1 | 1 | 1 | 1 | Machined | #N/A | #N/A | #N/A | 1.117682 | #N/A | #N/A | #N/A | #N/A | #N/A | #N/A | 0.1986286 | #N/A | #N/A | #N/A
647 | 39.76984 | 0.4914126 | 0.9641352 | 0.2328255 | 1 | 1 | 1 | 1 | 1 | Machined | #N/A | #N/A | #N/A | 0.9641352 | #N/A | #N/A | #N/A | #N/A | #N/A | #N/A | 0.2328255 | #N/A | #N/A | #N/A
648 | 4.5 | 0.2419759 | 1.305863 | 0.07646136 | 1 | 1 | 1 | 1 | 1 | Machined | #N/A | #N/A | #N/A | 1.305863 | #N/A | #N/A | #N/A | #N/A | #N/A | #N/A | 0.07646136 | #N/A | #N/A | #N/A
649 | 13.84951 | 0.4245054 | 1.082152 | 0.1950091 | 1 | 1 | 1 | 1 | 1 | Machined | #N/A | #N/A | #N/A | 1.082152 | #N/A | #N/A | #N/A | #N/A | #N/A | #N/A | 0.1950091 | #N/A | #N/A | #N/A
650 | 24.37847 | 0.5632085 | 1.039821 | 0.329835 | 1 | 1 | 1 | 1 | 1 | Machined | #N/A | #N/A | #N/A | 1.039821 | #N/A | #N/A | #N/A | #N/A | #N/A | #N/A | 0.329835 | #N/A | #N/A | #N/A
651 | 39.55682 | 0.7174252 | 0.939074 | 0.4833403 | 1 | 1 | 1 | 1 | 1 | Machined | #N/A | #N/A | #N/A | 0.939074 | #N/A | #N/A | #N/A | #N/A | #N/A | #N/A | 0.4833403 | #N/A | #N/A | #N/A
652 | 57.39256 | 0.8641592 | 0.8340695 | 0.622859 | 1 | 1 | 1 | 1 | 1 | Machined | #N/A | #N/A | #N/A | 0.8340695 | #N/A | #N/A | #N/A | #N/A | #N/A | #N/A | 0.622859 | #N/A | #N/A | #N/A
653 | 74.44624 | 0.984209 | 0.7684335 | 0.7443564 | 1 | 1 | 1 | 1 | 1 | Machined | #N/A | #N/A | #N/A | 0.7684335 | #N/A | #N/A | #N/A | #N/A | #N/A | #N/A | 0.7443564 | #N/A | #N/A | #N/A
654 | 4.5 | 0.2412323 | 1.210976 | 0.0704703 | 1 | 1 | 1 | 1 | 1 | Machined | #N/A | #N/A | #N/A | 1.210976 | #N/A | #N/A | #N/A | #N/A | #N/A | #N/A | 0.0704703 | #N/A | #N/A | #N/A
655 | 13.84951 | 0.4232007 | 1.021951 | 0.1830303 | 1 | 1 | 1 | 1 | 1 | Machined | #N/A | #N/A | #N/A | 1.021951 | #N/A | #N/A | #N/A | #N/A | #N/A | #N/A | 0.1830303 | #N/A | #N/A | #N/A
656 | 24.37847 | 0.5614775 | 0.9792683 | 0.3087212 | 1 | 1 | 1 | 1 | 1 | Machined | #N/A | #N/A | #N/A | 0.9792683 | #N/A | #N/A | #N/A | #N/A | #N/A | #N/A | 0.3087212 | #N/A | #N/A | #N/A
657 | 39.55682 | 0.7152202 | 0.8939024 | 0.4572668 | 1 | 1 | 1 | 1 | 1 | Machined | #N/A | #N/A | #N/A | 0.8939024 | #N/A | #N/A | #N/A | #N/A | #N/A | #N/A | 0.4572668 | #N/A | #N/A | #N/A
658 | 57.39256 | 0.8615033 | 0.8304878 | 0.616378 | 1 | 1 | 1 | 1 | 1 | Machined | #N/A | #N/A | #N/A | 0.8304878 | #N/A | #N/A | #N/A | #N/A | #N/A | #N/A | 0.616378 | #N/A | #N/A | #N/A
659 | 74.44624 | 0.9811841 | 0.7378049 | 0.7103011 | 1 | 1 | 1 | 1 | 1 | Machined | #N/A | #N/A | #N/A | 0.7378049 | #N/A | #N/A | #N/A | #N/A | #N/A | #N/A | 0.7103011 | #N/A | #N/A | #N/A
660 | 500 | #N/A | #N/A | 0.3395702 | #N/A | #N/A | #N/A | 1 | 1 | LTWa | #N/A | #N/A | #N/A | #N/A | #N/A | #N/A | #N/A | 0.3395702 | #N/A | #N/A | #N/A | #N/A | #N/A | #N/A
661 | 500 | #N/A | #N/A | 0.333303 | #N/A | #N/A | #N/A | 1 | 1 | LTWa | #N/A | #N/A | #N/A | #N/A | #N/A | #N/A | #N/A | 0.333303 | #N/A | #N/A | #N/A | #N/A | #N/A | #N/A
662 | 500 | #N/A | #N/A | 0.2717701 | #N/A | #N/A | #N/A | 1 | 1 | LTWa | #N/A | #N/A | #N/A | #N/A | #N/A | #N/A | #N/A | 0.2717701 | #N/A | #N/A | #N/A | #N/A | #N/A | #N/A
663 | 500 | #N/A | #N/A | 0.3167803 | #N/A | #N/A | #N/A | 1 | 1 | LTWa | #N/A | #N/A | #N/A | #N/A | #N/A | #N/A | #N/A | 0.3167803 | #N/A | #N/A | #N/A | #N/A | #N/A | #N/A
664 | 533.3333 | #N/A | #N/A | 0.2889765 | #N/A | #N/A | #N/A | 1 | 1 | LTWa | #N/A | #N/A | #N/A | #N/A | #N/A | #N/A | #N/A | 0.2889765 | #N/A | #N/A | #N/A | #N/A | #N/A | #N/A
665 | 400 | #N/A | #N/A | 0.410219 | #N/A | #N/A | #N/A | 1 | 1 | LTWa | #N/A | #N/A | #N/A | #N/A | #N/A | #N/A | #N/A | 0.410219 | #N/A | #N/A | #N/A | #N/A | #N/A | #N/A
666 | 400 | #N/A | #N/A | 0.4592174 | #N/A | #N/A | #N/A | 1 | 1 | LTWa | #N/A | #N/A | #N/A | #N/A | #N/A | #N/A | #N/A | 0.4592174 | #N/A | #N/A | #N/A | #N/A | #N/A | #N/A
667 | 333.3333 | #N/A | #N/A | 0.4292107 | #N/A | #N/A | #N/A | 1 | 1 | LTWa | #N/A | #N/A | #N/A | #N/A | #N/A | #N/A | #N/A | 0.4292107 | #N/A | #N/A | #N/A | #N/A | #N/A | #N/A
668 | 666.6667 | #N/A | #N/A | 0.303866 | #N/A | #N/A | #N/A | 1 | 1 | LTWa | #N/A | #N/A | #N/A | #N/A | #N/A | #N/A | #N/A | 0.303866 | #N/A | #N/A | #N/A | #N/A | #N/A | #N/A
669 | 666.6667 | #N/A | #N/A | 0.3532442 | #N/A | #N/A | #N/A | 1 | 1 | LTWa | #N/A | #N/A | #N/A | #N/A | #N/A | #N/A | #N/A | 0.3532442 | #N/A | #N/A | #N/A | #N/A | #N/A | #N/A
670 | 400 | #N/A | #N/A | 0.439846 | #N/A | #N/A | #N/A | 1 | 1 | LTWa | #N/A | #N/A | #N/A | #N/A | #N/A | #N/A | #N/A | 0.439846 | #N/A | #N/A | #N/A | #N/A | #N/A | #N/A
Only specimens in the Lab test sheet where a normalised failure load exists (CHI or ALPHA) have been plotted on the figure.

## Figure 2 Data
Lab test data | [17 empty] | Schmidt and Waeteraere | [15 empty] | Lines on Lamda plots
| lambda | Chi |  | Calculations for Figure 2a) | [14 empty] | lambda | Chi |  | Calculations for Figure 2b) | [11 empty] | LAMBDA | CHI | LAMBDA
1 | 0.4757028 | 1.037178 | 2.902811 | [14 empty] | 1 | 1.880918 | 0.1364857 | 8.523671 | [12 empty] | 0 | 1 | 1
2 | 0.4780591 | 1.010629 | 2.912237 | Bin |  | 0.25 | 0.5 | 0.75 | 1 | 1.25 | 1.5 | 1.75 | 2 | 2.25 | 2.5 | 2.75 | 3 | 2 | 2.490339 | 0.1291945 | 10.96136 | Bin |  | 0.25 | 0.5 | 0.75 | 1 | 1.25 | 1.5 | 1.75 | 2 | 2.25 | 2.5 | 0.1 | 1 | 1.4
3 | 0.4757028 | 1.029214 | 2.902811 | Lower bound |  | 0.1775702 | 0.375 | 0.625 | 0.875 | 1.125 | 1.375 | 1.625 | 1.875 | 2.125 | 2.375 | 2.625 | 2.875 | 3 | 2.492447 | 0.09561415 | 10.96979 | Lower bound |  | 0.1020803 | 0.375 | 0.625 | 0.875 | 1.125 | 1.375 | 1.625 | 1.875 | 2.125 | 2.375 | 0.2 | 1 | 1.8
4 | 0.4780591 | 1.054877 | 2.912237 | Upper bound |  | 0.375 | 0.625 | 0.875 | 1.125 | 1.375 | 1.625 | 1.875 | 2.125 | 2.375 | 2.625 | 2.875 | 3.125 | 4 | 2.446083 | 0.04737195 | 10.78433 | Upper bound |  | 0.375 | 0.625 | 0.875 | 1.125 | 1.375 | 1.625 | 1.875 | 2.125 | 2.375 | 2.625 | 0.3 | 1 | 2.2
5 | 0.4780591 | 1.028329 | 2.912237 | # Entries | 0 | 103 | 122 | 54 | 68 | 36 | 25 | 19 | 36 | 4 | 1 | 13 | 3 | 5 | 2.41816 | 0.05115565 | 10.67264 | # Entries | 0 | 99 | 75 | 35 | 40 | 24 | 18 | 23 | 30 | 16 | 6 | 0.4 | 1 | 2.6
6 | 0.4791428 | 1.030098 | 2.916571 | Min | 0 | 0.7026314 | 0.407045 | 0.3349353 | 0.1680079 | 0.1313546 | 0.08459016 | 0.0579939 | 0.03450595 | 0.05955741 | 0.08644101 | 0.02887424 | 0.02887267 | 6 | 2.458494 | 0.07652485 | 10.83397 | Min | 0 | 0.7464466 | 0.5748647 | 0.4553948 | 0.1973792 | 0.1218611 | 0.06426796 | 0.05493661 | 0.03021391 | 0.06995592 | 0.04737195 | 0.5 | 1 | 3
7 | 0.4795935 | 1.030098 | 2.918374 | q1 | 0 | 0.9912074 | 0.8431472 | 0.6223039 | 0.286471 | 0.1988221 | 0.1244798 | 0.07238488 | 0.08342332 | 0.06368068 | 0.08644101 | 0.0368421 | 0.03200178 | 7 | 2.459591 | 0.08736358 | 10.83837 | q1 | 0 | 0.9362461 | 0.8105314 | 0.6664267 | 0.2818318 | 0.1894037 | 0.1661002 | 0.07446065 | 0.06182687 | 0.07890608 | 0.05749795 | 0.6 | 1 | 3.4
8 | 0.4735173 | 1.054347 | 2.894069 | q2 | 0 | 1.125059 | 0.9757453 | 0.7289252 | 0.4166387 | 0.2614738 | 0.161537 | 0.086859 | 0.1127649 | 0.07781677 | 0.08644101 | 0.05789473 | 0.0351309 | 8 | 2.369586 | 0.07258349 | 10.47834 | q2 | 0 | 1.032502 | 0.905022 | 0.7577303 | 0.4256781 | 0.2793774 | 0.2235488 | 0.1382607 | 0.09409673 | 0.09770964 | 0.08194421 | 0.7 | 1 | 3.8
9 | 0.4729694 | 1.04001 | 2.891877 | q3 | 0 | 1.268854 | 1.094596 | 0.8285975 | 0.5379953 | 0.3268296 | 0.223392 | 0.1247891 | 0.1302852 | 0.09588117 | 0.08644101 | 0.07561029 | 0.057539 | 9 | 2.30007 | 0.07061281 | 10.20028 | q3 | 0 | 1.127682 | 1.000934 | 0.8619542 | 0.5767382 | 0.3408137 | 0.2488461 | 0.1901514 | 0.1108475 | 0.1179912 | 0.09355151 | 0.8 | 1 | 4.2
10 | #N/A | #N/A | #N/A | Max | 0 | 1.756 | 1.254 | 1.0875 | 0.7778837 | 0.5305263 | 0.3753641 | 0.2076532 | 0.1641037 | 0.1117893 | 0.08644101 | 0.104039 | 0.0799471 | 10 | 2.357146 | 0.1021437 | 10.42858 | Max | 0 | 1.389362 | 1.231734 | 0.9190621 | 0.7784028 | 0.5251645 | 0.3728403 | 0.253457 | 0.1812992 | 0.1445132 | 0.1291945 | 0.9 | 1 | 4.6
11 | 0.9951015 | 0.5846074 | 4.980406 | [14 empty] | 11 | 2.319461 | 0.0804662 | 10.27784 | [12 empty] | 1 | 1 | 5
12 | 1.003965 | 0.5623064 | 5.015862 | Bar name | 0 |  | 0.5 |  | 1 |  | 1.5 |  | 2 |  | 2.5 |  | 3 | 12 | 2.317998 | 0.1014868 | 10.27199 | Bar name | 0 |  | 0.5 |  | 1 |  | 1.5 |  | 2 |  | 2.5 | 1.1 | 0.8264463 | 5.4
13 | 0.9909233 | 0.6300946 | 4.963693 | Min | 0 | 0.7026314 | 0.407045 | 0.3349353 | 0.1680079 | 0.1313546 | 0.08459016 | 0.0579939 | 0.03450595 | 0.05955741 | 0.08644101 | 0.02887424 | 0.02887267 | 13 | 2.294216 | 0.1179091 | 10.17686 | Min | 0 | 0.7464466 | 0.5748647 | 0.4553948 | 0.1973792 | 0.1218611 | 0.06426796 | 0.05493661 | 0.03021391 | 0.06995592 | 0.04737195 | 1.2 | 0.6944444 | 5.8
14 | 1.023745 | 0.5877933 | 5.09498 | q1 - Min | 0 | 0.2885759 | 0.4361022 | 0.2873686 | 0.1184631 | 0.06746748 | 0.03988966 | 0.01439097 | 0.04891736 | 0.004123271 | 0 | 0.00796786 | 0.003129114 | 14 | 2.294581 | 0.1418857 | 10.17833 | q1 - Min | 0 | 0.1897995 | 0.2356667 | 0.2110319 | 0.08445264 | 0.06754258 | 0.1018323 | 0.01952404 | 0.03161296 | 0.008950163 | 0.010126 | 1.3 | 0.591716 | 6.2
15 | 0.2895588 | 1.232401 | 2.158235 | q2 - q1 | 0 | 0.1338514 | 0.1325981 | 0.1066213 | 0.1301677 | 0.06265174 | 0.03705715 | 0.01447413 | 0.02934161 | 0.01413609 | 0 | 0.02105263 | 0.003129114 | 15 | 2.294581 | 0.1445132 | 10.17833 | q2 - q1 | 0 | 0.0962564 | 0.09449062 | 0.09130361 | 0.1438462 | 0.08997369 | 0.05744857 | 0.06380007 | 0.03226985 | 0.01880355 | 0.02444626 | 1.4 | 0.5102041 | 6.6
16 | 0.3481167 | 1.134701 | 2.392467 | q3 - q2 | 0 | 0.1437952 | 0.1188506 | 0.0996723 | 0.1213567 | 0.06535574 | 0.061855 | 0.03793007 | 0.01752027 | 0.01806439 | 0 | 0.01771556 | 0.0224081 | 16 | 2.206771 | 0.08013776 | 9.827086 | q3 - q2 | 0 | 0.0951797 | 0.09591185 | 0.1042239 | 0.1510601 | 0.06143633 | 0.02529731 | 0.05189064 | 0.01675076 | 0.02028156 | 0.01160729 | 1.5 | 0.4444444 | 7
17 | 0.4127568 | 1.089922 | 2.651027 | Max - q3 | 0 | 0.487146 | 0.1594041 | 0.2589025 | 0.2398883 | 0.2036967 | 0.1519722 | 0.08286415 | 0.0338185 | 0.01590818 | 0 | 0.02842867 | 0.0224081 | 17 | 2.222138 | 0.07521106 | 9.888553 | Max - q3 | 0 | 0.2616796 | 0.2308 | 0.05710782 | 0.2016647 | 0.1843509 | 0.1239942 | 0.06330559 | 0.07045174 | 0.02652204 | 0.035643 | 1.6 | 0.390625 | 7.4
18 | 0.6215214 | 0.9821334 | 3.486086 | [14 empty] | 18 | 2.215552 | 0.09918765 | 9.86221 | [12 empty] | 1.7 | 0.3460208 | 7.8
19 | 0.6989594 | 0.9093894 | 3.795838 |  | 1 | 2 | 3 | 4 | 5 | 6 | 7 | 8 | 9 | 10 | 11 | 12 | 13 | 19 | 2.203844 | 0.1182375 | 9.815378 |  | 1 | 2 | 3 | 4 | 5 | 6 | 7 | 8 | 9 | 10 | 11 | 1.8 | 0.308642 | 8.2
20 | 0.8787181 | 0.7778837 | 4.514872 | Mean |  | 1.136526 | 0.9459072 | 0.7127402 | 0.4201456 | 0.2707434 | 0.1765558 | 0.106638 | 0.1054973 | 0.08174508 | 0.08644101 | 0.05828792 | 0.04798356 | 20 | 2.202747 | 0.1336745 | 9.810987 | Mean |  | 1.0412 | 0.8947208 | 0.7446205 | 0.4440288 | 0.2867207 | 0.2107963 | 0.139839 | 0.088574 | 0.09916712 | 0.08120411 | 1.9 | 0.2770083 | 8.6
21 | 0.290453 | 1.23895 | 2.161812 | [14 empty] | 21 | 2.132499 | 0.06995592 | 9.529995 | [12 empty] | 2 | 0.25 | 9
22 | 0.290453 | 1.226915 | 2.161812 | Lower whisker | 0 | 0.2885759 | 0.3293045 | 0.2873686 | 0.1184631 | 0.06746748 | 0.03988966 | 0.01439097 | 0.04891736 | 0.004123271 | 0 | 0.00796786 | 0.003129114 | 22 | 2.154817 | 0.09623163 | 9.619268 | [12 empty] | 2.1 | 0.2267574 | 9.4
23 | 0.290453 | 1.236118 | 2.161812 | High whisker | 0 | 0.487146 | 0.1594041 | 0.2589025 | 0.2398883 | 0.1096581 | 0.03253812 | 0.08286415 | 0.0338185 | 0.01590818 | 0 | 0.02842867 | 0.0224081 | 23 | 2.122986 | 0.08079465 | 9.491944 | [12 empty] | 2.2 | 0.2066116 | 9.8
24 | #N/A | #N/A | #N/A | [14 empty] | 24 | 2.11823 | 0.09360406 | 9.472918 | [12 empty] | 2.3 | 0.1890359 | 10.2
25 | 0.3469976 | 1.129038 | 2.38799 | Outliers |  |  | 0.407045 |  |  | 0.5305263 | 0.3753641 | [6 empty] | 25 | 2.112376 | 0.1005014 | 9.449502 | [12 empty] | 2.4 | 0.1736111 | 10.6
26 | 0.4122329 | 1.088152 | 2.648932 | [14 empty] | 26 | 2.091521 | 0.08145154 | 9.366083 | [12 empty] | 2.5 | 0.16 | 11
27 | 0.6180347 | 0.9447879 | 3.472139 | [14 empty] | 27 | 2.087496 | 0.09590318 | 9.349984 | [12 empty] | 2.6 | 0.147929 | 11.4
28 | 0.6890579 | 0.8962919 | 3.756232 | [14 empty] | 28 | 2.08274 | 0.04597934 | 9.330958 | [12 empty] | 2.7 | 0.1371742 | 11.8
29 | 0.8619336 | 0.7732819 | 4.447734 | [14 empty] | 29 | 2.071763 | 0.03645439 | 9.287053 | [12 empty] | 2.8 | 0.127551 | 12.2
30 | 0.2895588 | 1.225322 | 2.158235 | [14 empty] | 30 | 2.038835 | 0.03711128 | 9.155338 | [12 empty] | 2.9 | 0.1189061 | 12.6
31 | 0.1902246 | 1.280708 | 1.760898 | [14 empty] | 31 | 2.012492 | 0.03349837 | 9.049966 | [12 empty] | 3 | 0.1111111 | 13
32 | 0.1881681 | 1.310877 | 1.752672 | [14 empty] | 32 | 1.990905 | 0.03743973 | 8.96362
33 | 0.1881681 | 1.338359 | 1.752672 | [14 empty] | 33 | 1.984685 | 0.03021391 | 8.93874
34 | 0.1889105 | 1.150704 | 1.755642 | [14 empty] | 34 | 1.956878 | 0.05123448 | 8.827514
35 | 1.111678 | 0.4282213 | 5.446714 | [14 empty] | 35 | 1.955049 | 0.1146246 | 8.820196
36 | 1.111678 | 0.2891577 | 5.446714 | [14 empty] | 36 | 1.955415 | 0.06962747 | 8.82166
37 | 0.6807612 | 0.6565798 | 3.723045 | [14 empty] | 37 | 1.896509 | 0.08243688 | 8.586036
38 | 0.6807612 | 0.7432483 | 3.723045 | [14 empty] | 38 | 1.92395 | 0.05977408 | 8.695799
39 | 0.3930377 | 0.8916354 | 2.572151 | [14 empty] | 39 | 1.925047 | 0.1005014 | 8.700189
40 | 0.3930377 | 0.901878 | 2.572151 | [14 empty] | 40 | 1.925047 | 0.09261872 | 8.700189
41 | 1.398684 | 0.1533524 | 6.594738 | [14 empty] | 41 | 1.924316 | 0.06798524 | 8.697262
42 | 1.398684 | 0.1908271 | 6.594738 | [14 empty] | 42 | 1.890655 | 0.1812992 | 8.56262
43 | 0.938266 | 0.5136615 | 4.753064 | [14 empty] | 43 | 2.299704 | 0.08243688 | 10.19881
44 | 0.938266 | 0.5354901 | 4.753064 | [14 empty] | 44 | 2.019077 | 0.106085 | 9.076309
45 | 0.5417082 | 0.8313727 | 3.166833 | [14 empty] | 45 | 2.020907 | 0.09491784 | 9.083627
46 | 0.5417082 | 0.8425173 | 3.166833 | [14 empty] | 46 | 2.051274 | 0.0945894 | 9.205097
47 | 0.9593261 | 0.4157275 | 4.837304 | [14 empty] | 47 | 2.070666 | 0.1093695 | 9.282663
48 | 1.045523 | 0.2988739 | 5.182092 | [14 empty] | 48 | 2.078349 | 0.1152815 | 9.313396
49 | 1.045523 | 0.2491838 | 5.182092 | [14 empty] | 49 | 2.01615 | 0.1317038 | 9.064601
50 | 1.045523 | 0.2578017 | 5.182092 | [14 empty] | 50 | 2.065909 | 0.1366305 | 9.263637
51 | 1.045523 | 0.2567015 | 5.182092 | [14 empty] | 51 | 2.071397 | 0.1277625 | 9.28559
52 | 0.9351442 | 0.3552749 | 4.740577 | [14 empty] | 52 | 2.050543 | 0.1113402 | 9.20217
53 | 0.9351442 | 0.3410463 | 4.740577 | [14 empty] | 53 | 1.797723 | 0.06371544 | 8.190891
54 | 0.9351442 | 0.3219771 | 4.740577 | [14 empty] | 54 | 1.784645 | 0.08759631 | 8.13858
55 | 0.9351442 | 0.3624625 | 4.740577 | [14 empty] | 55 | 1.747704 | 0.09620986 | 7.990815
56 | 0.8364184 | 0.375635 | 4.345674 | [14 empty] | 56 | 1.722277 | 0.0763987 | 7.889107
57 | 0.8364184 | 0.3766911 | 4.345674 | [14 empty] | 57 | 1.717479 | 0.0858736 | 7.869917
58 | 0.8364184 | 0.363548 | 4.345674 | [14 empty] | 58 | 1.704526 | 0.06735448 | 7.818103
59 | 0.8364184 | 0.3364403 | 4.345674 | [14 empty] | 59 | 1.675261 | 0.07036922 | 7.701042
60 | #N/A | #N/A | #N/A | [14 empty] | 60 | 1.675261 | 0.07252261 | 7.701042
61 | #N/A | #N/A | #N/A | [14 empty] | 61 | 1.633362 | 0.05493661 | 7.533447
62 | #N/A | #N/A | #N/A | [14 empty] | 62 | 1.610973 | 0.06426796 | 7.443893
63 | 1.304357 | 0.3010578 | 6.217429 | [14 empty] | 63 | 1.609774 | 0.08723742 | 7.439095
64 | 1.304357 | 0.2592982 | 6.217429 | [14 empty] | 64 | 1.628164 | 0.109848 | 7.512658
65 | 1.304357 | 0.3253367 | 6.217429 | [14 empty] | 65 | 1.633762 | 0.07108701 | 7.535047
66 | 1.304357 | 0.258327 | 6.217429 | [14 empty] | 66 | 1.700128 | 0.1604526 | 7.800512
67 | 1.295969 | 0.3561235 | 6.183876 | [14 empty] | 67 | 1.720184 | 0.1382607 | 7.880738
68 | 1.295969 | 0.2931625 | 6.183876 | [14 empty] | 68 | 1.727514 | 0.1436442 | 7.910056
69 | 1.295969 | 0.2636495 | 6.183876 | [14 empty] | 69 | 1.747171 | 0.1696643 | 7.988683
70 | 1.295969 | 0.3403833 | 6.183876 | [14 empty] | 70 | 1.730513 | 0.1654771 | 7.92205
71 | 0.8636067 | 0.7177849 | 4.454427 | [14 empty] | 71 | 1.725848 | 0.1771413 | 7.903393
72 | 0.7496426 | 0.802667 | 3.998571 | [14 empty] | 72 | 1.772158 | 0.2031614 | 8.088632
73 | 0.7987524 | 0.7277182 | 4.19501 | [14 empty] | 73 | 1.773824 | 0.2252934 | 8.095296
74 | 0.7987524 | 0.7846926 | 4.19501 | [14 empty] | 74 | 1.771825 | 0.2525099 | 8.0873
75 | 0.7015583 | 0.8358978 | 3.806233 | [14 empty] | 75 | 1.770492 | 0.2181155 | 8.081969
76 | 0.7015583 | 0.8627539 | 3.806233 | [14 empty] | 76 | 1.699917 | 0.253457 | 7.799668
77 | 1.721021 | 0.08141879 | 7.884085 | [14 empty] | 77 | 1.660215 | 0.2532077 | 7.64086
78 | 1.751701 | 0.08682834 | 8.006805 | [14 empty] | 78 | 1.525561 | 0.1859144 | 7.102244
79 | 1.390001 | 0.1244798 | 6.560004 | [14 empty] | 79 | 1.507515 | 0.2061024 | 7.030058
80 | 1.424571 | 0.1639716 | 6.698285 | [14 empty] | 80 | 1.53389 | 0.2108378 | 7.13556
81 | 0.9992805 | 0.2942677 | 4.997122 | [14 empty] | 81 | 1.527504 | 0.2252934 | 7.110018
82 | 1.021086 | 0.4162041 | 5.084342 | [14 empty] | 82 | 1.527782 | 0.2235488 | 7.111128
83 | 1.98268 | 0.03450595 | 8.930719 | [14 empty] | 83 | 1.622734 | 0.3090363 | 7.490936
84 | 2.010672 | 0.03828879 | 9.042688 | [14 empty] | 84 | 1.623567 | 0.2235488 | 7.494267
85 | 1.608712 | 0.09088394 | 7.434848 | [14 empty] | 85 | 1.623289 | 0.2355121 | 7.493157
86 | 1.627484 | 0.1112012 | 7.509936 | [14 empty] | 86 | 1.623289 | 0.2462292 | 7.493157
87 | 1.176169 | 0.1937148 | 5.704675 | [14 empty] | 87 | 1.624122 | 0.2581924 | 7.496488
88 | 1.181949 | 0.2321202 | 5.727794 | [14 empty] | 88 | 1.623844 | 0.2679126 | 7.495378
89 | 1.797548 | 0.06754836 | 8.190192 | [14 empty] | 89 | 1.43644 | 0.1480307 | 6.745758
90 | 1.434932 | 0.1505987 | 6.739727 | [14 empty] | 90 | 1.424501 | 0.1594955 | 6.698005
91 | 1.017352 | 0.2520097 | 5.069409 | [14 empty] | 91 | 1.39063 | 0.1206149 | 6.562518
92 | 2.070408 | 0.04010256 | 9.281632 | [14 empty] | 92 | 1.368696 | 0.1218611 | 6.474785
93 | 1.675361 | 0.072631 | 7.701446 | [14 empty] | 93 | 1.367863 | 0.1417999 | 6.471453
94 | 1.006393 | 0.2529599 | 5.025572 | [14 empty] | 94 | 1.368696 | 0.1555078 | 6.474785
95 | 1.193768 | 0.135519 | 5.775073 | [14 empty] | 95 | 1.368419 | 0.1819266 | 6.473674
96 | 1.195606 | 0.2225478 | 5.782424 | [14 empty] | 96 | 1.392573 | 0.2497184 | 6.570292
97 | 0.961664 | 0.2471101 | 4.846656 | [14 empty] | 97 | 1.300675 | 0.2437368 | 6.202701
98 | 0.9665415 | 0.2362239 | 4.866166 | [14 empty] | 98 | 1.19434 | 0.1328274 | 5.777361
99 | 0.6893698 | 0.6814038 | 3.757479 | [14 empty] | 99 | 1.171574 | 0.1575016 | 5.686296
100 | 1.703955 | 0.07732995 | 7.815822 | [14 empty] | 100 | 1.17907 | 0.191896 | 5.716281
101 | 0.98746 | 0.2784107 | 4.94984 | [14 empty] | 101 | 1.166854 | 0.2031116 | 5.667417
102 | 0.9857906 | 0.3109239 | 4.943162 | [14 empty] | 102 | 1.180736 | 0.2277858 | 5.722944
103 | 2.025001 | 0.04038195 | 9.100002 | [14 empty] | 103 | 1.176849 | 0.2277858 | 5.707396
104 | 2.074762 | 0.04046414 | 9.299049 | [14 empty] | 104 | 1.109661 | 0.1973792 | 5.438644
105 | 1.639082 | 0.06598276 | 7.556328 | [14 empty] | 105 | 1.104941 | 0.20361 | 5.419765
106 | 1.662667 | 0.0579939 | 7.650668 | [14 empty] | 106 | 1.097445 | 0.2424906 | 5.38978
107 | 1.186571 | 0.2020653 | 5.746284 | [14 empty] | 107 | 1.39174 | 0.3728403 | 6.56696
108 | 1.195664 | 0.2820318 | 5.782655 | [14 empty] | 108 | 1.30012 | 0.329972 | 6.20048
109 | 1.195664 | 0.2688373 | 5.782655 | [14 empty] | 109 | 1.231544 | 0.2856082 | 5.926174
110 | 0.9600545 | 0.2678274 | 4.840218 | [14 empty] | 110 | 1.259863 | 0.3115286 | 6.03945
111 | 0.687017 | 0.796831 | 3.748068 | [14 empty] | 111 | 1.232099 | 0.3339597 | 5.928395
112 | 2.117326 | 0.05016834 | 9.469304 | [14 empty] | 112 | 1.231544 | 0.3613755 | 5.926174
113 | 1.662667 | 0.07213876 | 7.650668 | [14 empty] | 113 | 1.176016 | 0.2731465 | 5.704065
114 | 1.186483 | 0.200192 | 5.745932 | [14 empty] | 114 | 1.176294 | 0.2898452 | 5.705175
115 | 0.9657234 | 0.3032025 | 4.862894 | [14 empty] | 115 | 1.180736 | 0.2905929 | 5.722944
116 | 0.6812388 | 0.82739 | 3.724955 | [14 empty] | 116 | 1.097723 | 0.3461722 | 5.39089
117 | 1.39277 | 0.1240672 | 6.571081 | [14 empty] | 117 | 1.044139 | 0.2160718 | 5.176555
118 | 1.39277 | 0.1210895 | 6.571081 | [14 empty] | 118 | 1.029105 | 0.207204 | 5.116421
119 | 1.39277 | 0.1558284 | 6.571081 | [14 empty] | 119 | 1.019433 | 0.2370414 | 5.077734
120 | 1.39277 | 0.1409403 | 6.571081 | [14 empty] | 120 | 1.00648 | 0.2486697 | 5.02592
121 | 1.39277 | 0.1786567 | 6.571081 | [14 empty] | 121 | 0.9517878 | 0.2417788 | 4.807151
122 | 1.39277 | 0.1508657 | 6.571081 | [14 empty] | 122 | 0.9431522 | 0.250823 | 4.772609
123 | 1.39277 | 0.1181119 | 6.571081 | [14 empty] | 123 | 0.9431522 | 0.2740796 | 4.772609
124 | 1.39277 | 0.1220821 | 6.571081 | [14 empty] | 124 | 1.001682 | 0.289584 | 5.00673
125 | #N/A | #N/A | #N/A | [14 empty] | 125 | 0.9704983 | 0.2844159 | 4.881993
126 | #N/A | #N/A | #N/A | [14 empty] | 126 | 0.9484295 | 0.3102565 | 4.793718
127 | #N/A | #N/A | #N/A | [14 empty] | 127 | 0.969059 | 0.3197314 | 4.876236
128 | #N/A | #N/A | #N/A | [14 empty] | 128 | 1.179672 | 0.4256781 | 5.718689
129 | #N/A | #N/A | #N/A | [14 empty] | 129 | 1.259791 | 0.4846809 | 6.039166
130 | #N/A | #N/A | #N/A | [14 empty] | 130 | 1.219012 | 0.4855422 | 5.876049
131 | #N/A | #N/A | #N/A | [14 empty] | 131 | 1.219012 | 0.4984625 | 5.876049
132 | #N/A | #N/A | #N/A | [14 empty] | 132 | 1.14417 | 0.5251645 | 5.576681
133 | #N/A | #N/A | #N/A | [14 empty] | 133 | 1.102431 | 0.5402382 | 5.409725
134 | #N/A | #N/A | #N/A | [14 empty] | 134 | 1.096674 | 0.4954478 | 5.386697
135 | #N/A | #N/A | #N/A | [14 empty] | 135 | 1.099553 | 0.4846809 | 5.398211
136 | #N/A | #N/A | #N/A | [14 empty] | 136 | 1.021352 | 0.4127577 | 5.08541
137 | #N/A | #N/A | #N/A | [14 empty] | 137 | 0.9844112 | 0.4075896 | 4.937645
138 | #N/A | #N/A | #N/A | [14 empty] | 138 | 0.9445914 | 0.424386 | 4.778366
139 | #N/A | #N/A | #N/A | [14 empty] | 139 | 0.9114882 | 0.4162032 | 4.645953
140 | #N/A | #N/A | #N/A | [14 empty] | 140 | 0.892298 | 0.4269701 | 4.569192
141 | #N/A | #N/A | #N/A | [14 empty] | 141 | 0.8750267 | 0.4205099 | 4.500107
142 | #N/A | #N/A | #N/A | [14 empty] | 142 | 0.9110085 | 0.4756366 | 4.644034
143 | #N/A | #N/A | #N/A | [14 empty] | 143 | 0.874547 | 0.4829582 | 4.498188
144 | #N/A | #N/A | #N/A | [14 empty] | 144 | 0.8534377 | 0.4553948 | 4.413751
145 | #N/A | #N/A | #N/A | [14 empty] | 145 | 0.9767351 | 0.501908 | 4.906941
146 | #N/A | #N/A | #N/A | [14 empty] | 146 | 0.7891503 | 0.4941558 | 4.156601
147 | #N/A | #N/A | #N/A | [14 empty] | 147 | 0.7517293 | 0.5372235 | 4.006917
148 | #N/A | #N/A | #N/A | [14 empty] | 148 | 0.8711887 | 0.5824446 | 4.484755
149 | #N/A | #N/A | #N/A | [14 empty] | 149 | 0.9944861 | 0.543253 | 4.977944
150 | #N/A | #N/A | #N/A | [14 empty] | 150 | 1.022312 | 0.5466984 | 5.089248
151 | #N/A | #N/A | #N/A | [14 empty] | 151 | 1.023272 | 0.6276658 | 5.093086
152 | #N/A | #N/A | #N/A | [14 empty] | 152 | 1.059253 | 0.5841673 | 5.237013
153 | #N/A | #N/A | #N/A | [14 empty] | 153 | 0.984891 | 0.5945036 | 4.939564
154 | #N/A | #N/A | #N/A | [14 empty] | 154 | 1.035265 | 0.5742618 | 5.141062
155 | #N/A | #N/A | #N/A | [14 empty] | 155 | 1.023751 | 0.5880434 | 5.095005
156 | #N/A | #N/A | #N/A | [14 empty] | 156 | 1.021832 | 0.572539 | 5.087329
157 | #N/A | #N/A | #N/A | [14 empty] | 157 | 0.890379 | 0.6280964 | 4.561516
158 | #N/A | #N/A | #N/A | [14 empty] | 158 | 0.8721482 | 0.6474769 | 4.488593
159 | #N/A | #N/A | #N/A | [14 empty] | 159 | 0.970978 | 0.6866686 | 4.883912
160 | #N/A | #N/A | #N/A | [14 empty] | 160 | 0.982972 | 0.7112172 | 4.931888
161 | #N/A | #N/A | #N/A | [14 empty] | 161 | 0.9724173 | 0.7112172 | 4.889669
162 | #N/A | #N/A | #N/A | [14 empty] | 162 | 0.9834517 | 0.7387805 | 4.933807
163 | #N/A | #N/A | #N/A | [14 empty] | 163 | 0.8707089 | 0.7521315 | 4.482836
164 | #N/A | #N/A | #N/A | [14 empty] | 164 | 0.8635126 | 0.8313762 | 4.45405
165 | #N/A | #N/A | #N/A | [14 empty] | 165 | 0.8711887 | 0.7883084 | 4.484755
166 | #N/A | #N/A | #N/A | [14 empty] | 166 | 0.8606341 | 0.7732347 | 4.442536
167 | #N/A | #N/A | #N/A | [14 empty] | 167 | 0.8803041 | 0.7784028 | 4.521216
168 | #N/A | #N/A | #N/A | [14 empty] | 168 | 0.7814742 | 0.7577303 | 4.125897
169 | #N/A | #N/A | #N/A | [14 empty] | 169 | 0.7761969 | 0.6410168 | 4.104788
170 | #N/A | #N/A | #N/A | [14 empty] | 170 | 0.7685208 | 0.6638427 | 4.074083
171 | #N/A | #N/A | #N/A | [14 empty] | 171 | 0.7474115 | 0.6944207 | 3.989646
172 | #N/A | #N/A | #N/A | [14 empty] | 172 | 0.7128691 | 0.6690108 | 3.851476
173 | #N/A | #N/A | #N/A | [14 empty] | 173 | 0.6773671 | 0.7051877 | 3.709468
174 | #N/A | #N/A | #N/A | [14 empty] | 174 | 0.6749683 | 0.7452407 | 3.699873
175 | #N/A | #N/A | #N/A | [14 empty] | 175 | 0.655778 | 0.6862379 | 3.623112
176 | #N/A | #N/A | #N/A | [14 empty] | 176 | 0.6485817 | 0.6703028 | 3.594327
177 | #N/A | #N/A | #N/A | [14 empty] | 177 | 0.6255534 | 0.6168988 | 3.502213
178 | #N/A | #N/A | #N/A | [14 empty] | 178 | 0.5924502 | 0.6582438 | 3.369801
179 | #N/A | #N/A | #N/A | [14 empty] | 179 | 0.5852538 | 0.6276658 | 3.341015
180 | #N/A | #N/A | #N/A | [14 empty] | 180 | 0.5938894 | 0.6186215 | 3.375558
181 | #N/A | #N/A | #N/A | [14 empty] | 181 | 0.6207558 | 0.6875299 | 3.483023
182 | #N/A | #N/A | #N/A | [14 empty] | 182 | 0.636108 | 0.7129399 | 3.544432
183 | #N/A | #N/A | #N/A | [14 empty] | 183 | 0.687442 | 0.7745267 | 3.749768
184 | #N/A | #N/A | #N/A | [14 empty] | 184 | 0.766122 | 0.8266387 | 4.064488
185 | #N/A | #N/A | #N/A | [14 empty] | 185 | 0.781954 | 0.8852108 | 4.127816
186 | #N/A | #N/A | #N/A | [14 empty] | 186 | 0.7666018 | 0.9127742 | 4.066407
187 | #N/A | #N/A | #N/A | [14 empty] | 187 | 0.7171869 | 0.8968391 | 3.868747
188 | #N/A | #N/A | #N/A | [14 empty] | 188 | 0.7167071 | 0.8735825 | 3.866828
189 | #N/A | #N/A | #N/A | [14 empty] | 189 | 0.7406949 | 0.864969 | 3.96278
190 | #N/A | #N/A | #N/A | [14 empty] | 190 | 0.6965573 | 0.9032993 | 3.786229
191 | #N/A | #N/A | #N/A | [14 empty] | 191 | 0.6970371 | 0.9093288 | 3.788148
192 | #N/A | #N/A | #N/A | [14 empty] | 192 | 0.6663327 | 0.8877949 | 3.665331
193 | #N/A | #N/A | #N/A | [14 empty] | 193 | 0.6687315 | 0.8589395 | 3.674926
194 | #N/A | #N/A | #N/A | [14 empty] | 194 | 0.6744885 | 0.8257773 | 3.697954
195 | #N/A | #N/A | #N/A | [14 empty] | 195 | 0.6979966 | 0.8154411 | 3.791986
196 | #N/A | #N/A | #N/A | [14 empty] | 196 | 0.614519 | 0.8150104 | 3.458076
197 | #N/A | #N/A | #N/A | [14 empty] | 197 | 0.5853498 | 1.055501 | 3.341399
198 | #N/A | #N/A | #N/A | [14 empty] | 198 | 0.5847741 | 1.036895 | 3.339096
199 | #N/A | #N/A | #N/A | [14 empty] | 199 | 0.5847741 | 1.027593 | 3.339096
200 | #N/A | #N/A | #N/A | [14 empty] | 200 | 0.5847741 | 1.011572 | 3.339096
201 | #N/A | #N/A | #N/A | [14 empty] | 201 | 0.6187408 | 0.9836637 | 3.474963
202 | #N/A | #N/A | #N/A | [14 empty] | 202 | 0.6147109 | 0.94697 | 3.458843
203 | #N/A | #N/A | #N/A | [14 empty] | 203 | 0.6285279 | 0.9190621 | 3.514111
204 | #N/A | #N/A | #N/A | [14 empty] | 204 | 0.6216194 | 0.908209 | 3.486477
205 | #N/A | #N/A | #N/A | [14 empty] | 205 | 0.6141352 | 0.8911542 | 3.456541
206 | #N/A | #N/A | #N/A | [14 empty] | 206 | 0.5053264 | 0.8901205 | 3.021306
207 | #N/A | #N/A | #N/A | [14 empty] | 207 | 0.5007207 | 0.5748647 | 3.002883
208 | #N/A | #N/A | #N/A | [14 empty] | 208 | 0.5087806 | 0.5965708 | 3.035123
209 | 0.4062554 | 0.8734353 | 2.625022 | [14 empty] | 209 | 0.5450502 | 0.8110482 | 3.180201
210 | 0.3141695 | 1.059805 | 2.256678 | [14 empty] | 210 | 0.5433231 | 0.7402448 | 3.173292
211 | 0.2401963 | 1.06815 | 1.960785 | [14 empty] | 211 | 0.3493096 | 0.8172499 | 2.397238
212 | 0.3950793 | 1.111266 | 2.580317 | [14 empty] | 212 | 0.3970933 | 0.8074305 | 2.588373
213 | 0.2927151 | 1.023644 | 2.170861 | [14 empty] | 213 | 0.4235759 | 0.8100146 | 2.694304
214 | 0.2388316 | 1.132128 | 1.955326 | [14 empty] | 214 | 0.4742382 | 0.8188004 | 2.896953
215 | 0.3935568 | 1.112656 | 2.574227 | [14 empty] | 215 | 0.4615726 | 0.8312039 | 2.84629
216 | 0.3997549 | 1.129346 | 2.59902 | [14 empty] | 216 | 0.462724 | 0.8167331 | 2.850896
217 | 0.5040274 | 1.055556 | 3.016109 | [14 empty] | 217 | 0.2963445 | 0.8947719 | 2.185378
218 | 0.50304 | 1.143162 | 3.01216 | [14 empty] | 218 | 0.2963445 | 0.9154444 | 2.185378
219 | 0.5040274 | 0.991453 | 3.016109 | [14 empty] | 219 | 0.2238053 | 0.8622127 | 1.895221
220 | 0.4839979 | 1.025641 | 2.935992 | [14 empty] | 220 | 0.1783244 | 0.8508428 | 1.713297
221 | 0.5093079 | 1.081197 | 3.037232 | [14 empty] | 221 | 0.1858086 | 0.8224181 | 1.743234
222 | 0.4148093 | 1.185897 | 2.659237 | [14 empty] | 222 | 0.1426305 | 0.828103 | 1.570522
223 | 0.5864339 | 0.8632479 | 3.345736 | [14 empty] | 223 | 0.1386005 | 0.8027792 | 1.554402
224 | 0.4177379 | 1.123932 | 2.670952 | [14 empty] | 224 | 0.1414791 | 0.7831403 | 1.565916
225 | 0.5927739 | 0.9337607 | 3.371096 | [14 empty] | 225 | 0.1397519 | 0.7464466 | 1.559008
226 | 0.6148936 | 1.179487 | 3.459574 | [14 empty] | 226 | 0.1881114 | 0.8699648 | 1.752446
227 | 0.5911697 | 0.9722222 | 3.364679 | [14 empty] | 227 | 0.2232296 | 0.8973559 | 1.892918
228 | 0.5947977 | 0.7692308 | 3.379191 | [14 empty] | 228 | 0.2249567 | 0.9604071 | 1.899827
229 | 0.6056663 | 1.153846 | 3.422665 | [14 empty] | 229 | 0.2502878 | 0.988315 | 2.001151
230 | 0.6104474 | 1.096154 | 3.44179 | [14 empty] | 230 | 0.2923145 | 0.9846973 | 2.169258
231 | 0.6035299 | 1.123932 | 3.41412 | [14 empty] | 231 | 0.1138451 | 1.147493 | 1.45538
232 | 0.5993241 | 1.081197 | 3.397296 | [14 empty] | 232 | 0.1604774 | 1.136123 | 1.64191
233 | 0.5993241 | 0.8461538 | 3.397296 | [14 empty] | 233 | 0.1742944 | 1.12372 | 1.697178
234 | 1.081427 | 0.3426573 | 5.325708 | [14 empty] | 234 | 0.1863843 | 1.11235 | 1.745537
235 | 0.7099037 | 0.7319347 | 3.839615 | [14 empty] | 235 | 0.1881114 | 1.151628 | 1.752446
236 | 0.8981502 | 0.5361305 | 4.592601 | [14 empty] | 236 | 0.2289866 | 1.159897 | 1.915947
237 | 1.030876 | 0.5151515 | 5.123504 | [14 empty] | 237 | 0.2796489 | 1.214162 | 2.118596
238 | 1.36595 | 0.1867133 | 6.463798 | [14 empty] | 238 | 0.1892628 | 1.280831 | 1.757051
239 | 1.116715 | 0.3867133 | 5.466859 | [14 empty] | 239 | 0.2261081 | 1.286516 | 1.904432
240 | 0.9117938 | 0.5081585 | 4.647175 | [14 empty] | 240 | 0.1875357 | 1.310289 | 1.750143
241 | 0.7583607 | 0.7062937 | 4.033443 | [14 empty] | 241 | 0.1875357 | 1.338197 | 1.750143
242 | 0.5811055 | 0.6812878 | 3.324422 | [14 empty] | 242 | 0.2255324 | 1.341298 | 1.90213
243 | 0.5990084 | 0.6548427 | 3.396034 | [14 empty] | 243 | 0.2928902 | 1.363004 | 2.171561
244 | 0.5897429 | 0.6921714 | 3.358972 | [14 empty] | 244 | 0.3377954 | 1.389362 | 2.351182
245 | 0.5863872 | 0.7605985 | 3.345549 | [14 empty] | 245 | 0.340674 | 1.349567 | 2.362696
246 | 0.505985 | 0.6097561 | 3.02394 | [14 empty] | 246 | 0.2923145 | 1.255507 | 2.169258
247 | 0.5355002 | 0.6851852 | 3.142001 | [14 empty] | 247 | 0.3809735 | 1.231734 | 2.523894
248 | 0.6072032 | 0.5138427 | 3.428813 | [14 empty] | 248 | 0.364278 | 1.202792 | 2.457112
249 | 0.5481726 | 0.6115486 | 3.192691 | [14 empty] | 249 | 0.5128106 | 1.161964 | 3.051242
250 | 0.4943072 | 0.407045 | 2.977229 | [14 empty] | 250 | 0.4448771 | 0.9299151 | 2.779508
251 | 0.4995541 | 0.5471349 | 2.998217 | [14 empty] | 251 | 0.4443014 | 0.8994232 | 2.777205
252 | 0.6988826 | 0.3349353 | 3.795531 | [14 empty] | 252 | 0.4408471 | 0.8699648 | 2.763388
253 | 0.919843 | 0.3021922 | 4.679372 | [14 empty] | 253 | 0.3055558 | 1.143876 | 2.222223
254 | 0.8958611 | 0.3140649 | 4.583444 | [14 empty] | 254 | 0.3727217 | 1.154815 | 2.490887
255 | 0.573824 | 0.6733417 | 3.295296 | [14 empty] | 255 | 0.2407887 | 1.207788 | 1.963155
256 | 0.5816904 | 0.6707317 | 3.326761 | [14 empty] | 256 | 0.2412684 | 1.214248 | 1.965074
257 | 0.9539111 | 0.2311741 | 4.815645 | [14 empty] | 257 | 0.3026772 | 1.197452 | 2.210709
258 | 0.9445128 | 0.2323887 | 4.778051 | [14 empty] | 258 | 0.3055558 | 1.1897 | 2.222223
259 | 1.145936 | 0.1535529 | 5.583743 | [14 empty] | 259 | 0.2969202 | 1.090644 | 2.187681
260 | 1.090426 | 0.1680079 | 5.361703 | [14 empty] | 260 | 0.3357804 | 1.080738 | 2.343122
261 | 1.301324 | 0.1313546 | 6.205296 | [14 empty] | 261 | 0.2786894 | 1.110455 | 2.114758
262 | 1.579483 | 0.08459016 | 7.317931 | [14 empty] | 262 | 0.3756002 | 1.091505 | 2.502401
263 | 0.9904586 | 0.7104558 | 4.961834 | [14 empty] | 263 | 0.3895132 | 1.11993 | 2.558053
264 | 1.012778 | 0.5435897 | 5.051111 | [14 empty] | 264 | 0.1208495 | 1.091505 | 1.483398
265 | 1.040952 | 0.5502427 | 5.163806 | [14 empty] | 265 | 0.1625883 | 1.062219 | 1.650353
266 | 1.040952 | 0.5696602 | 5.163806 | [14 empty] | 266 | 0.2081652 | 1.052744 | 1.832661
267 | 0.7026653 | 0.9775 | 3.810661 | [14 empty] | 267 | 0.2052867 | 1.023458 | 1.821147
268 | 0.7103449 | 1.0875 | 3.84138 | [14 empty] | 268 | 0.2604587 | 1.032502 | 2.041835
269 | 0.7064738 | 1.0875 | 3.825895 | [14 empty] | 269 | 0.2902036 | 1.021736 | 2.160814
270 | 0.859201 | 0.75625 | 4.436804 | [14 empty] | 270 | 0.13956 | 0.8925323 | 1.55824
271 | 0.8704697 | 0.7025 | 4.481879 | [14 empty] | 271 | 0.210564 | 0.8869335 | 1.842256
272 | 1.093514 | 0.42125 | 5.374056 | [14 empty] | 272 | 0.1904142 | 0.8925323 | 1.761657
273 | 1.11401 | 0.4875 | 5.45604 | [14 empty] | 273 | 0.3971893 | 0.9287092 | 2.588757
274 | 1.485793 | 0.24375 | 6.943172 | [14 empty] | 274 | 0.4149403 | 0.8623849 | 2.659761
275 | 1.530601 | 0.169 | 7.122403 | [14 empty] | 275 | 0.3947905 | 0.8787507 | 2.579162
276 | 0.2523844 | 1.034264 | 2.009537 | [14 empty] | 276 | 0.3967095 | 0.9032993 | 2.586838
277 | 0.3079651 | 1.024778 | 2.231861 | [14 empty] | 277 | 0.4254949 | 0.9902961 | 2.70198
278 | 0.3573636 | 0.8455438 | 2.429454 | [14 empty] | 278 | 0.4087034 | 1.040685 | 2.634814
279 | 0.4007181 | 0.831639 | 2.602872 | [14 empty] | 279 | 0.3947905 | 1.068249 | 2.579162
280 | 0.3573636 | 0.838132 | 2.429454 | [14 empty] | 280 | 0.4811467 | 1.05619 | 2.924587
281 | 0.3420395 | 1.111141 | 2.368158 | [14 empty] | 281 | 0.4768289 | 1.029918 | 2.907315
282 | 0.3135947 | 1.123061 | 2.254379 | [14 empty] | 282 | 0.470592 | 1.040255 | 2.882368
283 | 0.27981 | 1.180041 | 2.11924 | [14 empty] | 283 | 0.5046547 | 1.040685 | 3.018619
284 | 0.261845 | 1.143095 | 2.04738 | [14 empty] | 284 | 0.4681932 | 1.054467 | 2.872773
285 | 0.2304015 | 1.142 | 1.921606 | [14 empty] | 285 | 0.4720313 | 0.9528272 | 2.888125
286 | 0.2038283 | 1.174119 | 1.815313 | [14 empty] | 286 | 0.4893025 | 0.9635941 | 2.95721
287 | 0.2502385 | 1.105263 | 2.000954 | [14 empty] | 287 | 0.4749098 | 0.9661782 | 2.899639
288 | #N/A | #N/A | #N/A | [14 empty] | 288 | 0.5056142 | 0.9287092 | 3.022457
289 | #N/A | #N/A | #N/A | [14 empty] | 289 | 0.5670231 | 0.9411989 | 3.268092
290 | 0.2889506 | 0.9 | 2.155802 | [14 empty] | 290 | 0.5209665 | 0.9631634 | 3.083866
291 | #N/A | #N/A | #N/A | [14 empty] | 291 | 0.5473531 | 0.9149276 | 3.189412
292 | #N/A | #N/A | #N/A | [14 empty] | 292 | 0.5641445 | 0.9140662 | 3.256578
293 | #N/A | #N/A | #N/A | [14 empty] | 293 | 0.580936 | 0.906314 | 3.323744
294 | #N/A | #N/A | #N/A | [14 empty] | 294 | 0.5617458 | 0.905022 | 3.246983
295 | #N/A | #N/A | #N/A | [14 empty] | 295 | 0.5487923 | 0.8877949 | 3.195169
296 | #N/A | #N/A | #N/A | [14 empty] | 296 | 0.5799765 | 0.8740132 | 3.319906
297 | #N/A | #N/A | #N/A | [14 empty] | 297 | 0.5487923 | 0.8744439 | 3.195169
298 | #N/A | #N/A | #N/A | [14 empty] | 298 | 0.5070535 | 0.8442965 | 3.028214
299 | 0.4086378 | 0.7542105 | 2.634551 | [14 empty] | 299 | 0.521926 | 0.8524793 | 3.087704
300 | #N/A | #N/A | #N/A | [14 empty] | 300 | 0.5070535 | 0.6354179 | 3.028214
301 | 0.500477 | 0.5868421 | 3.001908 | [14 empty] | 301 | 0.4998572 | 0.6547984 | 2.999429
302 | #N/A | #N/A | #N/A | [14 empty] | 302 | 0.5075333 | 0.6703028 | 3.030133
303 | 0.1788658 | 1.587486 | 1.715463 | [14 empty] | 303 | 0.5089725 | 0.6883913 | 3.03589
304 | 0.1775702 | 1.5869 | 1.710281 | [14 empty] | 304 | 0.4739503 | 0.7125092 | 2.895801
305 | 0.2224567 | 1.302062 | 1.889827 | [14 empty] | 305 | 0.5075333 | 0.7176773 | 3.030133
306 | 0.2579447 | 1.125059 | 2.031779 | [14 empty] | 306 | 0.5075333 | 0.7857244 | 3.030133
307 | #N/A | #N/A | #N/A | [14 empty] | 307 | 0.4993774 | 0.7745267 | 2.99751
308 | #N/A | #N/A | #N/A | [14 empty] | 308 | 0.5008167 | 0.7529929 | 3.003267
309 | #N/A | #N/A | #N/A | [14 empty] | 309 | 0.4974584 | 0.7370578 | 2.989834
310 | #N/A | #N/A | #N/A | [14 empty] | 310 | 0.1611491 | 0.9274172 | 1.644596
311 | #N/A | #N/A | #N/A | [14 empty] | 311 | 0.1189305 | 0.9394762 | 1.475722
312 | #N/A | #N/A | #N/A | [14 empty] | 312 | 0.1194103 | 0.9093288 | 1.477641
313 | #N/A | #N/A | #N/A | [14 empty] | 313 | 0.4307722 | 0.8740132 | 2.723089
314 | #N/A | #N/A | #N/A | [14 empty] | 314 | 0.539677 | 0.9696236 | 3.158708
315 | 0.3204209 | 0.8563218 | 2.281683 | [14 empty] | 315 | 0.5550292 | 0.9890041 | 3.220117
316 | 0.3176627 | 0.7264707 | 2.270651 | [14 empty] | 316 | 0.5579077 | 0.9666089 | 3.231631
317 | 0.3520503 | 0.7230772 | 2.408201 | [14 empty] | 317 | 0.3933512 | 1.136296 | 2.573405
318 | 0.3550244 | 0.7026314 | 2.420098 | [14 empty] | 318 | 0.3525719 | 1.131558 | 2.410288
319 | 0.4723273 | 0.535 | 2.889309 | [14 empty] | 319 | 0.2513433 | 1.123375 | 2.005373
320 | 0.4697278 | 0.545 | 2.878911 | [14 empty] | 320 | 0.2590194 | 1.123806 | 2.036078
321 | 0.2976921 | 0.9710147 | 2.190768 | [14 empty] | 321 | 0.247985 | 1.110024 | 1.99194
322 | 0.2958266 | 0.9088237 | 2.183306 | [14 empty] | 322 | 0.2782097 | 1.048868 | 2.112839
323 | 0.314454 | 0.7718751 | 2.257816 | [14 empty] | 323 | 0.117971 | 1.076001 | 1.471884
324 | 0.3241318 | 0.729412 | 2.296527 | [14 empty] | 324 | 0.116052 | 1.070833 | 1.464208
325 | 0.2635043 | 1.085938 | 2.054017 | [14 empty] | 325 | 0.2004891 | 1.102703 | 1.801956
326 | 0.2636552 | 1.124308 | 2.054621 | [14 empty] | 326 | 0.2048069 | 1.091505 | 1.819228
327 | 0.3631002 | 0.9559375 | 2.452401 | [14 empty] | 327 | 0.1131734 | 1.043269 | 1.452694
328 | 0.3697334 | 0.9548484 | 2.478934 | [14 empty] | 328 | 0.133803 | 1.041547 | 1.535212
329 | 0.4613951 | 0.7276543 | 2.84558 | [14 empty] | 329 | 0.1721835 | 1.009246 | 1.688734
330 | 0.452575 | 0.7989898 | 2.8103 | [14 empty] | 330 | 0.226396 | 0.9312933 | 1.905584
331 | 2.731891 | 0.05730978 | 11.92756 | [14 empty] | 331 | 0.3636063 | 0.8679837 | 2.454425
332 | 2.731891 | 0.03636306 | 11.92756 | [14 empty] | 332 | 0.3631266 | 0.851618 | 2.452506
333 | 2.88227 | 0.0351309 | 12.52908 | [14 empty] | 333 | 0.3626468 | 0.8378363 | 2.450587
334 | 2.88227 | 0.02887267 | 12.52908 | [14 empty] | 334 | 0.362167 | 0.9007152 | 2.448668
335 | 2.857207 | 0.02887424 | 12.42883 | [14 empty] | 335 | 0.3458553 | 0.933016 | 2.383421
336 | 2.873916 | 0.02946812 | 12.49566 | [14 empty] | 336 | 0.3348209 | 0.959718 | 2.339284
337 | 2.299982 | 0.06505511 | 10.19993 | [14 empty] | 337 | 0.3650456 | 0.9773758 | 2.460182
338 | 2.316709 | 0.05955741 | 10.26684 | [14 empty] | 338 | 0.4239921 | 1.121943 | 2.695969
339 | 2.112825 | 0.1140833 | 9.451299 | [14 empty] | 339 | 0.1347457 | 1.007959 | 1.538983
340 | 2.182098 | 0.09057844 | 9.72839 | [14 empty] | 340 | 0.1110369 | 1.009851 | 1.444148
341 | 2.164779 | 0.1117893 | 9.659117 | [14 empty] | 341 | 0.1136712 | 0.9814734 | 1.454685
342 | 2.043552 | 0.1095221 | 9.174207 | [14 empty] | 342 | 0.1263159 | 0.9687034 | 1.505264
343 | 2.069529 | 0.1023495 | 9.278116 | [14 empty] | 343 | 0.1958615 | 1.070863 | 1.783446
344 | 2.06087 | 0.1125522 | 9.24348 | [14 empty] | 344 | 0.2501281 | 1.090728 | 2.000513
345 | 2.06087 | 0.1254649 | 9.24348 | [14 empty] | 345 | 0.2575042 | 1.067553 | 2.030017
346 | 1.938222 | 0.1641037 | 8.752889 | [14 empty] | 346 | 0.224312 | 1.078904 | 1.897248
347 | 1.946577 | 0.1492295 | 8.786307 | [14 empty] | 347 | 0.3312647 | 1.043904 | 2.325059
348 | 1.996703 | 0.09470155 | 8.986813 | [14 empty] | 348 | 0.3507585 | 1.056674 | 2.403034
349 | 1.904805 | 0.1554299 | 8.619219 | [14 empty] | 349 | 0.3507585 | 1.024513 | 2.403034
350 | 1.954931 | 0.1106996 | 8.819725 | [14 empty] | 350 | 0.3059754 | 1.010324 | 2.223901
351 | 1.954931 | 0.1618927 | 8.819725 | [14 empty] | 351 | 0.4234653 | 1.02404 | 2.693861
352 | 1.963286 | 0.1129776 | 8.853142 | [14 empty] | 352 | 0.4271533 | 1.040121 | 2.708613
353 | 2.038475 | 0.1106996 | 9.153901 | [14 empty] | 353 | 0.3470705 | 1.184847 | 2.388282
354 | 1.963286 | 0.09533482 | 8.853142 | [14 empty] | 354 | 0.3386407 | 1.143227 | 2.354563
355 | 1.938222 | 0.1512691 | 8.752889 | [14 empty] | 355 | 0.3423287 | 1.163564 | 2.369315
356 | 1.938222 | 0.134784 | 8.752889 | [14 empty] | 356 | 0.193754 | 0.9180964 | 1.775016
357 | 1.988349 | 0.08553485 | 8.953395 | [14 empty] | 357 | 0.1890123 | 0.9441093 | 1.756049
358 | 1.929868 | 0.1294055 | 8.719472 | [14 empty] | 358 | 0.2021838 | 0.9880949 | 1.808735
359 | 1.921514 | 0.145223 | 8.686054 | [14 empty] | 359 | 0.1716259 | 0.9564063 | 1.686504
360 | 1.921514 | 0.1114561 | 8.686054 | [14 empty] | 360 | 0.1547664 | 0.9781626 | 1.619065
361 | 1.954931 | 0.1302852 | 8.819725 | [14 empty] | 361 | 0.1732065 | 0.9918786 | 1.692826
362 | 1.97164 | 0.1145049 | 8.88656 | [14 empty] | 362 | 0.1858511 | 0.97296 | 1.743405
363 | 1.904805 | 0.1285286 | 8.619219 | [14 empty] | 363 | 0.1020803 | 0.9942434 | 1.408321
364 | 1.913159 | 0.1137485 | 8.652637 | [14 empty] | 364 | 0.3686718 | 0.960663 | 2.474687
365 | 1.938222 | 0.1302852 | 8.752889 | [14 empty] | 365 | 0.3702524 | 0.9303934 | 2.481009
366 | 1.921514 | 0.138492 | 8.686054 | [14 empty] | 366 | 0.3465436 | 0.999446 | 2.386175
367 | 1.630896 | 0.2076532 | 7.523585
368 | 1.630896 | 0.1901165 | 7.523585
369 | 1.630896 | 0.1659773 | 7.523585
370 | 1.622533 | 0.161537 | 7.490131
371 | 1.489368 | 0.2423543 | 6.957473
372 | 1.463391 | 0.223392 | 6.853563
373 | 1.489368 | 0.2017703 | 6.957473
374 | 1.498027 | 0.2264488 | 6.992109
375 | 1.498027 | 0.2440027 | 6.992109
376 | 0.2248803 | 0.9667307 | 1.899521
377 | 0.2248803 | 0.9729778 | 1.899521
378 | 0.2397409 | 0.7798289 | 1.958964
379 | 0.2397409 | 0.7887608 | 1.958964
380 | 0.2895147 | 0.9834148 | 2.158059
381 | 0.2895147 | 0.9485812 | 2.158059
382 | 0.2397409 | 0.7599037 | 1.958964
383 | 0.2248803 | 0.9241727 | 1.899521
384 | 0.2895147 | 0.9649599 | 2.158059
385 | 0.2895147 | 0.9444288 | 2.158059
386 | 0.9109626 | 0.4770036 | 4.64385
387 | 0.9109626 | 0.4170732 | 4.64385
388 | 0.9771525 | 0.5037036 | 4.90861
389 | 0.7141188 | 0.6690141 | 3.856475
390 | 0.7698668 | 0.6635265 | 4.079467
391 | 1.033966 | 0.5759495 | 5.135866
392 | 1.179226 | 0.2930407 | 5.716905
393 | 1.179226 | 0.4281391 | 5.716905
394 | 0.2742214 | 1.056 | 2.096886
395 | 0.3097363 | 1.004 | 2.238945
396 | 0.354197 | 0.999 | 2.416788
397 | 0.4338009 | 0.88 | 2.735204
398 | 0.2850485 | 1.009 | 2.140194
399 | 0.768687 | 0.829 | 4.074748
400 | 0.61806 | 0.814 | 3.47224
401 | 0.5647263 | 0.889 | 3.258905
402 | 0.5002595 | 0.941 | 3.001038
403 | 0.3336596 | 0.941 | 2.334638
404 | 0.3603103 | 1.008 | 2.441241
405 | 0.4298505 | 0.989 | 2.719402
406 | 0.4298505 | 1.009 | 2.719402
407 | 0.4617564 | 0.951 | 2.847025
408 | 0.5647988 | 0.872 | 3.259195
409 | 0.7689885 | 0.912 | 4.075954
410 | #N/A | #N/A | #N/A
411 | #N/A | #N/A | #N/A
412 | #N/A | #N/A | #N/A
413 | #N/A | #N/A | #N/A
414 | #N/A | #N/A | #N/A
415 | #N/A | #N/A | #N/A
416 | 0.26343 | 0.9383284 | 2.05372
417 | 0.3477556 | 0.7868725 | 2.391022
418 | 0.5252448 | 0.6899256 | 3.100979
419 | 0.5091142 | 1.023333 | 3.036457
420 | 0.5311436 | 0.8522353 | 3.124574
421 | 0.6766943 | 0.7960785 | 3.706777
422 | 0.4693643 | 1.149452 | 2.877457
423 | 0.5748515 | 0.845037 | 3.299406
424 | 0.5141628 | 0.8798994 | 3.056651
425 | 1.182803 | 0.2762714 | 5.731214
426 | 1.182803 | 0.3136831 | 5.731214
427 | 1.182803 | 0.332389 | 5.731214
428 | 0.8911884 | 0.4900799 | 4.564753
429 | 1.29148 | 0.1699773 | 6.16592
430 | 1.29148 | 0.1699773 | 6.16592
431 | 1.224586 | 0.1947122 | 5.898343
432 | 1.224586 | 0.2025007 | 5.898343
433 | 1.224586 | 0.2180777 | 5.898343
434 | 0.9144311 | 0.5788665 | 4.657725
435 | 0.9144311 | 0.6143073 | 4.657725
436 | 1.670511 | 0.09522153 | 7.682043
437 | 0.6915307 | 0.5955401 | 3.766123
438 | 0.6915307 | 0.7301322 | 3.766123
439 | 0.6915307 | 0.7265589 | 3.766123
440 | 0.6915307 | 0.7861129 | 3.766123
441 | 0.8735147 | 0.424421 | 4.494059
442 | 0.8735147 | 0.487218 | 4.494059
443 | 1.302159 | 0.3313082 | 6.208636
444 | 1.302159 | 0.2484812 | 6.208636
445 | 1.747029 | 0.1028571 | 7.988118
446 | 1.747029 | 0.1894737 | 7.988118
447 | 1.953238 | 0.07708871 | 8.812953
448 | 1.953238 | 0.1234286 | 8.812953
449 | 0.667917 | 0.8888892 | 3.671668
450 | 0.9840692 | 0.4094881 | 4.936277
451 | 0.7467539 | 0.6962965 | 3.987016
452 | 1.100223 | 0.4913858 | 5.400891
453 | 1.391684 | 0.2559301 | 6.566736
454 | 1.391684 | 0.3753641 | 6.566736
455 | 2.80148 | 0.0368421 | 12.20592
456 | 2.80148 | 0.05789473 | 12.20592
457 | 0.9840692 | 0.5971702 | 4.936277
458 | 0.9445772 | 0.4259261 | 4.778309
459 | 1.098831 | 0.3489473 | 5.395323
460 | 1.098831 | 0.4994736 | 5.395323
461 | 1.05886 | 0.5894736 | 5.235439
462 | 1.098831 | 0.2476842 | 5.395323
463 | 1.143699 | 0.5305263 | 5.574797
464 | 2.748946 | 0.0588468 | 11.99579
465 | 2.721953 | 0.104039 | 11.88781
466 | 2.711474 | 0.05798206 | 11.8459
467 | 2.756555 | 0.05736464 | 12.02622
468 | 2.926891 | 0.0799471 | 12.70756
469 | 2.61162 | 0.08644101 | 11.44648
470 | 2.797413 | 0.07822318 | 12.18965
471 | 2.764821 | 0.07561029 | 12.05928
472 | 2.788701 | 0.07892505 | 12.1548
473 | #N/A | #N/A | #N/A
474 | #N/A | #N/A | #N/A
475 | #N/A | #N/A | #N/A
476 | #N/A | #N/A | #N/A
477 | #N/A | #N/A | #N/A
478 | #N/A | #N/A | #N/A
479 | #N/A | #N/A | #N/A
480 | #N/A | #N/A | #N/A
481 | #N/A | #N/A | #N/A
482 | #N/A | #N/A | #N/A
483 | #N/A | #N/A | #N/A
484 | #N/A | #N/A | #N/A
485 | #N/A | #N/A | #N/A
486 | #N/A | #N/A | #N/A
487 | #N/A | #N/A | #N/A
488 | #N/A | #N/A | #N/A
489 | #N/A | #N/A | #N/A
490 | #N/A | #N/A | #N/A
491 | #N/A | #N/A | #N/A
492 | #N/A | #N/A | #N/A
493 | 0.4642345 | 0.8296296 | 2.856938
494 | 0.5507408 | 0.9 | 3.202963
495 | 0.4642345 | 0.8148148 | 2.856938
496 | 0.5507408 | 0.885 | 3.202963
497 | 0.4237861 | 0.8088889 | 2.695145
498 | 0.5478345 | 0.9125 | 3.191338
499 | 0.5824383 | 0.8705882 | 3.329753
500 | 0.5658951 | 0.9117647 | 3.26358
501 | 0.5824383 | 0.9035294 | 3.329753
502 | 0.507758 | 0.8882353 | 3.031032
503 | 0.5209487 | 0.8529412 | 3.083795
504 | 0.2412998 | 1.370262 | 1.965199
505 | 0.2564754 | 1.296774 | 2.025902
506 | 0.2634139 | 1.155963 | 2.053656
507 | 0.2280069 | 1.546939 | 1.912027
508 | 0.2589455 | 1.221519 | 2.035782
509 | 0.2163553 | 1.473255 | 1.865421
510 | 0.2165514 | 1.588235 | 1.866206
511 | 0.1998585 | 1.521472 | 1.799434
512 | 0.284706 | 1.204188 | 2.138824
513 | 0.2709586 | 1.317919 | 2.083834
514 | 0.2666167 | 1.313433 | 2.066467
515 | 0.2949557 | 1.078049 | 2.179823
516 | 0.2949557 | 1.121951 | 2.179823
517 | 0.2756172 | 1.240223 | 2.102469
518 | 0.1964193 | 1.253 | 1.785677
519 | 0.1970875 | 1.257 | 1.78835
520 | 0.2534723 | 1.135 | 2.013889
521 | 0.2535567 | 1.127 | 2.014227
522 | 0.2499472 | 1.108 | 1.999789
523 | 0.2983553 | 1.115 | 2.193421
524 | 0.2983157 | 1.11 | 2.193263
525 | 0.3302064 | 1.052 | 2.320826
526 | 0.3427885 | 1.076 | 2.371154
527 | 0.3428849 | 1.069 | 2.37154
528 | 0.3550015 | 1.019 | 2.420006
529 | 0.3721399 | 1.018 | 2.488559
530 | 0.3830253 | 0.945 | 2.532101
531 | 0.3836859 | 0.959 | 2.534744
532 | 0.4070772 | 0.946 | 2.628309
533 | 0.4036318 | 0.917 | 2.614527
534 | 0.3813442 | 1.239 | 2.525377
535 | 0.383123 | 1.234 | 2.532492
536 | 0.4375239 | 1.056 | 2.750095
537 | 0.437669 | 1.054 | 2.750676
538 | 0.4508915 | 1.132 | 2.803566
539 | 0.4513882 | 1.132 | 2.805553
540 | 0.2083251 | 1.756 | 1.8333
541 | 0.2071434 | 1.683 | 1.828574
542 | 0.2313297 | 1.494 | 1.925319
543 | 0.2596566 | 1.416 | 2.038626
544 | 0.2602984 | 1.423 | 2.041193
545 | 0.2880181 | 1.324 | 2.152072
546 | 0.278121 | 1.431 | 2.112484
547 | 0.2894892 | 1.35 | 2.157957
548 | 0.2786418 | 1.413 | 2.114567
549 | 0.3232972 | 1.328 | 2.293189
550 | 0.3232972 | 1.328 | 2.293189
551 | 0.3763602 | 1.254 | 2.505441
552 | 0.3791697 | 1.233 | 2.516679
553 | 0.3908844 | 1.198 | 2.563538
554 | 0.3899737 | 1.211 | 2.559895
555 | 0.4242505 | 1.178 | 2.697002
556 | 0.4234261 | 1.175 | 2.693704
557 | 0.4307962 | 1.185 | 2.723185
558 | 0.4302715 | 1.195 | 2.721086
559 | 0.4311469 | 1.185 | 2.724588
560 | 0.4374112 | 1.172 | 2.749645
561 | 0.4531314 | 1.145 | 2.812525
562 | 0.4520056 | 1.141 | 2.808022
563 | 0.5054033 | 1.038 | 3.021613
564 | 0.5074527 | 1.081 | 3.029811
565 | 0.5013419 | 1.109 | 3.005368
566 | 0.5668565 | 0.994 | 3.267426
567 | 0.5673383 | 0.995 | 3.269353
568 | #N/A | #N/A | #N/A
569 | #N/A | #N/A | #N/A
570 | 0.6570308 | 0.6108787 | 3.628123
571 | 0.5947208 | 0.6059113 | 3.378883
572 | 0.5947208 | 0.5714286 | 3.378883
573 | 0.6770005 | 0.6090426 | 3.708002
574 | 0.7418758 | 0.5784314 | 3.967503
575 | #N/A | #N/A | #N/A
576 | #N/A | #N/A | #N/A
577 | #N/A | #N/A | #N/A
578 | #N/A | #N/A | #N/A
579 | #N/A | #N/A | #N/A
580 | #N/A | #N/A | #N/A
581 | #N/A | #N/A | #N/A
582 | #N/A | #N/A | #N/A
583 | #N/A | #N/A | #N/A
584 | #N/A | #N/A | #N/A
585 | #N/A | #N/A | #N/A
586 | 1.697993 | 0.06804919 | 7.791971
587 | 1.716033 | 0.08846359 | 7.864132
588 | 1.782747 | 0.086859 | 8.130986
589 | 1.169926 | 0.1616645 | 5.679705
590 | 1.107193 | 0.2023751 | 5.428771
591 | 1.102781 | 0.2100764 | 5.411123
592 | 1.044831 | 0.2174406 | 5.179324
593 | 1.028641 | 0.2128909 | 5.114565
594 | 0.8861273 | 0.4336505 | 4.544509
595 | 0.787206 | 0.4987595 | 4.148824
596 | 0.750952 | 0.5385959 | 4.003808
597 | 0.6999607 | 0.5730211 | 3.799843
598 | 0.6480242 | 0.6759918 | 3.592097
599 | 0.6363509 | 0.7155502 | 3.545404
600 | 0.6207239 | 0.6946307 | 3.482896
601 | 0.624466 | 0.6204904 | 3.497864
602 | #N/A | #N/A | #N/A
603 | #N/A | #N/A | #N/A
604 | #N/A | #N/A | #N/A
605 | #N/A | #N/A | #N/A
606 | #N/A | #N/A | #N/A
607 | #N/A | #N/A | #N/A
608 | #N/A | #N/A | #N/A
609 | #N/A | #N/A | #N/A
610 | #N/A | #N/A | #N/A
611 | #N/A | #N/A | #N/A
612 | #N/A | #N/A | #N/A
613 | #N/A | #N/A | #N/A
614 | #N/A | #N/A | #N/A
615 | #N/A | #N/A | #N/A
616 | #N/A | #N/A | #N/A
617 | #N/A | #N/A | #N/A
618 | #N/A | #N/A | #N/A
619 | #N/A | #N/A | #N/A
620 | #N/A | #N/A | #N/A
621 | #N/A | #N/A | #N/A
622 | #N/A | #N/A | #N/A
623 | #N/A | #N/A | #N/A
624 | #N/A | #N/A | #N/A
625 | #N/A | #N/A | #N/A
626 | #N/A | #N/A | #N/A
627 | #N/A | #N/A | #N/A
628 | #N/A | #N/A | #N/A
629 | 0.7816804 | 0.6591042 | 4.126721
630 | 0.7817799 | 0.7316402 | 4.12712
631 | 0.7858402 | 0.7419737 | 4.143361
632 | 0.9715564 | 0.5994333 | 4.886226
633 | 1.100375 | 0.4745201 | 5.401501
634 | 1.218453 | 0.4114787 | 5.873812
635 | 1.259136 | 0.4364877 | 6.036545
636 | 1.218453 | 0.4220583 | 5.873812
637 | 1.699157 | 0.1383769 | 7.796627
638 | 1.894387 | 0.07442904 | 8.577547
639 | 1.954591 | 0.04648752 | 8.818364
640 | 0.3428195 | 1.184224 | 2.371278
641 | 0.3428195 | 1.163077 | 2.371278
642 | 0.3428195 | 1.165427 | 2.371278
643 | 0.3913289 | 1.120216 | 2.565315
644 | 0.4287295 | 1.12273 | 2.714918
645 | 0.545411 | 0.9677114 | 3.181644
646 | 0.4215623 | 1.117682 | 2.686249
647 | 0.4914126 | 0.9641352 | 2.96565
648 | 0.2419759 | 1.305863 | 1.967904
649 | 0.4245054 | 1.082152 | 2.698022
650 | 0.5632085 | 1.039821 | 3.252834
651 | 0.7174252 | 0.939074 | 3.869701
652 | 0.8641592 | 0.8340695 | 4.456637
653 | 0.984209 | 0.7684335 | 4.936836
654 | 0.2412323 | 1.210976 | 1.964929
655 | 0.4232007 | 1.021951 | 2.692803
656 | 0.5614775 | 0.9792683 | 3.24591
657 | 0.7152202 | 0.8939024 | 3.860881
658 | 0.8615033 | 0.8304878 | 4.446013
659 | 0.9811841 | 0.7378049 | 4.924736
660 | #N/A | #N/A | #N/A
661 | #N/A | #N/A | #N/A
662 | #N/A | #N/A | #N/A
663 | #N/A | #N/A | #N/A
664 | #N/A | #N/A | #N/A
665 | #N/A | #N/A | #N/A
666 | #N/A | #N/A | #N/A
667 | #N/A | #N/A | #N/A
668 | #N/A | #N/A | #N/A
669 | #N/A | #N/A | #N/A
670 | #N/A | #N/A | #N/A
Whiskers and outliers have been adjusted to match the plot produced by MATLAB.
The Box plots have been limited to just the specimens where both a normalised failure load chi and a slenderness lambda exist

## Figure 7 Data
| Lab test data | [10 empty] | Generated geometries in Monte Carlo simulation in abaqus | [7 empty] | R | [13 empty] | r/t | [13 empty] | Omega | [13 empty] | th0
[25 empty] | Piecewise Plotting data |  | dx |  | F(x) | Sorted abaqus | dx | dy | [6 empty] | Piecewise Plotting data |  | dx | dy | F(x) | Sorted abaqus | dx | dy | [6 empty] | Piecewise Plotting data |  | dx | dy | F(x) | Sorted abaqus | dx | dy | [6 empty] | Piecewise Plotting data |  | dx | dy | F(x) | Sorted abaqus | dx | dy
| r | r/t | Omega | theta0 | E | sigy | chi | alpha | CHI or ALPHA present (test result exists) and both material properties provided and LTWb | Manufacturing method |  | r | t | r/t | h | om | th0 |  |  | r | F(X) |  | Piecewise data |  | 0 | 23.876 | 0 |  | 0 | 23.876 | 0 |  |  | r/t | F(X) |  | Piecewise data |  | 0 | 37.5 | 0 |  | 0 | 62.90213 | 0 |  |  | Omega | F(X) |  | Piecewise data |  | 0 | 0.00694893 | 0 |  | 0 | 0.01065596 | 0 |  |  | th0 | F(X) |  | Piecewise data |  | 0 | 0.01098418 | 0 |  | 0 | 0.01098418 | 0
1 | #N/A | #N/A | #N/A | #N/A | 74463.38 | 389.55 | 1.037178 | 0.2347063 | #N/A | Machined | 1 | 100.1705 | 0.3186627 | 314.3467 | 81.11584 | 0.04567317 | 0.06661303 | 0.004464286 | 1 | 23.876 | 0.006134969 | #N/A | #N/A | 23.876 | 0.0797546 | 23.876 | 0.0635 | 0.0797546 | 0.004464286 | 23.876 | 0 | 0.004464286 | 1 | 37.5 | 0.006134969 | 0.006134969 | 0.006134969 | 37.5 | 0.006134969 | 37.5 | 12.5 | 0.006134969 | 0.004464286 | 62.90213 | 56.88734 | 0.004464286 | 1 | 0.00694893 | 0.006802721 | 0.006802721 | 0.006802721 | 0.00694893 | 0.006802721 | 0.00694893 | 0.006223824 | 0.006802721 | 0.004464286 | 0.01065596 | 0.002494153 | 0.004464286 | 1 | 0.01098418 | 0.007407407 | #N/A | #N/A | 0.01098418 | 0.02222222 | 0.01098418 | 3.874491e-05 | 0.02222222 | 0.004464286 | 0.01098418 | 0 | 0.004464286
2 | #N/A | #N/A | #N/A | #N/A | 74463.38 | 389.55 | 1.010629 | 0.2309698 | #N/A | Machined | 2 | 101.1239 | 0.1585539 | 637.7891 | 325.8791 | 0.1276039 | 0.01576255 | 0.008928571 | 2 | 23.876 | 0.01226994 | #N/A | #N/A | 23.876 | 0.1533742 | 23.9395 | 23.6855 | 0.07361963 | 0.008928571 | 23.876 | 0 | 0.004464286 | 2 | 50 | 0.01226994 | 0.01226994 | 0.01226994 | 50 | 0.01226994 | 50 | 69 | 0.006134969 | 0.008928571 | 119.7895 | 4.576026 | 0.004464286 | 2 | 0.01317275 | 0.01360544 | 0.01360544 | 0.01360544 | 0.01317275 | 0.01360544 | 0.01317275 | 0.0007251057 | 0.006802721 | 0.008928571 | 0.01315012 | 0.001513047 | 0.004464286 | 2 | 0.01098418 | 0.01481481 | #N/A | #N/A | 0.01098418 | 0.1111111 | 0.01102293 | 0.005643739 | 0.08888889 | 0.008928571 | 0.01098418 | 0 | 0.004464286
3 | #N/A | #N/A | #N/A | #N/A | 74463.38 | 389.55 | 1.029214 | 0.232904 | #N/A | Machined | 3 | 101.8919 | 0.1538653 | 662.2151 | 332.1671 | 0.1266827 | 0.03035787 | 0.01339286 | 3 | 23.876 | 0.01840491 | #N/A | #N/A | 23.876 | 0.2515337 | 47.625 | 12.7 | 0.09815951 | 0.01339286 | 23.876 | 0 | 0.004464286 | 3 | 119 | 0.01840491 | #N/A | #N/A | 119 | 0.02453988 | 119 | 16 | 0.01226994 | 0.01339286 | 124.3655 | 4.611513 | 0.004464286 | 3 | 0.01389786 | 0.02040816 | 0.02040816 | 0.02040816 | 0.01389786 | 0.02040816 | 0.01389786 | 0.00322672 | 0.006802721 | 0.01339286 | 0.01466316 | 0.002909049 | 0.004464286 | 3 | 0.01098418 | 0.02222222 | 0.02222222 | 0.02222222 | 0.01098418 | 0.2296296 | 0.01666667 | 0.01111111 | 0.1185185 | 0.01339286 | 0.01098418 | 5.083211e-06 | 0.004464286
4 | #N/A | #N/A | #N/A | #N/A | 74463.38 | 389.55 | 1.054877 | 0.2410823 | #N/A | Machined | 4 | 102.5415 | 0.3444662 | 297.6822 | 594.1826 | 0.3358489 | 0.03320905 | 0.01785714 | 4 | 23.876 | 0.02453988 | #N/A | #N/A | 23.876 | 0.3128834 | 60.325 | 11.684 | 0.06134969 | 0.01785714 | 23.876 | 0 | 0.004464286 | 4 | 119 | 0.02453988 | 0.02453988 | 0.02453988 | 119 | 0.04294479 | 135 | 22.8727 | 0.01840491 | 0.01785714 | 128.977 | 0.7446413 | 0.004464286 | 4 | 0.01712458 | 0.02721088 | 0.02721088 | 0.02721088 | 0.01712458 | 0.02721088 | 0.01712458 | 0.0009095473 | 0.006802721 | 0.01785714 | 0.01757221 | 0.0004664147 | 0.004464286 | 4 | 0.01102293 | 0.02962963 | #N/A | #N/A | 0.01102293 | 0.3259259 | 0.02777778 | 0.005378721 | 0.0962963 | 0.01785714 | 0.01098927 | 6.71475e-07 | 0.004464286
5 | #N/A | #N/A | #N/A | #N/A | 74463.38 | 389.55 | 1.028329 | 0.2350148 | #N/A | Machined | 5 | 103.9661 | 0.5773593 | 180.0717 | 498.1537 | 0.3570664 | 0.0229011 | 0.02232143 | 5 | 23.876 | 0.03067485 | #N/A | #N/A | 23.876 | 0.3865031 | 72.009 | 0.254 | 0.07361963 | 0.02232143 | 23.876 | 0 | 0.004464286 | 5 | 135 | 0.03067485 | #N/A | #N/A | 135 | 0.04907975 | 157.8727 | 2.689484 | 0.006134969 | 0.02232143 | 129.7217 | 0.8767803 | 0.004464286 | 5 | 0.01803413 | 0.03401361 | 0.03401361 | 0.03401361 | 0.01803413 | 0.03401361 | 0.01803413 | 0.000144273 | 0.006802721 | 0.02232143 | 0.01803863 | 0.0006117812 | 0.004464286 | 5 | 0.01102293 | 0.03703704 | #N/A | #N/A | 0.01102293 | 0.4148148 | 0.0331565 | 0.0001768347 | 0.08888889 | 0.02232143 | 0.01098994 | 4.85952e-06 | 0.004464286
6 | #N/A | #N/A | #N/A | #N/A | 74463.38 | 389.55 | 1.030098 | 0.2364877 | #N/A | Machined | 6 | 104.1779 | 0.261354 | 398.6082 | 393.7384 | 0.1893038 | 0.02665858 | 0.02678571 | 6 | 23.876 | 0.03680982 | #N/A | #N/A | 23.876 | 0.404908 | 72.263 | 2.737 | 0.01840491 | 0.02678571 | 23.876 | 0 | 0.004464286 | 6 | 135 | 0.03680982 | #N/A | #N/A | 135 | 0.05521472 | 160.5622 | 1.101627 | 0.006134969 | 0.02678571 | 130.5984 | 8.295185 | 0.004464286 | 6 | 0.0181784 | 0.04081633 | 0.04081633 | 0.04081633 | 0.0181784 | 0.04081633 | 0.0181784 | 0.0004470098 | 0.006802721 | 0.02678571 | 0.01865041 | 0.0003343999 | 0.004464286 | 6 | 0.01102293 | 0.04444444 | #N/A | #N/A | 0.01102293 | 0.5481481 | 0.03333333 | 0.001388889 | 0.1333333 | 0.02678571 | 0.0109948 | 4.124072e-07 | 0.004464286
7 | #N/A | #N/A | #N/A | #N/A | 74463.38 | 389.55 | 1.030098 | 0.2369329 | #N/A | Machined | 7 | 104.343 | 0.6488328 | 160.8165 | 75.781656 | 0.05727109 | 0.06661291 | 0.03125 | 7 | 23.876 | 0.04294479 | #N/A | #N/A | 23.876 | 0.4110429 | 75 | 0.8952 | 0.006134969 | 0.03125 | 23.876 | 0.007694626 | 0.004464286 | 7 | 135 | 0.04294479 | 0.04294479 | 0.04294479 | 135 | 0.06134969 | 161.6638 | 7.336192 | 0.006134969 | 0.03125 | 138.8936 | 15.73477 | 0.004464286 | 7 | 0.01862541 | 0.04761905 | 0.04761905 | 0.04761905 | 0.01862541 | 0.04761905 | 0.01862541 | 0.0003896529 | 0.006802721 | 0.03125 | 0.01898481 | 0.0002364175 | 0.004464286 | 7 | 0.01102293 | 0.05185185 | #N/A | #N/A | 0.01102293 | 0.5703704 | 0.03472222 | 0.01157407 | 0.02222222 | 0.03125 | 0.01099520939 | 1.722025e-07 | 0.004464286
8 | #N/A | #N/A | #N/A | #N/A | 74463.38 | 389.55 | 1.054347 | 0.2364041 | #N/A | Machined | 8 | 104.4882 | 0.345279 | 302.6195 | 70.96322 | 0.03904071 | 0.01323747 | 0.03571429 | 8 | 23.876 | 0.04907975 | #N/A | #N/A | 23.876 | 0.4233129 | 75.8952 | 0.3048 | 0.01226994 | 0.03571429 | 23.88369 | 0.00263089 | 0.004464286 | 8 | 157.8727 | 0.04907975 | 0.04907975 | 0.04907975 | 157.8727 | 0.07361963 | 169 | 68.97468 | 0.01226994 | 0.03571429 | 154.6284 | 6.1881 | 0.004464286 | 8 | 0.01901506 | 0.05442177 | 0.05442177 | 0.05442177 | 0.01901506 | 0.05442177 | 0.01901506 | 0.0004896583 | 0.006802721 | 0.03571429 | 0.01922123 | 0.0003143517 | 0.004464286 | 8 | 0.01102293 | 0.05925926 | #N/A | #N/A | 0.01102293 | 0.6074074 | 0.0462963 | 0.02019307 | 0.03703704 | 0.03571429 | 0.01099538 | 2.525493e-06 | 0.004464286
9 | #N/A | #N/A | #N/A | #N/A | 74463.38 | 389.55 | 1.04001 | 0.2326503 | #N/A | Machined | 9 | 105.0449 | 0.2282872 | 460.1435 | 164.6675 | 0.07307797 | 0.06653726 | 0.04017857 | 9 | 23.876 | 0.05521472 | #N/A | #N/A | 23.876 | 0.4478528 | 76.2 | 23.8 | 0.02453988 | 0.04017857 | 23.88633 | 0.005159775 | 0.004464286 | 9 | 160.5622 | 0.05521472 | 0.05521472 | 0.05521472 | 160.5622 | 0.09815951 | 237.9747 | 11.02532 | 0.02453988 | 0.04017857 | 160.8165 | 0.2380664 | 0.004464286 | 9 | 0.01950472 | 0.06122449 | 0.06122449 | 0.06122449 | 0.01950472 | 0.06122449 | 0.01950472 | 8.407207e-05 | 0.006802721 | 0.04017857 | 0.01953558 | 7.595529e-06 | 0.004464286 | 9 | 0.01102293 | 0.06666667 | #N/A | #N/A | 0.01102293 | 0.7037037 | 0.06648936 | 0.000177305 | 0.0962963 | 0.04017857 | 0.01099791 | 8.089575e-07 | 0.004464286
10 | #N/A | #N/A | #N/A | #N/A | 74463.38 | 389.55 | #N/A | #N/A | #N/A | Machined | 10 | 105.4874 | 0.1196257 | 881.8125 | 215.1302 | 0.06867718 | 0.06716308 | 0.04464286 | 10 | 23.876 | 0.06134969 | #N/A | #N/A | 23.876 | 0.4539877 | 100 | 14.3 | 0.006134969 | 0.04464286 | 23.89149 | 0.002070724 | 0.004464286 | 10 | 161.6638 | 0.06134969 | 0.06134969 | 0.06134969 | 161.6638 | 0.1104294 | 249 | 14 | 0.01226994 | 0.04464286 | 161.0546 | 4.385257 | 0.004464286 | 10 | 0.01958879 | 0.06802721 | 0.06802721 | 0.06802721 | 0.01958879 | 0.06802721 | 0.01958879 | 0.000343663 | 0.006802721 | 0.04464286 | 0.01954317 | 0.003655055 | 0.004464286 | 10 | 0.01102293 | 0.07407407 | #N/A | #N/A | 0.01102293 | 0.9259259 | 0.06666667 | 0.0122807 | 0.2222222 | 0.04464286 | 0.01099872 | 2.00206e-07 | 0.004464286
11 | #N/A | #N/A | #N/A | #N/A | 74463.38 | 389.55 | 0.5846074 | 0.5788941 | #N/A | Machined | 11 | 105.472 | 0.1499665 | 703.304 | 272.5901 | 0.09745435 | 0.06022282 | 0.04910714 | 11 | 23.876 | 0.06748466 | #N/A | #N/A | 23.876 | 0.5337423 | 114.3 | 22.86 | 0.0797546 | 0.04910714 | 23.89356 | 0.006657075 | 0.004464286 | 11 | 169 | 0.06748466 | #N/A | #N/A | 169 | 0.1226994 | 263 | 7 | 0.01226994 | 0.04910714 | 165.4398 | 0.4702613 | 0.004464286 | 11 | 0.01993246 | 0.07482993 | 0.07482993 | 0.07482993 | 0.01993246 | 0.07482993 | 0.01993246 | 0.003288875 | 0.006802721 | 0.04910714 | 0.02319823 | 0.0005372347 | 0.004464286 | 11 | 0.01102293 | 0.08148148 | #N/A | #N/A | 0.01102293 | 1 | 0.07894737 |  | 0.07407407 | 0.04910714 | 0.01099892 | 2.083729e-06 | 0.004464286
12 | #N/A | #N/A | #N/A | #N/A | 74463.38 | 389.55 | 0.5623064 | 0.5667748 | #N/A | Machined | 12 | 106.1223 | 0.1008689 | 1052.082 | 81.70134 | 0.02373546 | 0.06656903 | 0.05357143 | 12 | 23.876 | 0.07361963 | #N/A | #N/A | 23.876 | 0.5828221 | 137.16 | 53.34 | 0.04907975 | 0.05357143 | 23.90021 | 0.0009840075 | 0.004464286 | 12 | 169 | 0.07361963 | 0.07361963 | 0.07361963 | 169 | 0.1411043 | 270 | 10 | 0.01840491 | 0.05357143 | 165.9101 | 2.253009 | 0.004464286 | 12 | 0.02322133 | 0.08163265 | 0.08163265 | 0.08163265 | 0.02322133 | 0.08163265 | 0.02322133 | 0.00191901 | 0.006802721 | 0.05357143 | 0.02373546 | 0.001421749 | 0.004464286 | 12 | 0.01102293 | 0.08888889 | #N/A | #N/A | 0.01102293 | #N/A | 0.01098418 |  |  | 0.05357143 | 0.011001 | 4.49963e-08 | 0.004464286
13 | #N/A | #N/A | #N/A | #N/A | 74463.38 | 389.55 | 0.6300946 | 0.6187082 | #N/A | Machined | 13 | 107.2508 | 0.5385179 | 199.1591 | 175.333 | 0.1158412 | 0.06650001 | 0.05803571 | 13 | 23.876 | 0.0797546 | 0.0797546 | 0.0797546 | 23.876 | 0.7852761 | 190.5 | 12.7 | 0.202454 | 0.05803571 | 23.9012 | 0.005021498 | 0.004464286 | 13 | 237.9747 | 0.0797546 | #N/A | #N/A | 237.9747 | 0.1656442 | 280 | 13.75 | 0.02453988 | 0.05803571 | 168.1631 | 0.5367743 | 0.004464286 | 13 | 0.02514034 | 0.08843537 | 0.08843537 | 0.08843537 | 0.02514034 | 0.08843537 | 0.02514034 | 0.0001074374 | 0.006802721 | 0.05803571 | 0.02515721 | 5.715394e-05 | 0.004464286 | 13 | 0.01102293 | 0.0962963 | #N/A | #N/A | 0.01102293 | #N/A | 0.01098418 |  |  | 0.05803571 | 0.01100104 | 5.525694e-06 | 0.004464286
14 | #N/A | #N/A | #N/A | #N/A | 74463.38 | 389.55 | 0.5877933 | 0.616039 | #N/A | Machined | 14 | 108.7576 | 0.3675675 | 295.8848 | 626.2029 | 0.3347295 | 0.03176234 | 0.0625 | 14 | 23.9395 | 0.08588957 | #N/A | #N/A | 23.9395 | 0.8343558 | 203.2 | 146.8 | 0.04907975 | 0.0625 | 23.90622 | 0.002021173 | 0.004464286 | 14 | 237.9747 | 0.08588957 | #N/A | #N/A | 237.9747 | 0.1717791 | 293.75 | 6.25 | 0.006134969 | 0.0625 | 168.6999 | 11.37184 | 0.004464286 | 14 | 0.02524778 | 0.0952381 | #N/A | #N/A | 0.02524778 | 0.1020408 | 0.02524778 | 0.001174315 | 0.01360544 | 0.0625 | 0.02521437 | 0.0002979955 | 0.004464286 | 14 | 0.01102293 | 0.1037037 | #N/A | #N/A | 0.01102293 | #N/A | 0.01102293 |  |  | 0.0625 | 0.01100657 | 3.026592e-07 | 0.004464286
15 | #N/A | #N/A | #N/A | #N/A | 74463.38 | 389.55 | 1.232401 | 0.1033298 | #N/A | Machined | 15 | 112.3878 | 0.292176 | 384.658 | 76.24479 | 0.03459023 | 0.06650171 | 0.06696429 | 15 | 23.9395 | 0.09202454 | #N/A | #N/A | 23.9395 | 0.9079755 | 350 | 31 | 0.07361963 | 0.06696429 | 23.90824 | 0.004473636 | 0.004464286 | 15 | 237.9747 | 0.09202454 | #N/A | #N/A | 237.9747 | 0.2392638 | 300 | 13.54515 | 0.06748466 | 0.06696429 | 180.0717 | 7.369981 | 0.004464286 | 15 | 0.02524778 | 0.1020408 | 0.1020408 | 0.1020408 | 0.02524778 | 0.1156463 | 0.02642209 | 0.0001545152 | 0.01360544 | 0.06696429 | 0.02551236 | 0.0006318608 | 0.004464286 | 15 | 0.01102293 | 0.1111111 | 0.1111111 | 0.1111111 | 0.01102293 | #N/A | 0.01102293 |  |  | 0.06696429 | 0.01100687 | 1.48868e-06 | 0.004464286
16 | #N/A | #N/A | #N/A | #N/A | 74463.38 | 389.55 | 1.134701 | 0.1375091 | #N/A | Machined | 16 | 112.7527 | 0.3123625 | 360.9674 | 106.7246 | 0.04981999 | 0.04123999 | 0.07142857 | 16 | 23.9395 | 0.09815951 | #N/A | #N/A | 23.9395 | 1 | 381 |  | 0.09202454 | 0.07142857 | 23.91271 | 0.004046096 | 0.004464286 | 16 | 237.9747 | 0.09815951 | 0.09815951 | 0.09815951 | 237.9747 | 0.2453988 | 313.5452 | 1.052165 | 0.006134969 | 0.07142857 | 187.4417 | 1.79771 | 0.004464286 | 16 | 0.02642209 | 0.1088435 | #N/A | #N/A | 0.02642209 | 0.122449 | 0.02657661 | 0.006236388 | 0.006802721 | 0.07142857 | 0.02614422 | 0.0002665675 | 0.004464286 | 16 | 0.01666667 | 0.1185185 | #N/A | #N/A | 0.01666667 | #N/A | 0.01102293 |  |  | 0.07142857 | 0.01100836 | 3.546676e-06 | 0.004464286
17 | #N/A | #N/A | #N/A | #N/A | 74463.38 | 389.55 | 1.089922 | 0.185688 | #N/A | Machined | 17 | 113.2113 | 0.3547578 | 319.1228 | 589.0976 | 0.2912852 | 0.0121881 | 0.07589286 | 17 | 23.9395 | 0.1042945 | #N/A | #N/A | 23.9395 | #N/A | 23.876 |  |  | 0.07589286 | 23.91676 | 0.001701352 | 0.004464286 | 17 | 249 | 0.1042945 | #N/A | #N/A | 249 | 0.2515337 | 314.5973 | 2.661568 | 0.006134969 | 0.07589286 | 189.2394 | 9.919755 | 0.004464286 | 17 | 0.02642209 | 0.1156463 | 0.1156463 | 0.1156463 | 0.02642209 | 0.1292517 | 0.032813 | 0.00023864 | 0.006802721 | 0.07589286 | 0.02641079 | 4.388243e-05 | 0.004464286 | 17 | 0.01666667 | 0.1259259 | #N/A | #N/A | 0.01666667 | #N/A | 0.01102293 |  |  | 0.07589286 | 0.01101191 | 8.72962e-07 | 0.004464286
18 | #N/A | #N/A | #N/A | #N/A | 74463.38 | 389.55 | 0.9821334 | 0.3793872 | #N/A | Machined | 18 | 113.3218 | 0.1216708 | 931.3797 | 525.5187 | 0.1519538 | 0.02478003 | 0.08035714 | 18 | 23.9395 | 0.1104294 | #N/A | #N/A | 23.9395 | #N/A | 23.876 |  |  | 0.08035714 | 23.91846 | 0.0002481857 | 0.004464286 | 18 | 249 | 0.1104294 | 0.1104294 | 0.1104294 | 249 | 0.2576687 | 317.2589 | 0.5377269 | 0.006134969 | 0.08035714 | 199.1591 | 9.541099 | 0.004464286 | 18 | 0.02657661 | 0.122449 | 0.122449 | 0.122449 | 0.02657661 | 0.1360544 | 0.03305164 | 0.002303702 | 0.006802721 | 0.08035714 | 0.02645467 | 8.248038e-05 | 0.004464286 | 18 | 0.01666667 | 0.1333333 | #N/A | #N/A | 0.01666667 | #N/A | 0.01102293 |  |  | 0.08035714 | 0.01101278 | 3.298066e-06 | 0.004464286
19 | #N/A | #N/A | #N/A | #N/A | 74463.38 | 389.55 | 0.9093894 | 0.4442769 | #N/A | Machined | 19 | 114.019 | 0.2401252 | 474.8312 | 278.3747 | 0.1120426 | 0.06659244 | 0.08482143 | 19 | 23.9395 | 0.1165644 | #N/A | #N/A | 23.9395 | #N/A | 23.876 |  |  | 0.08482143 | 23.91871 | 0.004551835 | 0.004464286 | 19 | 263 | 0.1165644 | #N/A | #N/A | 263 | 0.2638037 | 317.7966 | 0.615552 | 0.006134969 | 0.08482143 | 208.7002 | 25.62292 | 0.004464286 | 19 | 0.032813 | 0.1292517 | 0.1292517 | 0.1292517 | 0.032813 | 0.1496599 | 0.03535534 | 0.001895481 | 0.01360544 | 0.08482143 | 0.02653715 | 0.006327795 | 0.004464286 | 19 | 0.01666667 | 0.1407407 | #N/A | #N/A | 0.01666667 | #N/A | 0.01102293 |  |  | 0.08482143 | 0.01101608 | 1.993197e-07 | 0.004464286
20 | #N/A | #N/A | #N/A | #N/A | 74463.38 | 389.55 | 0.7778837 | 0.6006394 | #N/A | Machined | 20 | 114.0358 | 0.3814982 | 298.9158 | 113.8338 | 0.05773719 | 0.04272142 | 0.08928571 | 20 | 23.9395 | 0.1226994 | #N/A | #N/A | 23.9395 | #N/A | 23.876 |  |  | 0.08928571 | 23.92326 | 0.004449864 | 0.004464286 | 20 | 263 | 0.1226994 | 0.1226994 | 0.1226994 | 263 | 0.2699387 | 318.4122 | 0.2319056 | 0.006134969 | 0.08928571 | 234.3232 | 5.127475 | 0.004464286 | 20 | 0.03305164 | 0.1360544 | 0.1360544 | 0.1360544 | 0.03305164 | 0.1564626 | 0.03725082 | 0.0007793059 | 0.006802721 | 0.08928571 | 0.03286495 | 8.559317e-06 | 0.004464286 | 20 | 0.01666667 | 0.1481481 | #N/A | #N/A | 0.01666667 | #N/A | 0.01102293 |  |  | 0.08928571 | 0.01101628 | 1.244618e-06 | 0.004464286
21 | #N/A | #N/A | #N/A | #N/A | 74463.38 | 389.55 | 1.23895 | 0.1045214 | #N/A | Machined | 21 | 114.0678 | 0.3582158 | 318.4332 | 156.7717 | 0.07701855 | 0.0115265 | 0.09375 | 21 | 23.9395 | 0.1288344 | #N/A | #N/A | 23.9395 | #N/A | 23.876 |  |  | 0.09375 | 23.92771 | 0.02878728 | 0.004464286 | 21 | 270 | 0.1288344 | #N/A | #N/A | 270 | 0.2822086 | 318.6441 | 0.8474576 | 0.01226994 | 0.09375 | 239.4506 | 0.8469486 | 0.004464286 | 21 | 0.03535534 | 0.1428571 | #N/A | #N/A | 0.03535534 | 0.1632653 | 0.03803013 | 0.0004834338 | 0.006802721 | 0.09375 | 0.03287351 | 0.0009685567 | 0.004464286 | 21 | 0.01666667 | 0.1555556 | #N/A | #N/A | 0.01666667 | #N/A | 0.01102293 |  |  | 0.09375 | 0.01101752 | 4.164555e-06 | 0.004464286
22 | #N/A | #N/A | #N/A | #N/A | 74463.38 | 389.55 | 1.226915 | 0.1035061 | #N/A | Machined | 22 | 116.3784 | 0.24299 | 478.9431 | 90.35944 | 0.03547801 | 0.03331494 | 0.09821429 | 22 | 23.9395 | 0.1349693 | #N/A | #N/A | 23.9395 | #N/A | 23.876 |  |  | 0.09821429 | 23.9565 | 1.03932 | 0.004464286 | 22 | 270 | 0.1349693 | #N/A | #N/A | 270 | 0.2883436 | 319.4915 | 12.37467 | 0.006134969 | 0.09821429 | 240.2976 | 0.1552188 | 0.004464286 | 22 | 0.03535534 | 0.1496599 | 0.1496599 | 0.1496599 | 0.03535534 | 0.170068 | 0.03851356 | 0.0001638875 | 0.006802721 | 0.09821429 | 0.03384206 | 0.0005599431 | 0.004464286 | 22 | 0.01666667 | 0.162963 | #N/A | #N/A | 0.01666667 | #N/A | 0.01102293 |  |  | 0.09821429 | 0.01102169 | 6.01212815e-05 | 0.004464286
23 | #N/A | #N/A | #N/A | #N/A | 74463.38 | 389.55 | 1.236118 | 0.1042825 | #N/A | Machined | 23 | 119.4677 | 0.1783256 | 669.9414 | 242.4435 | 0.07840463 | 0.06666007 | 0.1026786 | 23 | 23.9395 | 0.1411043 | #N/A | #N/A | 23.9395 | #N/A | 23.876 |  |  | 0.1026786 | 24.99582 | 0.8917922735 | 0.004464286 | 23 | 270 | 0.1411043 | 0.1411043 | 0.1411043 | 270 | 0.2944785 | 331.8662 | 4.740946 | 0.006134969 | 0.1026786 | 240.4528 | 6.258606 | 0.004464286 | 23 | 0.03725082 | 0.1564626 | 0.1564626 | 0.1564626 | 0.03725082 | 0.1768707 | 0.03867745 | 0.0005001394 | 0.006802721 | 0.1026786 | 0.03440201 | 0.000188222 | 0.004464286 | 23 | 0.01666667 | 0.1703704 | #N/A | #N/A | 0.01666667 | #N/A | 0.01102293 |  |  | 0.1026786 | 0.01108181 | 6.26823652e-05 | 0.004464286
24 | #N/A | #N/A | #N/A | #N/A | 74463.38 | 389.55 | #N/A | #N/A | #N/A | Machined | 24 | 121.3000062 | 0.2345893 | 517.0739 | 308.4853 | 0.11184 | 0.06651405 | 0.1071429 | 24 | 23.9395 | 0.1472393 | #N/A | #N/A | 23.9395 | #N/A | 23.876 |  |  | 0.1071429 | 25.88761 | 0.10852 | 0.004464286 | 24 | 280 | 0.1472393 | #N/A | #N/A | 280 | 0.3006135 | 336.6071 | 7.370959 | 0.006134969 | 0.1071429 | 246.7114 | 13.12558 | 0.004464286 | 24 | 0.03803013 | 0.1632653 | 0.1632653 | 0.1632653 | 0.03803013 | 0.1904762 | 0.03917759 | 0.007433696 | 0.01360544 | 0.1071429 | 0.03459023 | 0.0005063901 | 0.004464286 | 24 | 0.01666667 | 0.1777778 | #N/A | #N/A | 0.01666667 | #N/A | 0.01102293 |  |  | 0.1071429 | 0.01114449 | 0.0003820047442 | 0.004464286
25 | #N/A | #N/A | #N/A | #N/A | 74463.38 | 389.55 | 1.129038 | 0.1359444 | #N/A | Machined | 25 | 121.8672 | 0.4091958 | 297.8213 | 674.8804 | 0.3208943 | 0.06656011 | 0.1116071 | 25 | 23.9395 | 0.1533742 | 0.1533742 | 0.1533742 | 23.9395 | #N/A | 23.876 |  |  | 0.1116071 | 25.99613 | 2.686525 | 0.004464286 | 25 | 280 | 0.1533742 | #N/A | #N/A | 280 | 0.3067485 | 343.9781 | 1.739969 | 0.006134969 | 0.1116071 | 259.837 | 2.467123 | 0.004464286 | 25 | 0.03851356 | 0.170068 | 0.170068 | 0.170068 | 0.03851356 | 0.2108844 | 0.04661128 | 0.0002402643 | 0.02040816 | 0.1116071 | 0.03509662 | 0.0001211041 | 0.004464286 | 25 | 0.01666667 | 0.1851852 | #N/A | #N/A | 0.01666667 | #N/A | 0.01666667 |  |  | 0.1116071 | 0.0115265 | 0.0003622956321 | 0.004464286
26 | #N/A | #N/A | #N/A | #N/A | 74463.38 | 389.55 | 1.088152 | 0.1849162 | #N/A | Machined | 26 | 123.6082 | 0.2594921 | 476.3464 | 510.7932 | 0.1893375 | 0.01101608 | 0.1160714 | 26 | 47.625 | 0.1595092 | #N/A | #N/A | 47.625 | #N/A | 23.876 |  |  | 0.1160714 | 28.68266 | 1.775106 | 0.004464286 | 26 | 280 | 0.1595092 | #N/A | #N/A | 280 | 0.3128834 | 345.7181 | 0.7892817 | 0.006134969 | 0.1160714 | 262.3041 | 2.547176 | 0.004464286 | 26 | 0.03867745 | 0.1768707 | 0.1768707 | 0.1768707 | 0.03867745 | 0.2176871 | 0.04685155 | 0.003148453 | 0.006802721 | 0.1160714 | 0.03521772 | 0.0002602814 | 0.004464286 | 26 | 0.01666667 | 0.1925926 | #N/A | #N/A | 0.01666667 | #N/A | 0.01666667 |  |  | 0.1160714 | 0.01188879 | 1.182968e-05 | 0.004464286
27 | #N/A | #N/A | #N/A | #N/A | 74463.38 | 389.55 | 0.9447879 | 0.3608777 | #N/A | Machined | 27 | 125.014 | 0.3924412 | 318.5548 | 401.5481 | 0.1799645 | 0.01099520939 | 0.1205357 | 27 | 47.625 | 0.1656442 | #N/A | #N/A | 47.625 | #N/A | 23.876 |  |  | 0.1205357 | 30.45776 | 3.198441 | 0.004464286 | 27 | 280 | 0.1656442 | 0.1656442 | 0.1656442 | 280 | 0.3190184 | 346.5074 | 3.492647 | 0.006134969 | 0.1205357 | 264.8513 | 0.1277583 | 0.004464286 | 27 | 0.03917759 | 0.1836735 | #N/A | #N/A | 0.03917759 | 0.2312925 | 0.05 | 0.002538729 | 0.01360544 | 0.1205357 | 0.03547801 | 0.002629619 | 0.004464286 | 27 | 0.01666667 | 0.2 | #N/A | #N/A | 0.01666667 | #N/A | 0.01666667 |  |  | 0.1205357 | 0.01190062 | 6.53857271e-05 | 0.004464286
28 | #N/A | #N/A | #N/A | #N/A | 74463.38 | 389.55 | 0.8962919 | 0.4255601 | #N/A | Machined | 28 | 126.1468 | 0.322086 | 391.6558 | 280.3713 | 0.1123065 | 0.06647627 | 0.125 | 28 | 47.625 | 0.1717791 | #N/A | #N/A | 47.625 | #N/A | 23.876 |  |  | 0.125 | 33.6562 | 0.642366069 | 0.004464286 | 28 | 293.75 | 0.1717791 | 0.1717791 | 0.1717791 | 293.75 | 0.3435583 | 350 | 8.101027 | 0.02453988 | 0.125 | 264.979 | 1.802324 | 0.004464286 | 28 | 0.03917759 | 0.1904762 | 0.1904762 | 0.1904762 | 0.03917759 | 0.244898 | 0.05253873 | 0.0003054577 | 0.01360544 | 0.125 | 0.03810762 | 0.0001638836 | 0.004464286 | 28 | 0.01666667 | 0.2074074 | #N/A | #N/A | 0.01666667 | #N/A | 0.01666667 |  |  | 0.125 | 0.01196601 | 0.0002220964125 | 0.004464286
29 | #N/A | #N/A | #N/A | #N/A | 74463.38 | 389.55 | 0.7732819 | 0.5744939 | #N/A | Machined | 29 | 128.0332 | 0.08923727 | 1434.751 | 256.2163 | 0.05283183 | 0.07550293 | 0.1294643 | 29 | 47.625 | 0.1779141 | #N/A | #N/A | 47.625 | #N/A | 23.9395 |  |  | 0.1294643 | 34.29857 | 1.043538428 | 0.004464286 | 29 | 300 | 0.1779141 | #N/A | #N/A | 300 | 0.3558282 | 358.101 | 4.17607 | 0.01226994 | 0.1294643 | 266.7814 | 2.063743 | 0.004464286 | 29 | 0.04661128 | 0.1972789 | #N/A | #N/A | 0.04661128 | 0.2517007 | 0.05284419 | 0.0009380625 | 0.006802721 | 0.1294643 | 0.03827151 | 0.0003779278 | 0.004464286 | 29 | 0.01666667 | 0.2148148 | #N/A | #N/A | 0.01666667 | #N/A | 0.01666667 |  |  | 0.1294643 | 0.0121881 | 0.0002884686064 | 0.004464286
30 | #N/A | #N/A | #N/A | #N/A | 74463.38 | 389.55 | 1.225322 | 0.1027362 | #N/A | Machined | 30 | 129.0476 | 0.2653637 | 486.3046 | 212.9098 | 0.07481549 | 0.0502644 | 0.1339286 | 30 | 47.625 | 0.1840491 | #N/A | #N/A | 47.625 | #N/A | 23.9395 |  |  | 0.1339286 | 35.34211 | 1.367869 | 0.004464286 | 30 | 300 | 0.1840491 | #N/A | #N/A | 300 | 0.3680982 | 362.2771 | 12.7229 | 0.01226994 | 0.1339286 | 268.8451 | 2.237965 | 0.004464286 | 30 | 0.04661128 | 0.2040816 | #N/A | #N/A | 0.04661128 | 0.2585034 | 0.05378225 | 0.002571094 | 0.006802721 | 0.1339286 | 0.03864944 | 1.614737e-05 | 0.004464286 | 30 | 0.01666667 | 0.2222222 | #N/A | #N/A | 0.01666667 | #N/A | 0.01666667 |  |  | 0.1339286 | 0.01247657 | 4.29613559e-05 | 0.004464286
31 | #N/A | #N/A | #N/A | #N/A | 217184.9 | 251.6586 | 1.280708 | 0.04634294 | #N/A | Tubes | 31 | 130.7469 | 0.09882398 | 1323.029 | 201.6044 | 0.042392 | 0.06657343 | 0.1383929 | 31 | 47.625 | 0.190184 | #N/A | #N/A | 47.625 | #N/A | 23.9395 |  |  | 0.1383929 | 36.70998 | 0.4316683913 | 0.004464286 | 31 | 300 | 0.190184 | #N/A | #N/A | 300 | 0.3742331 | 375 | 25 | 0.006134969 | 0.1383929 | 271.0831 | 0.2633381 | 0.004464286 | 31 | 0.04661128 | 0.2108844 | 0.2108844 | 0.2108844 | 0.04661128 | 0.2653061 | 0.05635334 | 0.0009315315 | 0.006802721 | 0.1383929 | 0.03866558 | 4.178236e-05 | 0.004464286 | 31 | 0.01666667 | 0.2296296 | 0.2296296 | 0.2296296 | 0.01666667 | #N/A | 0.01666667 |  |  | 0.1383929 | 0.01251953 | 0.0001463022551 | 0.004464286
32 | #N/A | #N/A | #N/A | #N/A | 217184.9 | 251.6586 | 1.310877 | 0.04641453 | #N/A | Tubes | 32 | 134.4379 | 0.5173931 | 259.837 | 241.7144 | 0.11154 | 0.0666058 | 0.1428571 | 32 | 47.625 | 0.196319 | #N/A | #N/A | 47.625 | #N/A | 23.9395 |  |  | 0.1428571 | 37.14164 | 0.2126473415 | 0.004464286 | 32 | 300 | 0.196319 | #N/A | #N/A | 300 | 0.398773 | 400 | 37.5 | 0.02453988 | 0.1428571 | 271.3464 | 1.926563 | 0.004464286 | 32 | 0.04685155 | 0.2176871 | 0.2176871 | 0.2176871 | 0.04685155 | 0.2857143 | 0.05728487 | 0.0004501524 | 0.02040816 | 0.1428571 | 0.03870737 | 5.938455e-05 | 0.004464286 | 32 | 0.02777778 | 0.237037 | #N/A | #N/A | 0.02777778 | #N/A | 0.01666667 |  |  | 0.1428571 | 0.01266584 | 0.0003218243451 | 0.004464286
33 | #N/A | #N/A | #N/A | #N/A | 217184.9 | 251.6586 | 1.338359 | 0.04738758 | #N/A | Tubes | 33 | 137.3 | 0.336258 | 408.3173 | 311.9034 | 0.1124219 | 0.06663104 | 0.1473214 | 33 | 47.625 | 0.202454 | #N/A | #N/A | 47.625 | #N/A | 23.9395 |  |  | 0.1473214 | 37.35429 | 0.317998683 | 0.004464286 | 33 | 300 | 0.202454 | #N/A | #N/A | 300 | 0.4233129 | 437.5 | 18.06687 | 0.02453988 | 0.1473214 | 273.273 | 5.765866 | 0.004464286 | 33 | 0.05 | 0.2244898 | #N/A | #N/A | 0.05 | 0.292517 | 0.05773503 | 3.125573e-06 | 0.006802721 | 0.1473214 | 0.03876675 | 0.0002536096 | 0.004464286 | 33 | 0.02777778 | 0.2444444 | #N/A | #N/A | 0.02777778 | #N/A | 0.01666667 |  |  | 0.1473214 | 0.01298766 | 1.836873e-05 | 0.004464286
34 | #N/A | #N/A | #N/A | #N/A | 217184.9 | 251.6586 | 1.150704 | 0.04106538 | #N/A | Tubes | 34 | 138.2617 | 0.2316883 | 596.7575 | 143.9683 | 0.04262515 | 0.01555559 | 0.1517857 | 34 | 47.625 | 0.208589 | #N/A | #N/A | 47.625 | #N/A | 23.9395 |  |  | 0.1517857 | 37.67229 | 0.6221125811 | 0.004464286 | 34 | 300 | 0.208589 | #N/A | #N/A | 300 | 0.4294479 | 455.5669 | 4.189229 | 0.006134969 | 0.1517857 | 279.0388 | 0.6602243 | 0.004464286 | 34 | 0.05 | 0.2312925 | 0.2312925 | 0.2312925 | 0.05 | 0.3061224 | 0.05773815 | 0.0008151672 | 0.01360544 | 0.1517857 | 0.03902036 | 2.035096e-05 | 0.004464286 | 34 | 0.02777778 | 0.2518519 | #N/A | #N/A | 0.02777778 | #N/A | 0.01666667 |  |  | 0.1517857 | 0.01300603 | 0.0001725331613 | 0.004464286
35 | #N/A | #N/A | #N/A | #N/A | 216055 | 404 | 0.4282213 | 0.5292083 | #N/A | LTWa | 35 | 138.2838 | 0.2843621 | 486.2947 | 390.2696 | 0.1279805 | 0.06665663 | 0.15625 | 35 | 47.625 | 0.2147239 | #N/A | #N/A | 47.625 | #N/A | 23.9395 |  |  | 0.15625 | 38.2944 | 0.05172831 | 0.004464286 | 35 | 300 | 0.2147239 | #N/A | #N/A | 300 | 0.4355828 | 459.7561 | 0.519441 | 0.006134969 | 0.15625 | 279.6991 | 4.613953 | 0.004464286 | 35 | 0.05253873 | 0.2380952 | #N/A | #N/A | 0.05253873 | 0.3129252 | 0.05855332 | 0.0004674601 | 0.006802721 | 0.15625 | 0.03904071 | 0.001967467 | 0.004464286 | 35 | 0.02777778 | 0.2592593 | #N/A | #N/A | 0.02777778 | #N/A | 0.01666667 |  |  | 0.15625 | 0.01317856 | 5.890768e-05 | 0.004464286
36 | #N/A | #N/A | #N/A | #N/A | 216055 | 404 | 0.2891577 | 0.3573495 | #N/A | LTWa | 36 | 138.8869 | 0.1296002 | 1071.656 | 349.1014 | 0.07678254 | 0.0316147 | 0.1607143 | 36 | 47.625 | 0.2208589 | #N/A | #N/A | 47.625 | #N/A | 23.9395 |  |  | 0.1607143 | 38.34613 | 1.921939 | 0.004464286 | 36 | 300 | 0.2208589 | #N/A | #N/A | 300 | 0.4539877 | 460.2755 | 0.5087751 | 0.01840491 | 0.1607143 | 284.313 | 0.1768193 | 0.004464286 | 36 | 0.05253873 | 0.244898 | 0.244898 | 0.244898 | 0.05253873 | 0.3197279 | 0.05902078 | 0.0002566121 | 0.006802721 | 0.1607143 | 0.04100818 | 0.0008407233 | 0.004464286 | 36 | 0.02777778 | 0.2666667 | #N/A | #N/A | 0.02777778 | #N/A | 0.01666667 |  |  | 0.1607143 | 0.01323747 | 1.783645e-05 | 0.004464286
37 | #N/A | #N/A | #N/A | #N/A | 216055 | 404 | 0.6565798 | 0.3042826 | #N/A | LTWa | 37 | 140.3367 | 0.3048895 | 460.287 | 177.044 | 0.05880251 | 0.01099892 | 0.1651786 | 37 | 47.625 | 0.2269939 | #N/A | #N/A | 47.625 | #N/A | 23.9395 |  |  | 0.1651786 | 40.26807 | 1.200742 | 0.004464286 | 37 | 300 | 0.2269939 | #N/A | #N/A | 300 | 0.4907975 | 460.7843 | 3.501401 | 0.03680982 | 0.1651786 | 284.4898 | 0.3874013 | 0.004464286 | 37 | 0.05284419 | 0.2517007 | 0.2517007 | 0.2517007 | 0.05284419 | 0.3333333 | 0.05927739 | 0.002191508 | 0.01360544 | 0.1651786 | 0.0418489 | 5.703532e-05 | 0.004464286 | 37 | 0.02777778 | 0.2740741 | #N/A | #N/A | 0.02777778 | #N/A | 0.01666667 |  |  | 0.1651786 | 0.01325531 | 0.0009459433667 | 0.004464286
38 | #N/A | #N/A | #N/A | #N/A | 216055 | 404 | 0.7432483 | 0.3444479 | #N/A | LTWa | 38 | 140.697 | 0.2962043 | 474.9997 | 81.12109 | 0.02645467 | 0.07733595 | 0.1696429 | 38 | 47.625 | 0.2331288 | #N/A | #N/A | 47.625 | #N/A | 23.9395 |  |  | 0.1696429 | 41.46881247 | 0.4249954432 | 0.004464286 | 38 | 300 | 0.2331288 | #N/A | #N/A | 300 | 0.4969325 | 464.2857 | 9.332376 | 0.006134969 | 0.1696429 | 284.8772 | 8.983083 | 0.004464286 | 38 | 0.05378225 | 0.2585034 | 0.2585034 | 0.2585034 | 0.05378225 | 0.3605442 | 0.0614689 | 0.004805233 | 0.02721088 | 0.1696429 | 0.04190594 | 0.0004860597 | 0.004464286 | 38 | 0.02777778 | 0.2814815 | #N/A | #N/A | 0.02777778 | #N/A | 0.01666667 |  |  | 0.1696429 | 0.01420125 | 0.0002873970234 | 0.004464286
39 | #N/A | #N/A | #N/A | #N/A | 216055 | 404 | 0.8916354 | 0.1377386 | #N/A | LTWa | 39 | 141.172 | 0.2212568 | 638.0458 | 210.3229 | 0.05898101 | 0.03151806 | 0.1741071 | 39 | 47.625 | 0.2392638 | #N/A | #N/A | 47.625 | #N/A | 23.9395 |  |  | 0.1741071 | 41.89381 | 4.489064 | 0.004464286 | 39 | 300 | 0.2392638 | 0.2392638 | 0.2392638 | 300 | 0.5030675 | 473.6181 | 1.38191 | 0.006134969 | 0.1741071 | 293.8603 | 0.394144 | 0.004464286 | 39 | 0.05635334 | 0.2653061 | 0.2653061 | 0.2653061 | 0.05635334 | 0.3673469 | 0.06627413 | 0.00118145 | 0.006802721 | 0.1741071 | 0.042392 | 0.0002331539 | 0.004464286 | 39 | 0.02777778 | 0.2888889 | #N/A | #N/A | 0.02777778 | #N/A | 0.01666667 |  |  | 0.1741071 | 0.01448865 | 0.0001975868118 | 0.004464286
40 | #N/A | #N/A | #N/A | #N/A | 216055 | 404 | 0.901878 | 0.1393209 | #N/A | LTWa | 40 | 143.6825 | 0.4005743 | 358.6912 | 155.4138 | 0.05711175 | 0.05142 | 0.1785714 | 40 | 47.625 | 0.2453988 | #N/A | #N/A | 47.625 | #N/A | 47.625 |  |  | 0.1785714 | 46.38287 | 0.4383796555 | 0.004464286 | 40 | 313.5452 | 0.2453988 | 0.2453988 | 0.2453988 | 313.5452 | 0.5153374 | 475 | 3.885135 | 0.01226994 | 0.1785714 | 294.2545 | 0.1240145 | 0.004464286 | 40 | 0.05728487 | 0.2721088 | #N/A | #N/A | 0.05728487 | 0.3741497 | 0.06745558 | 0.001161111 | 0.006802721 | 0.1785714 | 0.04262515 | 0.001299743 | 0.004464286 | 40 | 0.02777778 | 0.2962963 | #N/A | #N/A | 0.02777778 | #N/A | 0.02777778 |  |  | 0.1785714 | 0.01468623 | 0.0001642383221 | 0.004464286
41 | #N/A | #N/A | #N/A | #N/A | 216213 | 768 | 0.1533524 | 0.3000061 | #N/A | LTWa | 41 | 145.2803 | 0.182605 | 795.5989 | 757.1647 | 0.1847721 | 0.01098418 | 0.1830357 | 41 | 47.625 | 0.2515337 | 0.2515337 | 0.2515337 | 47.625 | #N/A | 47.625 |  |  | 0.1830357 | 46.82125 | 1.085006 | 0.004464286 | 41 | 314.5973 | 0.2515337 | 0.2515337 | 0.2515337 | 314.5973 | 0.5214724 | 478.8851 | 0.07109382 | 0.006134969 | 0.1830357 | 294.3785 | 0.0465723 | 0.004464286 | 41 | 0.05728487 | 0.2789116 | #N/A | #N/A | 0.05728487 | 0.3809524 | 0.06861669 | 0.0001076257 | 0.006802721 | 0.1830357 | 0.04392489 | 0.001611761 | 0.004464286 | 41 | 0.02777778 | 0.3037037 | #N/A | #N/A | 0.02777778 | #N/A | 0.02777778 |  |  | 0.1830357 | 0.01485047 | 8.443973e-06 | 0.004464286
42 | #N/A | #N/A | #N/A | #N/A | 216213 | 768 | 0.1908271 | 0.3733184 | #N/A | LTWa | 42 | 146.0408 | 0.2948344 | 495.3314 | 612.7594 | 0.1885246 | 0.06662067 | 0.1875 | 42 | 60.325 | 0.2576687 | #N/A | #N/A | 60.325 | #N/A | 47.625 |  |  | 0.1875 | 47.90626 | 1.103113 | 0.004464286 | 42 | 317.2589 | 0.2576687 | 0.2576687 | 0.2576687 | 317.2589 | 0.5276074 | 478.9562 | 7.321644 | 0.006134969 | 0.1875 | 294.4251 | 0.7037006 | 0.004464286 | 42 | 0.05728487 | 0.2857143 | 0.2857143 | 0.2857143 | 0.05728487 | 0.4081633 | 0.06872432 | 0.001986359 | 0.02721088 | 0.1875 | 0.04553665 | 0.000136521 | 0.004464286 | 42 | 0.02777778 | 0.3111111 | #N/A | #N/A | 0.02777778 | #N/A | 0.02777778 |  |  | 0.1875 | 0.01485892 | 2.972072e-05 | 0.004464286
43 | #N/A | #N/A | #N/A | #N/A | 216213 | 768 | 0.5136615 | 0.4521984 | #N/A | LTWa | 43 | 147.2141 | 0.2274541 | 647.2257 | 192.4635 | 0.0513891 | 0.03105813 | 0.1919643 | 43 | 60.325 | 0.2638037 | #N/A | #N/A | 60.325 | #N/A | 47.625 |  |  | 0.1919643 | 49.00937 | 0.4217732 | 0.004464286 | 43 | 317.7966 | 0.2638037 | 0.2638037 | 0.2638037 | 317.7966 | 0.5337423 | 486.2779 | 0.04691325 | 0.006134969 | 0.1919643 | 295.1288 | 0.1333579 | 0.004464286 | 43 | 0.05773503 | 0.292517 | 0.292517 | 0.292517 | 0.05773503 | 0.4217687 | 0.07071068 | 0.006125447 | 0.01360544 | 0.1919643 | 0.04567317 | 4.172614e-05 | 0.004464286 | 43 | 0.02777778 | 0.3185185 | #N/A | #N/A | 0.02777778 | #N/A | 0.02777778 |  |  | 0.1919643 | 0.01488864 | 0.0002020277927 | 0.004464286
44 | #N/A | #N/A | #N/A | #N/A | 216213 | 768 | 0.5354901 | 0.471415 | #N/A | LTWa | 44 | 148.662 | 0.1063106 | 1398.374 | 593.1836 | 0.1067032 | 0.06656155 | 0.1964286 | 44 | 60.325 | 0.2699387 | #N/A | #N/A | 60.325 | #N/A | 47.625 |  |  | 0.1964286 | 49.43114 | 0.380599706 | 0.004464286 | 44 | 318.4122 | 0.2699387 | 0.2699387 | 0.2699387 | 318.4122 | 0.5460123 | 486.3248 | 76.17521 | 0.01226994 | 0.1964286 | 295.2621 | 0.2461018 | 0.004464286 | 44 | 0.05773815 | 0.2993197 | #N/A | #N/A | 0.05773815 | 0.4489796 | 0.07683612 | 0.0001909945 | 0.02721088 | 0.1964286 | 0.0457149 | 0.001061243 | 0.004464286 | 44 | 0.02777778 | 0.3259259 | 0.3259259 | 0.3259259 | 0.02777778 | #N/A | 0.02777778 |  |  | 0.1964286 | 0.01509066 | 0.0001926366021 | 0.004464286
45 | #N/A | #N/A | #N/A | #N/A | 216213 | 768 | 0.8313727 | 0.2439644 | #N/A | LTWa | 45 | 148.9604 | 0.217468 | 684.976 | 57.16578 | 0.01466316 | 0.01539885 | 0.2008929 | 45 | 60.325 | 0.2760736 | #N/A | #N/A | 60.325 | #N/A | 47.625 |  |  | 0.2008929 | 49.81174 | 0.7404588091 | 0.004464286 | 45 | 318.6441 | 0.2760736 | #N/A | #N/A | 318.6441 | 0.5766871 | 562.5 | 31.5 | 0.03067485 | 0.2008929 | 295.5082 | 0.3765946 | 0.004464286 | 45 | 0.05773815 | 0.3061224 | 0.3061224 | 0.3061224 | 0.05773815 | 0.4557823 | 0.07702712 | 0.0006583514 | 0.006802721 | 0.2008929 | 0.04677614 | 0.001209092 | 0.004464286 | 45 | 0.0331565 | 0.3333333 | #N/A | #N/A | 0.0331565 | #N/A | 0.02777778 |  |  | 0.2008929 | 0.0152833 | 0.0001155477519 | 0.004464286
46 | #N/A | #N/A | #N/A | #N/A | 216213 | 768 | 0.8425173 | 0.2472348 | #N/A | LTWa | 46 | 149.1543 | 0.2176419 | 685.32 | 268.2769 | 0.06870695 | 0.01100687 | 0.2053571 | 46 | 60.325 | 0.2822086 | #N/A | #N/A | 60.325 | #N/A | 47.625 |  |  | 0.2053571 | 50.5522 | 0.6315542699 | 0.004464286 | 46 | 318.6441 | 0.2822086 | 0.2822086 | 0.2822086 | 318.6441 | 0.5889571 | 594 | 35.24296 | 0.01226994 | 0.2053571 | 295.8848 | 0.8117307 | 0.004464286 | 46 | 0.05855332 | 0.3129252 | 0.3129252 | 0.3129252 | 0.05855332 | 0.462585 | 0.07768547 | 0.002044354 | 0.006802721 | 0.2053571 | 0.04798524 | 0.0005554979 | 0.004464286 | 46 | 0.0331565 | 0.3407407 | #N/A | #N/A | 0.0331565 | #N/A | 0.02777778 |  |  | 0.2053571 | 0.01539885 | 0.0001567380571 | 0.004464286
47 | #N/A | #N/A | #N/A | #N/A | 193000 | 215 | 0.4157275 | 0.3825967 | #N/A | LTWa | 47 | 149.9364 | 0.3048972 | 491.7606 | 373.1118 | 0.1122161 | 0.03060755 | 0.2098214 | 47 | 60.325 | 0.2883436 | #N/A | #N/A | 60.325 | #N/A | 47.625 |  |  | 0.2098214 | 51.18376 | 0.4473900462 | 0.004464286 | 47 | 319.4915 | 0.2883436 | 0.2883436 | 0.2883436 | 319.4915 | 0.601227 | 629.243 | 5.53178 | 0.01226994 | 0.2098214 | 296.6965 | 0.02685291 | 0.004464286 | 47 | 0.05902078 | 0.3197279 | 0.3197279 | 0.3197279 | 0.05902078 | 0.4693878 | 0.07972983 | 0.01624469 | 0.006802721 | 0.2098214 | 0.04854073 | 0.0001964921 | 0.004464286 | 47 | 0.0331565 | 0.3481481 | #N/A | #N/A | 0.0331565 | #N/A | 0.02777778 |  |  | 0.2098214 | 0.01555559 | 0.0002069657463 | 0.004464286
48 | 350 | 437.5 | 0.0614689 | #N/A | 205000 | 310 | 0.2988739 | 0.3267046 | 1 | LTWb | 48 | 150.4396 | 0.1641372 | 916.5479 | 268.9861 | 0.05905952 | 0.06658769 | 0.2142857 | 48 | 60.325 | 0.2944785 | #N/A | #N/A | 60.325 | #N/A | 47.625 |  |  | 0.2142857 | 51.63115 | 0.2234958852 | 0.004464286 | 48 | 331.8662 | 0.2944785 | 0.2944785 | 0.2944785 | 331.8662 | 0.607362 | 634.7747 | 0.8184795 | 0.006134969 | 0.2142857 | 296.7234 | 0.7485873 | 0.004464286 | 48 | 0.05927739 | 0.3265306 | #N/A | #N/A | 0.05927739 | 0.4761905 | 0.09597452 | 0.00196945 | 0.006802721 | 0.2142857 | 0.04873723 | 0.00108276 | 0.004464286 | 48 | 0.0331565 | 0.3555556 | #N/A | #N/A | 0.0331565 | #N/A | 0.02777778 |  |  | 0.2142857 | 0.01576255 | 0.0004381628621 | 0.004464286
49 | 350 | 437.5 | 0.0614689 | #N/A | 205000 | 310 | 0.2491838 | 0.2723874 | 1 | LTWb | 49 | 150.6995 | 0.194971 | 772.9328 | 201.0437 | 0.04798524 | 0.03329925 | 0.21875 | 49 | 60.325 | 0.3006135 | #N/A | #N/A | 60.325 | #N/A | 47.625 |  |  | 0.21875 | 51.85464 | 0.6671148682 | 0.004464286 | 49 | 336.6071 | 0.3006135 | 0.3006135 | 0.3006135 | 336.6071 | 0.6196319 | 635.5932 | 4.737509 | 0.01226994 | 0.21875 | 297.472 | 0.1006515 | 0.004464286 | 49 | 0.05927739 | 0.3333333 | 0.3333333 | 0.3333333 | 0.05927739 | 0.4829932 | 0.09794397 | 0.001283109 | 0.006802721 | 0.21875 | 0.04981999 | 0.001569115 | 0.004464286 | 49 | 0.0331565 | 0.362963 | #N/A | #N/A | 0.0331565 | #N/A | 0.02777778 |  |  | 0.21875 | 0.01620072 | 4.512888e-05 | 0.004464286
50 | 350 | 437.5 | 0.0614689 | #N/A | 205000 | 310 | 0.2578017 | 0.2818078 | 1 | LTWb | 50 | 151.1083 | 0.1161833 | 1300.603 | 419.5711 | 0.07699189 | 0.02969655 | 0.2232143 | 50 | 60.325 | 0.3067485 | #N/A | #N/A | 60.325 | #N/A | 47.625 |  |  | 0.2232143 | 52.52176 | 0.1141133207 | 0.004464286 | 50 | 343.9781 | 0.3067485 | 0.3067485 | 0.3067485 | 343.9781 | 0.6380368 | 640.3307 | 1.792558 | 0.01840491 | 0.2232143 | 297.5726 | 0.1095732 | 0.004464286 | 50 | 0.0614689 | 0.3401361 | #N/A | #N/A | 0.0614689 | 0.4897959 | 0.09922708 | 0.0007729248 | 0.006802721 | 0.2232143 | 0.0513891 | 0.001246778 | 0.004464286 | 50 | 0.0331565 | 0.3703704 | #N/A | #N/A | 0.0331565 | #N/A | 0.02777778 |  |  | 0.2232143 | 0.01624584 | 0.0007949374648 | 0.004464286
51 | 350 | 437.5 | 0.0614689 | #N/A | 205000 | 310 | 0.2567015 | 0.2806052 | 1 | LTWb | 51 | 153.3877 | 0.426446 | 359.6884 | 132.4692 | 0.04553665 | 0.06651119 | 0.2276786 | 51 | 60.325 | 0.3128834 | 0.3128834 | 0.3128834 | 60.325 | #N/A | 47.625 |  |  | 0.2276786 | 52.63587 | 0.9218165082 | 0.004464286 | 51 | 345.7181 | 0.3128834 | 0.3128834 | 0.3128834 | 345.7181 | 0.6441718 | 642.1233 | 3.78764 | 0.006134969 | 0.2276786 | 297.6822 | 0.0609138 | 0.004464286 | 51 | 0.0614689 | 0.3469388 | #N/A | #N/A | 0.0614689 | 0.5034014 | 0.1 | 0.003279556 | 0.01360544 | 0.2276786 | 0.05263588 | 6.577732e-06 | 0.004464286 | 51 | 0.0331565 | 0.3777778 | #N/A | #N/A | 0.0331565 | #N/A | 0.02777778 |  |  | 0.2276786 | 0.01704078 | 0.001283356 | 0.004464286
52 | 350 | 350 | 0.06872432 | #N/A | 205000 | 310 | 0.3552749 | 0.310686 | 1 | LTWb | 52 | 154.4446 | 0.4399723 | 351.0325 | 335.6176 | 0.1159841 | 0.0200504 | 0.2321429 | 52 | 72.009 | 0.3190184 | #N/A | #N/A | 72.009 | #N/A | 47.625 |  |  | 0.2321429 | 53.55769 | 0.5208207792 | 0.004464286 | 52 | 346.5074 | 0.3190184 | 0.3190184 | 0.3190184 | 346.5074 | 0.6503067 | 645.9109 | 5.604407 | 0.006134969 | 0.2321429 | 297.7431 | 0.07822224 | 0.004464286 | 52 | 0.0614689 | 0.3537415 | #N/A | #N/A | 0.0614689 | 0.5102041 | 0.1032796 | 0.00304523 | 0.006802721 | 0.2321429 | 0.05264246 | 0.0001654714 | 0.004464286 | 52 | 0.0331565 | 0.3851852 | #N/A | #N/A | 0.0331565 | #N/A | 0.0331565 |  |  | 0.2321429 | 0.01832414 | 0.0004522743695 | 0.004464286
53 | 350 | 350 | 0.06872432 | #N/A | 205000 | 310 | 0.3410463 | 0.2982432 | 1 | LTWb | 53 | 154.7101 | 0.4113786 | 376.0771 | 571.888 | 0.1906136 | 0.03332117 | 0.2366071 | 53 | 72.009 | 0.3251534 | #N/A | #N/A | 72.009 | #N/A | 47.625 |  |  | 0.2366071 | 54.07851 | 0.2929017 | 0.004464286 | 53 | 350 | 0.3251534 | #N/A | #N/A | 350 | 0.6748466 | 651.5153 | 5.628616 | 0.02453988 | 0.2366071 | 297.8213 | 1.094468 | 0.004464286 | 53 | 0.0614689 | 0.3605442 | 0.3605442 | 0.3605442 | 0.0614689 | 0.5170068 | 0.1063248 | 0.001529932 | 0.006802721 | 0.2366071 | 0.05280793 | 2.39068e-05 | 0.004464286 | 53 | 0.0331565 | 0.3925926 | #N/A | #N/A | 0.0331565 | #N/A | 0.0331565 |  |  | 0.2366071 | 0.01877641 | 0.001273991 | 0.004464286
54 | 350 | 350 | 0.06872432 | #N/A | 205000 | 310 | 0.3219771 | 0.2815672 | 1 | LTWb | 54 | 156.018 | 0.2452539 | 636.1489 | 280.5576 | 0.07129643 | 0.06653777 | 0.2410714 | 54 | 72.009 | 0.3312883 | #N/A | #N/A | 72.009 | #N/A | 47.625 |  |  | 0.2410714 | 54.37141 | 0.6281385278 | 0.004464286 | 54 | 350 | 0.3312883 | #N/A | #N/A | 350 | 0.6809816 | 657.144 | 5.652825 | 0.006134969 | 0.2410714 | 298.9158 | 1.084189 | 0.004464286 | 54 | 0.06627413 | 0.3673469 | 0.3673469 | 0.3673469 | 0.06627413 | 0.5306122 | 0.1078547 | 0.001258557 | 0.01360544 | 0.2410714 | 0.05283183 | 0.0002156928 | 0.004464286 | 54 | 0.0331565 | 0.4 | #N/A | #N/A | 0.0331565 | #N/A | 0.0331565 |  |  | 0.2410714 | 0.0200504 | 0.0003275261817 | 0.004464286
55 | 350 | 350 | 0.06872432 | #N/A | 205000 | 310 | 0.3624625 | 0.3169716 | 1 | LTWb | 55 | 158.2096 | 0.1843176 | 858.3532 | 318.2101 | 0.06865122 | 0.011001 | 0.2455357 | 55 | 72.009 | 0.3374233 | #N/A | #N/A | 72.009 | #N/A | 60.325 |  |  | 0.2455357 | 54.99955 | 0.03437706 | 0.004464286 | 55 | 350 | 0.3374233 | #N/A | #N/A | 350 | 0.6993865 | 662.7968 | 5.677034 | 0.01840491 | 0.2455357 | 300 | 5.99357e-10 | 0.004464286 | 55 | 0.06745558 | 0.3741497 | 0.3741497 | 0.3741497 | 0.06745558 | 0.537415 | 0.1091133 | 0.001327719 | 0.006802721 | 0.2455357 | 0.05304753 | 0.0004471906 | 0.004464286 | 55 | 0.0331565 | 0.4074074 | #N/A | #N/A | 0.0331565 | #N/A | 0.0331565 |  |  | 0.2455357 | 0.02037793 | 0.0005039387271 | 0.004464286
56 | 350 | 280 | 0.07683612 | #N/A | 205000 | 310 | 0.375635 | 0.2627927 | 1 | LTWb | 56 | 158.4712 | 0.2495698 | 634.9772 | 497.9703 | 0.1247022 | 0.03332577 | 0.25 | 56 | 72.009 | 0.3435583 | #N/A | #N/A | 72.009 | #N/A | 60.325 |  |  | 0.25 | 55.03393 | 0.09775149 | 0.004464286 | 56 | 350 | 0.3435583 | 0.3435583 | 0.3435583 | 350 | 0.7116564 | 668.4738 | 5.701243 | 0.01226994 | 0.25 | 300 | 2.619509 | 0.004464286 | 56 | 0.06861669 | 0.3809524 | 0.3809524 | 0.3809524 | 0.06861669 | 0.5442177 | 0.110441 | 0.001703561 | 0.006802721 | 0.25 | 0.05349472 | 9.442129e-05 | 0.004464286 | 56 | 0.0331565 | 0.4148148 | 0.4148148 | 0.4148148 | 0.0331565 | #N/A | 0.0331565 |  |  | 0.25 | 0.02088187 | 0.0007219481723 | 0.004464286
57 | 350 | 280 | 0.07683612 | #N/A | 205000 | 310 | 0.3766911 | 0.2635315 | 1 | LTWb | 57 | 159.5997 | 0.5719622 | 279.0388 | 565.8052 | 0.212228 | 0.03365774 | 0.2544643 | 57 | 72.009 | 0.3496933 | #N/A | #N/A | 72.009 | #N/A | 60.325 |  |  | 0.2544643 | 55.13168 | 3.232644 | 0.004464286 | 57 | 358.101 | 0.3496933 | #N/A | #N/A | 358.101 | 0.7239264 | 674.1751 | 0.2853785 | 0.01226994 | 0.2544643 | 302.6195 | 8.085166 | 0.004464286 | 57 | 0.06872432 | 0.3877551 | #N/A | #N/A | 0.06872432 | 0.5510204 | 0.1121446 | 0.0002932532 | 0.006802721 | 0.2544643 | 0.05358914 | 0.001243768 | 0.004464286 | 57 | 0.03333333 | 0.4222222 | #N/A | #N/A | 0.03333333 | #N/A | 0.0331565 |  |  | 0.2544643 | 0.02160382 | 0.000400110575 | 0.004464286
58 | 350 | 280 | 0.07683612 | #N/A | 205000 | 310 | 0.363548 | 0.2543367 | 1 | LTWb | 58 | 160.47 | 0.3381414 | 474.5646 | 358.5871 | 0.1025778 | 0.02942066 | 0.2589286 | 58 | 72.009 | 0.3558282 | #N/A | #N/A | 72.009 | #N/A | 60.325 |  |  | 0.2589286 | 58.36432 | 0.6685128113 | 0.004464286 | 58 | 358.101 | 0.3558282 | 0.3558282 | 0.3558282 | 358.101 | 0.7300613 | 674.4604 | 9.846138 | 0.006134969 | 0.2589286 | 310.7047 | 3.641994 | 0.004464286 | 58 | 0.06872432 | 0.3945578 | #N/A | #N/A | 0.06872432 | 0.5646259 | 0.1124378 | 0.003032246 | 0.01360544 | 0.2589286 | 0.05483291 | 0.002104946 | 0.004464286 | 58 | 0.03333333 | 0.4296296 | #N/A | #N/A | 0.03333333 | #N/A | 0.0331565 |  |  | 0.2589286 | 0.02200393 | 0.0007630350073 | 0.004464286
59 | 350 | 280 | 0.07683612 | #N/A | 205000 | 310 | 0.3364403 | 0.2353723 | 1 | LTWb | 59 | 162.6875 | 0.2369326 | 686.6406 | 285.3908 | 0.06694543 | 0.01251953 | 0.2633929 | 59 | 72.009 | 0.3619632 | #N/A | #N/A | 72.009 | #N/A | 60.325 |  |  | 0.2633929 | 59.03283 | 0.5380894628 | 0.004464286 | 59 | 362.2771 | 0.3619632 | #N/A | #N/A | 362.2771 | 0.7361963 | 684.3066 | 1.343598 | 0.006134969 | 0.2633929 | 314.3467 | 1.219937 | 0.004464286 | 59 | 0.06872432 | 0.4013605 | #N/A | #N/A | 0.06872432 | 0.5714286 | 0.1154701 | 0.0006061462 | 0.006802721 | 0.2633929 | 0.05693785 | 0.0001373839 | 0.004464286 | 59 | 0.03333333 | 0.437037 | #N/A | #N/A | 0.03333333 | #N/A | 0.0331565 |  |  | 0.2633929 | 0.02276696 | 0.0001341338 | 0.004464286
60 | #N/A | #N/A | #N/A | #N/A | 89631.84 | #N/A | #N/A | 0.7600447 | #N/A | Electroforming | 60 | 163.0224 | 1.173721 | 138.8936 | 80.51261 | 0.04190594 | 0.06925641 | 0.2678571 | 60 | 72.009 | 0.3680982 | #N/A | #N/A | 72.009 | #N/A | 60.325 |  |  | 0.2678571 | 59.57092 | 2.613721 | 0.004464286 | 60 | 362.2771 | 0.3680982 | 0.3680982 | 0.3680982 | 362.2771 | 0.7546012 | 685.6502 | 5.773871 | 0.01840491 | 0.2678571 | 315.5666 | 2.86655 | 0.004464286 | 60 | 0.06872432 | 0.4081633 | 0.4081633 | 0.4081633 | 0.06872432 | 0.585034 | 0.1160762 | 0.002478584 | 0.01360544 | 0.2678571 | 0.05707524 | 3.650845e-05 | 0.004464286 | 60 | 0.03333333 | 0.4444444 | #N/A | #N/A | 0.03333333 | #N/A | 0.0331565 |  |  | 0.2678571 | 0.0229011 | 0.0002745052156 | 0.004464286
61 | #N/A | #N/A | #N/A | #N/A | 89631.84 | #N/A | #N/A | 0.7236948 | #N/A | Electroforming | 61 | 165.5291 | 0.9812046 | 168.6999 | 113.5353 | 0.05280793 | 0.06649613 | 0.2723214 | 61 | 72.009 | 0.3742331 | #N/A | #N/A | 72.009 | #N/A | 60.325 |  |  | 0.2723214 | 62.18464 | 0.5769956 | 0.004464286 | 61 | 375 | 0.3742331 | 0.3742331 | 0.3742331 | 375 | 0.7668712 | 691.424 | 29.23249 | 0.01226994 | 0.2723214 | 318.4332 | 0.07179012 | 0.004464286 | 61 | 0.07071068 | 0.414966 | #N/A | #N/A | 0.07071068 | 0.5918367 | 0.1185548 | 0.004662531 | 0.006802721 | 0.2723214 | 0.05711175 | 0.0001413023 | 0.004464286 | 61 | 0.03333333 | 0.4518519 | #N/A | #N/A | 0.03333333 | #N/A | 0.0331565 |  |  | 0.2723214 | 0.0231756 | 0.0001035661509 | 0.004464286
62 | #N/A | #N/A | #N/A | #N/A | 89631.84 | #N/A | #N/A | 0.718738 | #N/A | Electroforming | 62 | 165.7961 | 0.2485253 | 667.1195 | 227.1649 | 0.05304753 | 0.01099872 | 0.2767857 | 62 | 72.009 | 0.3803681 | #N/A | #N/A | 72.009 | #N/A | 60.325 |  |  | 0.2767857 | 62.76164 | 0.3826595 | 0.004464286 | 62 | 400 | 0.3803681 | #N/A | #N/A | 400 | 0.7791411 | 720.6565 | 35.87789 | 0.01226994 | 0.2767857 | 318.5049 | 0.04988436 | 0.004464286 | 62 | 0.07071068 | 0.4217687 | 0.4217687 | 0.4217687 | 0.07071068 | 0.5986395 | 0.1232173 | 0.003064486 | 0.006802721 | 0.2767857 | 0.05725305 | 1.803907e-05 | 0.004464286 | 62 | 0.03333333 | 0.4592593 | #N/A | #N/A | 0.03333333 | #N/A | 0.0331565 |  |  | 0.2767857 | 0.02327917 | 0.0005083114238 | 0.004464286
63 | 203.2 | 800 | 0.07071068 | #N/A | 208911.228 | 268.8955 | 0.3010578 | 0.5122041 | 1 | LTWb | 63 | 166.7551 | 0.5234227 | 318.5859 | 130.7384 | 0.04392489 | 0.03321813 | 0.28125 | 63 | 72.009 | 0.3865031 | 0.3865031 | 0.3865031 | 72.009 | #N/A | 60.325 |  |  | 0.28125 | 63.1443 | 0.165352 | 0.004464286 | 63 | 400 | 0.3865031 | #N/A | #N/A | 400 | 0.7852761 | 756.5344 | 12.15297 | 0.006134969 | 0.28125 | 318.5548 | 0.03109204 | 0.004464286 | 63 | 0.07683612 | 0.4285714 | #N/A | #N/A | 0.07683612 | 0.6054422 | 0.1262818 | 0.0004630488 | 0.006802721 | 0.28125 | 0.05727109 | 9.471417e-06 | 0.004464286 | 63 | 0.03333333 | 0.4666667 | #N/A | #N/A | 0.03333333 | #N/A | 0.03333333 |  |  | 0.28125 | 0.02378748 | 0.0002598281941 | 0.004464286
64 | 203.2 | 800 | 0.07071068 | #N/A | 208911.228 | 268.8955 | 0.2592982 | 0.4411564 | 1 | LTWb | 64 | 167.8035 | 0.446529 | 375.7952 | 350.0605 | 0.1076135 | 0.06651679 | 0.2857143 | 64 | 72.263 | 0.392638 | #N/A | #N/A | 72.263 | #N/A | 72.009 |  |  | 0.2857143 | 63.30965 | 0.0147797 | 0.004464286 | 64 | 400 | 0.392638 | #N/A | #N/A | 400 | 0.791411 | 768.6874 | 31.31262 | 0.006134969 | 0.2857143 | 318.5859 | 0.02623341 | 0.004464286 | 64 | 0.07683612 | 0.4353741 | #N/A | #N/A | 0.07683612 | 0.6122449 | 0.1267449 | 0.002422757 | 0.006802721 | 0.2857143 | 0.05728056 | 0.0001879086 | 0.004464286 | 64 | 0.03333333 | 0.4740741 | #N/A | #N/A | 0.03333333 | #N/A | 0.03333333 |  |  | 0.2857143 | 0.02404731 | 0.0007265513589 | 0.004464286
65 | 203.2 | 800 | 0.03535534 | #N/A | 208911.228 | 268.8955 | 0.3253367 | 0.5535108 | 1 | LTWb | 65 | 168.602 | 0.572739 | 294.3785 | 111.972 | 0.03870737 | 0.06652783 | 0.2901786 | 65 | 72.263 | 0.398773 | #N/A | #N/A | 72.263 | #N/A | 72.009 |  |  | 0.2901786 | 63.32443 | 0.1704021 | 0.004464286 | 65 | 400 | 0.398773 | 0.398773 | 0.398773 | 400 | 0.8159509 | 800 | 60.09174 | 0.02453988 | 0.2901786 | 318.6122 | 0.5106917 | 0.004464286 | 65 | 0.07683612 | 0.4421769 | #N/A | #N/A | 0.07683612 | 0.6190476 | 0.1291676 | 0.0503369 | 0.006802721 | 0.2901786 | 0.05746847 | 0.0002077794 | 0.004464286 | 65 | 0.03333333 | 0.4814815 | #N/A | #N/A | 0.03333333 | #N/A | 0.03333333 |  |  | 0.2901786 | 0.02477386 | 6.175666e-06 | 0.004464286
66 | 203.2 | 800 | 0.03535534 | #N/A | 208911.228 | 268.8955 | 0.258327 | 0.4395041 | 1 | LTWb | 66 | 168.8938 | 0.3473033 | 486.3005 | 290.6942 | 0.07804955 | 0.01196601 | 0.2946429 | 66 | 72.263 | 0.404908 | 0.404908 | 0.404908 | 72.263 | #N/A | 72.009 |  |  | 0.2946429 | 63.49483 | 0.01099054 | 0.004464286 | 66 | 437.5 | 0.404908 | #N/A | #N/A | 437.5 | 0.8220859 | 860.0917 | 20.18995 | 0.006134969 | 0.2946429 | 319.1228 | 22.49007 | 0.004464286 | 66 | 0.07683612 | 0.4489796 | 0.4489796 | 0.4489796 | 0.07683612 | 0.6258503 | 0.1795045 | 0.000910426 | 0.006802721 | 0.2946429 | 0.05767625 | 6.093832e-05 | 0.004464286 | 66 | 0.03333333 | 0.4888889 | #N/A | #N/A | 0.03333333 | #N/A | 0.03333333 |  |  | 0.2946429 | 0.02478003 | 0.000125837 | 0.004464286
67 | 203.2 | 400 | 0.1 | #N/A | 208911.228 | 530.8963 | 0.3561235 | 0.5981222 | 1 | LTWb | 67 | 170.4988 | 1.3055194 | 130.5984 | 106.8394 | 0.05483291 | 0.06664294 | 0.2991071 | 67 | 75 | 0.4110429 | 0.4110429 | 0.4110429 | 75 | #N/A | 72.009 |  |  | 0.2991071 | 63.50582 | 0.5822495418 | 0.004464286 | 67 | 437.5 | 0.4110429 | #N/A | #N/A | 437.5 | 0.8343558 | 880.2817 | 25.51541 | 0.01226994 | 0.2991071 | 341.6129 | 3.230483 | 0.004464286 | 67 | 0.07702712 | 0.4557823 | 0.4557823 | 0.4557823 | 0.07702712 | 0.6326531 | 0.1804149 | 0.007933097 | 0.006802721 | 0.2991071 | 0.05773719 | 7.322546e-07 | 0.004464286 | 67 | 0.03333333 | 0.4962963 | #N/A | #N/A | 0.03333333 | #N/A | 0.03333333 |  |  | 0.2991071 | 0.02490587 | 0.00157042 | 0.004464286
68 | 203.2 | 400 | 0.1 | #N/A | 208911.228 | 530.8963 | 0.2931625 | 0.4923768 | 1 | LTWb | 68 | 170.8876 | 0.2178037 | 784.5946 | 93.5103 | 0.01953558 | 0.02690062 | 0.3035714 | 68 | 75.8952 | 0.4171779 | #N/A | #N/A | 75.8952 | #N/A | 72.009 |  |  | 0.3035714 | 64.08807 | 0.01402171 | 0.004464286 | 68 | 437.5 | 0.4171779 | #N/A | #N/A | 437.5 | 0.8466258 | 905.7971 | 9.609542 | 0.01226994 | 0.3035714 | 344.8434 | 1.315568 | 0.004464286 | 68 | 0.07768547 | 0.462585 | 0.462585 | 0.462585 | 0.07768547 | 0.6462585 | 0.188348 | 0.002917092 | 0.01360544 | 0.3035714 | 0.05773792 | 0.000134923 | 0.004464286 | 68 | 0.03333333 | 0.5037037 | #N/A | #N/A | 0.03333333 | #N/A | 0.03333333 |  |  | 0.3035714 | 0.02647629 | 0.0001822867197 | 0.004464286
69 | 203.2 | 400 | 0.05 | #N/A | 208911.228 | 530.8963 | 0.2636495 | 0.4428087 | 1 | LTWb | 69 | 172.1159 | 1.023506 | 168.1631 | 40.2615 | 0.01803863 | 0.03027213 | 0.3080357 | 69 | 75.8952 | 0.4233129 | 0.4233129 | 0.4233129 | 75.8952 | #N/A | 72.009 |  |  | 0.3080357 | 64.1021 | 0.4841265 | 0.004464286 | 69 | 437.5 | 0.4233129 | 0.4233129 | 0.4233129 | 437.5 | 0.8527607 | 915.4066 | 3.711004 | 0.006134969 | 0.3080357 | 346.159 | 0.5023594 | 0.004464286 | 69 | 0.07972983 | 0.4693878 | 0.4693878 | 0.4693878 | 0.07972983 | 0.6598639 | 0.1912651 | 0.001465655 | 0.01360544 | 0.3080357 | 0.05787284 | 0.0008117257 | 0.004464286 | 69 | 0.03333333 | 0.5111111 | #N/A | #N/A | 0.03333333 | #N/A | 0.03333333 |  |  | 0.3080357 | 0.02665858 | 4.865238e-05 | 0.004464286
70 | 203.2 | 400 | 0.05 | #N/A | 208911.228 | 530.8963 | 0.3403833 | 0.5716858 | 1 | LTWb | 70 | 173.1601 | 0.500233 | 346.159 | 326.5157 | 0.1013487 | 0.0666314 | 0.3125 | 70 | 76.2 | 0.4294479 | #N/A | #N/A | 76.2 | #N/A | 72.009 |  |  | 0.3125 | 64.58622 | 0.9159133581 | 0.004464286 | 70 | 455.5669 | 0.4294479 | 0.4294479 | 0.4294479 | 455.5669 | 0.8588957 | 919.1176 | 9.65242 | 0.006134969 | 0.3125 | 346.6613 | 0.4905845 | 0.004464286 | 70 | 0.09597452 | 0.4761905 | 0.4761905 | 0.4761905 | 0.09597452 | 0.6666667 | 0.1927308 | 0.01681426 | 0.006802721 | 0.3125 | 0.05868457 | 0.0001179437 | 0.004464286 | 70 | 0.03333333 | 0.5185185 | #N/A | #N/A | 0.03333333 | #N/A | 0.03333333 |  |  | 0.3125 | 0.02670723 | 0.0001933878828 | 0.004464286
71 | 76.2 | 375 | 0.1032796 | #N/A | 223390.224 | 268.8955 | 0.7177849 | 0.5353359 | 1 | LTWb | 71 | 175.1524 | 0.3808312 | 459.9213 | 215.8676 | 0.05746847 | 0.06649417 | 0.3169643 | 71 | 76.2 | 0.4355828 | #N/A | #N/A | 76.2 | #N/A | 72.009 |  |  | 0.3169643 | 65.50214 | 0.3336766 | 0.004464286 | 71 | 459.7561 | 0.4355828 | 0.4355828 | 0.4355828 | 459.7561 | 0.8650307 | 928.7701 | 4.065754 | 0.006134969 | 0.3169643 | 347.1519 | 0.1083282 | 0.004464286 | 71 | 0.09794397 | 0.4829932 | 0.4829932 | 0.4829932 | 0.09794397 | 0.6734694 | 0.209545 | 0.001034464 | 0.006802721 | 0.3169643 | 0.05880251 | 1.298735e-05 | 0.004464286 | 71 | 0.03333333 | 0.5259259 | #N/A | #N/A | 0.03333333 | #N/A | 0.03333333 |  |  | 0.3169643 | 0.02690062 | 0.0005908707962 | 0.004464286
72 | 76.2 | 300 | 0.1154701 | #N/A | 237179.744 | 268.8955 | 0.802667 | 0.45107 | 1 | LTWb | 72 | 175.629 | 0.3043306 | 577.0995 | 148.5877 | 0.03521772 | 0.05765532 | 0.3214286 | 72 | 76.2 | 0.4417178 | #N/A | #N/A | 76.2 | #N/A | 72.009 |  |  | 0.3214286 | 65.83581 | 0.1713913 | 0.004464286 | 72 | 460.2755 | 0.4417178 | #N/A | #N/A | 460.2755 | 0.8711656 | 932.8358 | 18.50646 | 0.006134969 | 0.3214286 | 347.2602 | 1.095845 | 0.004464286 | 72 | 0.09922708 | 0.4897959 | 0.4897959 | 0.4897959 | 0.09922708 | 0.6870748 | 0.2105795 | 0.002070076 | 0.01360544 | 0.3214286 | 0.0588155 | 0.0001655128 | 0.004464286 | 72 | 0.03333333 | 0.5333333 | #N/A | #N/A | 0.03333333 | #N/A | 0.03333333 |  |  | 0.3214286 | 0.02749149 | 0.0002633117128 | 0.004464286
73 | 76.2 | 300 | 0.2886751 | #N/A | 208911.228 | 268.8955 | 0.7277182 | 0.4642882 | 1 | LTWb | 73 | 175.7072 | 0.2764884 | 635.4958 | 207.1907 | 0.04677614 | 0.02819811 | 0.3258929 | 73 | 76.2 | 0.4478528 | 0.4478528 | 0.4478528 | 76.2 | #N/A | 72.009 |  |  | 0.3258929 | 66.0072 | 0.5031978043 | 0.004464286 | 73 | 460.2755 | 0.4478528 | #N/A | #N/A | 460.2755 | 0.8773006 | 951.3423 | 33.03272 | 0.006134969 | 0.3258929 | 348.3561 | 0.4651198 | 0.004464286 | 73 | 0.1 | 0.4965986 | #N/A | #N/A | 0.1 | 0.6938776 | 0.2126496 | 0.03200572 | 0.006802721 | 0.3258929 | 0.05898101 | 3.901998e-05 | 0.004464286 | 73 | 0.03333333 | 0.5407407 | #N/A | #N/A | 0.03333333 | #N/A | 0.03333333 |  |  | 0.3258929 | 0.0277548 | 5.3119402e-05 | 0.004464286
74 | 76.2 | 300 | 0.05773503 | #N/A | 208911.228 | 268.8955 | 0.7846926 | 0.5006382 | 1 | LTWb | 74 | 176.0214 | 0.2502156 | 703.4788 | 245.7383 | 0.05263588 | 0.01108181 | 0.3303571 | 74 | 100 | 0.4539877 | 0.4539877 | 0.4539877 | 100 | #N/A | 72.009 |  |  | 0.3303571 | 66.5104 | 0.7802849104 | 0.004464286 | 74 | 460.2755 | 0.4539877 | 0.4539877 | 0.4539877 | 460.2755 | 0.8834356 | 984.375 | 35.40917 | 0.006134969 | 0.3303571 | 348.8212 | 2.21129 | 0.004464286 | 74 | 0.1 | 0.5034014 | 0.5034014 | 0.5034014 | 0.1 | 0.7006803 | 0.2446553 | 0.008834405 | 0.006802721 | 0.3303571 | 0.05902003 | 3.949351e-05 | 0.004464286 | 74 | 0.03333333 | 0.5481481 | 0.5481481 | 0.5481481 | 0.03333333 | #N/A | 0.03333333 |  |  | 0.3303571 | 0.02780792 | 0.0001316843 | 0.004464286
75 | 75.8952 | 249 | 0.2534897 | #N/A | 224769.176 | 268.8955 | 0.8358978 | 0.4114155 | 1 | LTWb | 75 | 176.5844 | 0.3860521 | 457.4108 | 592.4433 | 0.1568705 | 0.06650368 | 0.3348214 | 75 | 114.3 | 0.4601227 | #N/A | #N/A | 114.3 | #N/A | 72.263 |  |  | 0.3348214 | 67.29069 | 0.9724603021 | 0.004464286 | 75 | 460.7843 | 0.4601227 | #N/A | #N/A | 460.7843 | 0.8895706 | 1019.784 | 51.6444 | 0.006134969 | 0.3348214 | 351.0325 | 2.48659 | 0.004464286 | 75 | 0.1032796 | 0.5102041 | 0.5102041 | 0.5102041 | 0.1032796 | 0.707483 | 0.2534897 | 0.009916851 | 0.006802721 | 0.3348214 | 0.05905952 | 1.062428e-05 | 0.004464286 | 75 | 0.03472222 | 0.5555556 | #N/A | #N/A | 0.03472222 | #N/A | 0.03333333 |  |  | 0.3348214 | 0.0279396 | 0.0002585095957 | 0.004464286
76 | 75.8952 | 249 | 0.1267449 | #N/A | 224769.176 | 268.8955 | 0.8627539 | 0.4246337 | 1 | LTWb | 76 | 177.1784 | 0.5971705 | 296.6965 | 561.2174 | 0.1838925 | 0.03056995 | 0.3392857 | 76 | 114.3 | 0.4662577 | #N/A | #N/A | 114.3 | #N/A | 72.263 |  |  | 0.3392857 | 68.26315 | 0.1251259 | 0.004464286 | 76 | 460.7843 | 0.4662577 | #N/A | #N/A | 460.7843 | 0.9079755 | 1071.429 | 2.435065 | 0.01840491 | 0.3392857 | 353.5191 | 5.172101 | 0.004464286 | 76 | 0.1063248 | 0.5170068 | 0.5170068 | 0.5170068 | 0.1063248 | 0.7278912 | 0.2634066 | 0.007073724 | 0.02040816 | 0.3392857 | 0.05907015 | 5.409328e-05 | 0.004464286 | 76 | 0.03472222 | 0.562963 | #N/A | #N/A | 0.03472222 | #N/A | 0.03333333 |  |  | 0.3392857 | 0.02819811 | 0.001222543 | 0.004464286
77 | 72.009 | 984.375 | 0.06745558 | 0.01102293 | 215805.9 | 393.0012 | 0.08141879 | 0.2411554 | 1 | LTWb | 77 | 177.4264 | 0.3309033 | 536.1881 | 282.0027 | 0.06863988 | 0.04793199 | 0.34375 | 77 | 114.3 | 0.4723926 | #N/A | #N/A | 114.3 | #N/A | 75.8952 |  |  | 0.34375 | 68.38827 | 0.3585511 | 0.004464286 | 77 | 460.7843 | 0.4723926 | #N/A | #N/A | 460.7843 | 0.9141104 | 1073.864 | 111.1364 | 0.006134969 | 0.34375 | 358.6912 | 0.997227 | 0.004464286 | 77 | 0.1078547 | 0.5238095 | #N/A | #N/A | 0.1078547 | 0.7482993 | 0.2704803 | 0.01204176 | 0.02040816 | 0.34375 | 0.05912424 | 3.678154e-05 | 0.004464286 | 77 | 0.03472222 | 0.5703704 | 0.5703704 | 0.5703704 | 0.03472222 | #N/A | 0.03333333 |  |  | 0.34375 | 0.02942066 | 0.0002758967 | 0.004464286
78 | 72.009 | 1019.784 | 0.06627413 | 0.01102293 | 215805.9 | 393.0012 | 0.08682834 | 0.2664291 | 1 | LTWb | 78 | 178.0427 | 0.2399305 | 742.0596 | 338.9532 | 0.06988696 | 0.06649684 | 0.3482143 | 78 | 114.3 | 0.4785276 | #N/A | #N/A | 114.3 | #N/A | 76.2 |  |  | 0.3482143 | 68.74682 | 1.515353 | 0.004464286 | 78 | 460.7843 | 0.4785276 | #N/A | #N/A | 460.7843 | 0.9263804 | 1185 | 109.3275 | 0.01226994 | 0.3482143 | 359.6884 | 0.9866218 | 0.004464286 | 78 | 0.1078547 | 0.5306122 | 0.5306122 | 0.5306122 | 0.1078547 | 0.7619048 | 0.282522 | 0.006153096 | 0.01360544 | 0.3482143 | 0.05916102 | 6.454749e-05 | 0.004464286 | 78 | 0.0462963 | 0.5777778 | #N/A | #N/A | 0.0462963 | #N/A | 0.03333333 |  |  | 0.3482143 | 0.02969655 | 7.570017e-05 | 0.004464286
79 | 47.625 | 642.1233 | 0.1262818 | 0.01666667 | 215805.9 | 393.0012 | 0.1244798 | 0.2405078 | 1 | LTWb | 79 | 178.262 | 1.07445 | 165.9101 | 252.0757 | 0.1097832 | 0.0528627 | 0.3526786 | 79 | 114.3 | 0.4846626 | #N/A | #N/A | 114.3 | #N/A | 76.2 |  |  | 0.3526786 | 70.26218 | 1.143308 | 0.004464286 | 79 | 460.7843 | 0.4846626 | #N/A | #N/A | 460.7843 | 0.9386503 | 1294.327 | 12.12412 | 0.01226994 | 0.3526786 | 360.675 | 0.2924108 | 0.004464286 | 79 | 0.1091133 | 0.537415 | 0.537415 | 0.537415 | 0.1091133 | 0.7687075 | 0.2886751 | 0.006770264 | 0.006802721 | 0.3526786 | 0.05922557 | 0.0002237847 | 0.004464286 | 79 | 0.0462963 | 0.5851852 | #N/A | #N/A | 0.0462963 | #N/A | 0.03333333 |  |  | 0.3526786 | 0.02977225 | 0.000312799046 | 0.004464286
80 | 47.625 | 674.4604 | 0.1232173 | 0.01666667 | 215805.9 | 393.0012 | 0.1639716 | 0.3327645 | 1 | LTWb | 80 | 179.3735 | 0.2864831 | 626.1224 | 205.185 | 0.0457149 | 0.01247657 | 0.3571429 | 80 | 114.3 | 0.4907975 | #N/A | #N/A | 114.3 | #N/A | 76.2 |  |  | 0.3571429 | 71.40548 | 0.1766747 | 0.004464286 | 80 | 460.7843 | 0.4907975 | 0.4907975 | 0.4907975 | 460.7843 | 0.9447853 | 1306.452 | 37.15028 | 0.006134969 | 0.3571429 | 360.9674 | 0.4629344 | 0.004464286 | 80 | 0.110441 | 0.5442177 | 0.5442177 | 0.5442177 | 0.110441 | 0.7755102 | 0.2954454 | 0.001451829 | 0.006802721 | 0.3571429 | 0.05944935 | 0.0002094579 | 0.004464286 | 80 | 0.0462963 | 0.5925926 | #N/A | #N/A | 0.0462963 | #N/A | 0.03472222 |  |  | 0.3571429 | 0.03008505 | 0.0001870824899 | 0.004464286
81 | 23.9395 | 331.8662 | 0.3494527 | 0.0331565 | 215805.9 | 393.0012 | 0.2942677 | 0.2938445 | 1 | LTWb | 81 | 180.7182 | 0.2736363 | 660.4322 | 370.1528 | 0.07970123 | 0.03316043 | 0.3616071 | 81 | 114.3 | 0.4969325 | #N/A | #N/A | 114.3 | #N/A | 114.3 |  |  | 0.3616071 | 71.58216 | 0.4747698 | 0.004464286 | 81 | 464.2857 | 0.4969325 | 0.4969325 | 0.4969325 | 464.2857 | 0.9570552 | 1343.602 | 66.84587 | 0.01226994 | 0.3616071 | 361.4304 | 0.4648113 | 0.004464286 | 81 | 0.1121446 | 0.5510204 | 0.5510204 | 0.5510204 | 0.1121446 | 0.7823129 | 0.2968972 | 0.01985706 | 0.006802721 | 0.3616071 | 0.05965881 | 0.0001249601 | 0.004464286 | 81 | 0.0462963 | 0.6 | #N/A | #N/A | 0.0462963 | #N/A | 0.03472222 |  |  | 0.3616071 | 0.03027213 | 8.57362e-05 | 0.004464286
82 | 23.9395 | 346.5074 | 0.3419902 | 0.0331565 | 215805.9 | 393.0012 | 0.4162041 | 0.433941 | 1 | LTWb | 82 | 182.6733 | 0.2999977 | 608.9155 | 309.5269 | 0.06866651 | 0.07309138 | 0.3660714 | 82 | 114.3 | 0.5030675 | #N/A | #N/A | 114.3 | #N/A | 114.3 |  |  | 0.3660714 | 72.05693 | 0.02798046 | 0.004464286 | 82 | 473.6181 | 0.5030675 | 0.5030675 | 0.5030675 | 473.6181 | 0.9631902 | 1410.448 | 5.348901 | 0.006134969 | 0.3660714 | 361.8952 | 13.90004 | 0.004464286 | 82 | 0.1124378 | 0.5578231 | #N/A | #N/A | 0.1124378 | 0.7959184 | 0.3167543 | 0.01314888 | 0.01360544 | 0.3660714 | 0.05978377 | 0.0006151513 | 0.004464286 | 82 | 0.0462963 | 0.6074074 | 0.6074074 | 0.6074074 | 0.0462963 | #N/A | 0.0462963 |  |  | 0.3660714 | 0.03035787 | 0.000212079742 | 0.004464286
83 | 72.009 | 1306.452 | 0.05855332 | 0.01102293 | 215805.9 | 393.0012 | 0.03450595 | 0.1356436 | 1 | LTWb | 83 | 183.7954 | 0.2824701 | 650.6721 | 228.495 | 0.04873723 | 0.06102504 | 0.3705357 | 83 | 114.3 | 0.5092025 | #N/A | #N/A | 114.3 | #N/A | 114.3 |  |  | 0.3705357 | 72.08491 | 0.1395748 | 0.004464286 | 83 | 475 | 0.5092025 | #N/A | #N/A | 475 | 0.9693252 | 1415.797 | 8.826453 | 0.006134969 | 0.3705357 | 375.7952 | 0.2818516 | 0.004464286 | 83 | 0.1124378 | 0.5646259 | 0.5646259 | 0.5646259 | 0.1124378 | 0.8027211 | 0.3299032 | 0.01208704 | 0.006802721 | 0.3705357 | 0.06039892 | 0.0004983129 | 0.004464286 | 83 | 0.06648936 | 0.6148148 | #N/A | #N/A | 0.06648936 | #N/A | 0.0462963 |  |  | 0.3705357 | 0.03056995 | 3.75962742e-05 | 0.004464286
84 | 72.009 | 1343.602 | 0.05773815 | 0.01102293 | 215805.9 | 393.0012 | 0.03828879 | 0.154794 | 1 | LTWb | 84 | 184.8589 | 1.43327 | 128.977 | 68.99688 | 0.03286495 | 0.01485892 | 0.375 | 84 | 114.3 | 0.5153374 | #N/A | #N/A | 114.3 | #N/A | 114.3 |  |  | 0.375 | 72.22448 | 0.01483525 | 0.004464286 | 84 | 475 | 0.5153374 | 0.5153374 | 0.5153374 | 475 | 0.9754601 | 1424.623 | 7.780991 | 0.006134969 | 0.375 | 376.0771 | 8.580949 | 0.004464286 | 84 | 0.1154701 | 0.5714286 | 0.5714286 | 0.5714286 | 0.1154701 | 0.8095238 | 0.3419902 | 0.0001432906 | 0.006802721 | 0.375 | 0.06089724 | 0.0001874277 | 0.004464286 | 84 | 0.06648936 | 0.6222222 | #N/A | #N/A | 0.06648936 | #N/A | 0.0462963 |  |  | 0.375 | 0.03060755 | 0.0001762255447 | 0.004464286
85 | 47.625 | 860.0917 | 0.1091133 | 0.01666667 | 215805.9 | 393.0012 | 0.09088394 | 0.2352035 | 1 | LTWb | 85 | 185.306 | 0.2805511 | 660.5072 | 254.7646 | 0.05349472 | 0.03327096 | 0.3794643 | 85 | 114.3 | 0.5214724 | #N/A | #N/A | 114.3 | #N/A | 114.3 |  |  | 0.3794643 | 72.23932 | 0.0129942 | 0.004464286 | 85 | 478.8851 | 0.5214724 | 0.5214724 | 0.5214724 | 478.8851 | 0.9815951 | 1432.404 | 8.340035 | 0.006134969 | 0.3794643 | 384.658 | 3.747726 | 0.004464286 | 85 | 0.1160762 | 0.5782313 | #N/A | #N/A | 0.1160762 | 0.8231293 | 0.3421335 | 0.007319192 | 0.01360544 | 0.3794643 | 0.06108466 | 0.004435421 | 0.004464286 | 85 | 0.06648936 | 0.6296296 | #N/A | #N/A | 0.06648936 | #N/A | 0.0462963 |  |  | 0.3794643 | 0.03078377 | 0.0002743616057 | 0.004464286
86 | 47.625 | 880.2817 | 0.1078547 | 0.01666667 | 215805.9 | 393.0012 | 0.1112012 | 0.2945391 | 1 | LTWb | 86 | 185.3831 | 0.4050632 | 457.6648 | 139.1904 | 0.03509662 | 0.01624584 | 0.3839286 | 86 | 114.3 | 0.5276074 | #N/A | #N/A | 114.3 | #N/A | 114.3 |  |  | 0.3839286 | 72.25231 | 0.3964527241 | 0.004464286 | 86 | 478.9562 | 0.5276074 | 0.5276074 | 0.5276074 | 478.9562 | 0.993865 | 1440.744 | 28.16778 | 0.01226994 | 0.3839286 | 388.4058 | 3.250067 | 0.004464286 | 86 | 0.1160762 | 0.585034 | 0.585034 | 0.585034 | 0.1160762 | 0.829932 | 0.3494527 | 0.006703278 | 0.006802721 | 0.3839286 | 0.06552009 | 0.0003016838 | 0.004464286 | 86 | 0.06648936 | 0.637037 | #N/A | #N/A | 0.06648936 | #N/A | 0.06648936 |  |  | 0.3839286 | 0.03105813 | 0.0004599301027 | 0.004464286
87 | 23.9395 | 459.7561 | 0.2968972 | 0.0331565 | 215805.9 | 393.0012 | 0.1937148 | 0.2679799 | 1 | LTWb | 87 | 187.667 | 0.1433357 | 1309.283 | 446.9657 | 0.06582177 | 0.06636931 | 0.3883929 | 87 | 114.3 | 0.5337423 | 0.5337423 | 0.5337423 | 114.3 | #N/A | 114.3 |  |  | 0.3883929 | 72.64877 | 0.7697347 | 0.004464286 | 87 | 486.2779 | 0.5337423 | 0.5337423 | 0.5337423 | 486.2779 | 1 | 1468.912 |  | 0.006134969 | 0.3883929 | 391.6558 | 0.3465325 | 0.004464286 | 87 | 0.1185548 | 0.5918367 | 0.5918367 | 0.5918367 | 0.1185548 | 0.8367347 | 0.356156 | 0.0006031435 | 0.006802721 | 0.3883929 | 0.06582177 | 0.001123666 | 0.004464286 | 87 | 0.06648936 | 0.6444444 | #N/A | #N/A | 0.06648936 | #N/A | 0.06648936 |  |  | 0.3883929 | 0.03151806 | 8.869807e-05 | 0.004464286
88 | 23.9395 | 464.2857 | 0.2954454 | 0.0331565 | 215805.9 | 393.0012 | 0.2321202 | 0.3242725 | 1 | LTWb | 88 | 188.0433 | 0.293772 | 640.0997 | 283.8287 | 0.05965881 | 0.03331289 | 0.3928571 | 88 | 137.16 | 0.5398773 | #N/A | #N/A | 137.16 | #N/A | 114.3 |  |  | 0.3928571 | 73.4185 | 0.6581895 | 0.004464286 | 88 | 486.3248 | 0.5398773 | #N/A | #N/A | 486.3248 | #N/A | 119 |  |  | 0.3928571 | 392.0024 | 5.21947 | 0.004464286 | 88 | 0.1232173 | 0.5986395 | 0.5986395 | 0.5986395 | 0.1232173 | 0.8435374 | 0.3567591 | 0.004675664 | 0.006802721 | 0.3928571 | 0.06694543 | 0.0001470524 | 0.004464286 | 88 | 0.06648936 | 0.6518519 | #N/A | #N/A | 0.06648936 | #N/A | 0.06648936 |  |  | 0.3928571 | 0.03160676 | 7.941915e-06 | 0.004464286
89 | 72.009 | 1073.864 | 0.1291676 | 0.01102293 | 215805.9 | 393.0012 | 0.06754836 | 0.2182608 | 1 | LTWb | 89 | 189.285 | 0.2764709 | 684.6471 | 528.572 | 0.1067221 | 0.0231756 | 0.3973214 | 89 | 137.16 | 0.5460123 | #N/A | #N/A | 137.16 | #N/A | 114.3 |  |  | 0.3973214 | 74.07669 | 0.9368943231 | 0.004464286 | 89 | 486.3248 | 0.5460123 | 0.5460123 | 0.5460123 | 486.3248 | #N/A | 135 |  |  | 0.3973214 | 397.2218 | 1.38633 | 0.004464286 | 89 | 0.1262818 | 0.6054422 | 0.6054422 | 0.6054422 | 0.1262818 | 0.8503401 | 0.3614348 | 0.005095659 | 0.006802721 | 0.3973214 | 0.06709249 | 0.001547396 | 0.004464286 | 89 | 0.06648936 | 0.6592593 | #N/A | #N/A | 0.06648936 | #N/A | 0.06648936 |  |  | 0.3973214 | 0.0316147 | 0.0001476361 | 0.004464286
90 | 47.625 | 684.3066 | 0.2446553 | 0.01666667 | 215805.9 | 393.0012 | 0.1505987 | 0.3100871 | 1 | LTWb | 90 | 190.9238 | 0.4134483 | 461.7839 | 103.2148 | 0.02515721 | 0.06664311 | 0.4017857 | 90 | 137.16 | 0.5521472 | #N/A | #N/A | 137.16 | #N/A | 114.3 |  |  | 0.4017857 | 75.01358 | 0.4180325 | 0.004464286 | 90 | 562.5 | 0.5521472 | #N/A | #N/A | 562.5 | #N/A | 135 |  |  | 0.4017857 | 398.6082 | 4.605029 | 0.004464286 | 90 | 0.1267449 | 0.6122449 | 0.6122449 | 0.6122449 | 0.1267449 | 0.877551 | 0.3665304 | 0.01598644 | 0.02721088 | 0.4017857 | 0.06863988 | 1.133457e-05 | 0.004464286 | 90 | 0.06648936 | 0.6666667 | #N/A | #N/A | 0.06648936 | #N/A | 0.06648936 |  |  | 0.4017857 | 0.03176234 | 0.0008074932927 | 0.004464286
91 | 23.9395 | 343.9781 | 0.6864904 | 0.0331565 | 215805.9 | 393.0012 | 0.2520097 | 0.2608314 | 1 | LTWb | 91 | 191.4831 | 0.2797535 | 684.4706 | 493.4422 | 0.09849825 | 0.06663268 | 0.40625 | 91 | 137.16 | 0.5582822 | #N/A | #N/A | 137.16 | #N/A | 114.3 |  |  | 0.40625 | 75.43162 | 0.4939524 | 0.004464286 | 91 | 562.5 | 0.5582822 | #N/A | #N/A | 562.5 | #N/A | 169 |  |  | 0.40625 | 403.2132 | 1.355725 | 0.004464286 | 91 | 0.1291676 | 0.6190476 | 0.6190476 | 0.6190476 | 0.1291676 | 0.8979592 | 0.3825169 | 0.03864212 | 0.02040816 | 0.40625 | 0.06865122 | 9.195749e-06 | 0.004464286 | 91 | 0.06648936 | 0.6740741 | #N/A | #N/A | 0.06648936 | #N/A | 0.06648936 |  |  | 0.40625 | 0.03256983 | 0.0003324943512 | 0.004464286
92 | 72.009 | 1424.623 | 0.1121446 | 0.01102293 | 215805.9 | 393.0012 | 0.04010256 | 0.1719032 | 1 | LTWb | 92 | 191.7623 | 0.818367 | 234.3232 | 356.9524 | 0.1216016 | 0.0665447 | 0.4107143 | 92 | 137.16 | 0.5644172 | #N/A | #N/A | 137.16 | #N/A | 114.3 |  |  | 0.4107143 | 75.92557 | 0.1246823515 | 0.004464286 | 92 | 562.5 | 0.5644172 | #N/A | #N/A | 562.5 | #N/A | 237.9747 |  |  | 0.4107143 | 404.5689 | 3.748442 | 0.004464286 | 92 | 0.1795045 | 0.6258503 | 0.6258503 | 0.6258503 | 0.1795045 | 0.9115646 | 0.421159 | 0.0624034 | 0.01360544 | 0.4107143 | 0.06866041 | 6.098528e-06 | 0.004464286 | 92 | 0.06648936 | 0.6814815 | #N/A | #N/A | 0.06648936 | #N/A | 0.06648936 |  |  | 0.4107143 | 0.03290233 | 0.0002563306 | 0.004464286
93 | 47.625 | 932.8358 | 0.209545 | 0.01666667 | 215805.9 | 393.0012 | 0.072631 | 0.2038633 | 1 | LTWb | 93 | 192.1238 | 0.6458552 | 297.472 | 366.2344 | 0.1105236 | 0.06657401 | 0.4151786 | 93 | 137.16 | 0.5705521 | #N/A | #N/A | 137.16 | #N/A | 137.16 |  |  | 0.4151786 | 76.05025 | 0.0966893808 | 0.004464286 | 93 | 562.5 | 0.5705521 | #N/A | #N/A | 562.5 | #N/A | 237.9747 |  |  | 0.4151786 | 408.3173 | 22.52803 | 0.004464286 | 93 | 0.1804149 | 0.6326531 | 0.6326531 | 0.6326531 | 0.1804149 | 0.9183673 | 0.4835624 | 0.01712135 | 0.006802721 | 0.4151786 | 0.06866651 | 1.067e-05 | 0.004464286 | 93 | 0.06648936 | 0.6888889 | #N/A | #N/A | 0.06648936 | #N/A | 0.06648936 |  |  | 0.4151786 | 0.03315866 | 7.967745e-07 | 0.004464286
94 | 23.9395 | 336.6071 | 1.387932 | 0.0331565 | 215805.9 | 393.0012 | 0.2529599 | 0.2562046 | 1 | LTWb | 94 | 196.3872 | 0.8201575 | 239.4506 | 159.9769 | 0.05264246 | 0.02977225 | 0.4196429 | 94 | 137.16 | 0.5766871 | #N/A | #N/A | 137.16 | #N/A | 137.16 |  |  | 0.4196429 | 76.14694 | 0.001916997 | 0.004464286 | 94 | 562.5 | 0.5766871 | 0.5766871 | 0.5766871 | 562.5 | #N/A | 237.9747 |  |  | 0.4196429 | 430.8454 | 0.9082485 | 0.004464286 | 94 | 0.188348 | 0.6394558 | #N/A | #N/A | 0.188348 | 0.9251701 | 0.5006837 | 0.06007734 | 0.006802721 | 0.4196429 | 0.06867718 | 1.826502e-05 | 0.004464286 | 94 | 0.06648936 | 0.6962963 | #N/A | #N/A | 0.06648936 | #N/A | 0.06648936 |  |  | 0.4196429 | 0.03315946 | 9.786233e-07 | 0.004464286
95 | 23.9395 | 473.6181 | 1.462601 | 0.0331565 | 215805.9 | 393.0012 | 0.135519 | 0.1931258 | 1 | LTWb | 95 | 196.8069 | 0.2111087 | 932.2536 | 117.4363 | 0.01954317 | 0.06652567 | 0.4241071 | 95 | 137.16 | 0.5828221 | 0.5828221 | 0.5828221 | 137.16 | #N/A | 137.16 |  |  | 0.4241071 | 76.14886 | 1.733067433 | 0.004464286 | 95 | 594 | 0.5828221 | #N/A | #N/A | 594 | #N/A | 249 |  |  | 0.4241071 | 431.7536 | 4.199645 | 0.004464286 | 95 | 0.188348 | 0.6462585 | 0.6462585 | 0.6462585 | 0.188348 | 0.9455782 | 0.5607611 | 0.1257294 | 0.02040816 | 0.4241071 | 0.06869545 | 5.040368e-06 | 0.004464286 | 95 | 0.06648936 | 0.7037037 | 0.7037037 | 0.7037037 | 0.06648936 | #N/A | 0.06648936 |  |  | 0.4241071 | 0.03316043 | 1.560109e-06 | 0.004464286
96 | 72.009 | 486.2779 | 0.09597452 | 0.01102293 | 112384.5 | 199.948 | 0.2225478 | 0.3181263 | 1 | LTWb | 96 | 197.0675 | 0.5649526 | 348.8212 | 97.67213 | 0.02653715 | 0.06650093 | 0.4285714 | 96 | 190.5 | 0.5889571 | #N/A | #N/A | 190.5 | #N/A | 137.16 |  |  | 0.4285714 | 77.88193 | 4.669395 | 0.004464286 | 96 | 594 | 0.5889571 | 0.5889571 | 0.5889571 | 594 | #N/A | 263 |  |  | 0.4285714 | 435.9533 | 20.96415 | 0.004464286 | 96 | 0.1912651 | 0.6530612 | #N/A | #N/A | 0.1912651 | 0.952381 | 0.6864904 | 0.1620377 | 0.006802721 | 0.4285714 | 0.06870049 | 6.459933e-06 | 0.004464286 | 96 | 0.06666667 | 0.7111111 | #N/A | #N/A | 0.06666667 | #N/A | 0.06648936 |  |  | 0.4285714 | 0.03316199 | 6.05916e-06 | 0.004464286
97 | 47.625 | 314.5973 | 0.1804149 | 0.01666667 | 112384.5 | 199.948 | 0.2471101 | 0.2285269 | 1 | LTWb | 97 | 198.3973 | 0.289404 | 685.5375 | 563.6358 | 0.1085044 | 0.02276696 | 0.4330357 | 97 | 190.5 | 0.595092 | #N/A | #N/A | 190.5 | #N/A | 137.16 |  |  | 0.4330357 | 82.55132 | 14.11213 | 0.004464286 | 97 | 629.243 | 0.595092 | #N/A | #N/A | 629.243 | #N/A | 270 |  |  | 0.4330357 | 456.9174 | 0.4934174 | 0.004464286 | 97 | 0.1912651 | 0.6598639 | 0.6598639 | 0.6598639 | 0.1912651 | 0.9591837 | 0.8485281 | 0.04975467 | 0.006802721 | 0.4330357 | 0.06870695 | 0.001151724 | 0.004464286 | 97 | 0.06666667 | 0.7185185 | #N/A | #N/A | 0.06666667 | #N/A | 0.06648936 |  |  | 0.4330357 | 0.03316805 | 5.626378e-06 | 0.004464286
98 | 47.625 | 317.7966 | 0.1795045 | 0.01666667 | 112384.5 | 199.948 | 0.2362239 | 0.2206809 | 1 | LTWb | 98 | 201.0593 | 0.3279377 | 613.1021 | 190.5312 | 0.03827151 | 0.0666001 | 0.4375 | 98 | 190.5 | 0.601227 | #N/A | #N/A | 190.5 | #N/A | 137.16 |  |  | 0.4375 | 96.66345 | 3.200897 | 0.004464286 | 98 | 629.243 | 0.601227 | 0.601227 | 0.601227 | 629.243 | #N/A | 270 |  |  | 0.4375 | 457.4108 | 0.2539476 | 0.004464286 | 98 | 0.1927308 | 0.6666667 | 0.6666667 | 0.6666667 | 0.1927308 | 0.9659864 | 0.8982828 | 0.08151309 | 0.006802721 | 0.4375 | 0.06985867 | 2.828768e-05 | 0.004464286 | 98 | 0.06666667 | 0.7259259 | #N/A | #N/A | 0.06666667 | #N/A | 0.06666667 |  |  | 0.4375 | 0.03317368 | 2.170429e-05 | 0.004464286
99 | 23.9395 | 161.6638 | 0.5006837 | 0.0331565 | 112384.5 | 199.948 | 0.6814038 | 0.323824 | 1 | LTWb | 99 | 201.4434 | 0.1426447 | 1412.204 | 141.1855 | 0.01865041 | 0.07728708 | 0.4419643 | 99 | 190.5 | 0.607362 | #N/A | #N/A | 190.5 | #N/A | 137.16 |  |  | 0.4419643 | 99.86435 | 0.3061947 | 0.004464286 | 99 | 634.7747 | 0.607362 | 0.607362 | 0.607362 | 634.7747 | #N/A | 280 |  |  | 0.4419643 | 457.6648 | 2.106815 | 0.004464286 | 99 | 0.209545 | 0.6734694 | 0.6734694 | 0.6734694 | 0.209545 | 0.9727891 | 0.9797959 | 0.02500094 | 0.006802721 | 0.4419643 | 0.06988696 | 0.000611237 | 0.004464286 | 99 | 0.06666667 | 0.7333333 | #N/A | #N/A | 0.06666667 | #N/A | 0.06666667 |  |  | 0.4419643 | 0.03319538 | 7.112274e-06 | 0.004464286
100 | 72.009 | 951.3423 | 0.06861669 | 0.01102293 | 108247.6895 | 199.948 | 0.07732995 | 0.2245247 | 1 | LTWb | 100 | 202.122 | 0.1537937 | 1314.241 | 139.1097 | 0.01898481 | 0.03319538 | 0.4464286 | 100 | 190.5 | 0.6134969 | #N/A | #N/A | 190.5 | #N/A | 190.5 |  |  | 0.4464286 | 100.1705 | 0.953372709 | 0.004464286 | 100 | 635.5932 | 0.6134969 | #N/A | #N/A | 635.5932 | #N/A | 280 |  |  | 0.4464286 | 459.7716 | 0.1497252 | 0.004464286 | 100 | 0.2105795 | 0.6802721 | #N/A | #N/A | 0.2105795 | 0.9795918 | 1.004797 | 0.3831353 | 0.006802721 | 0.4464286 | 0.0704982 | 0.0003848034 | 0.004464286 | 100 | 0.06666667 | 0.7407407 | #N/A | #N/A | 0.06666667 | #N/A | 0.06666667 |  |  | 0.4464286 | 0.0332025 | 3.680325e-06 | 0.004464286
101 | 23.9395 | 319.4915 | 0.356156 | 0.0331565 | 108247.6895 | 199.948 | 0.2784107 | 0.2714719 | 1 | LTWb | 101 | 220.3603 | 1.05587 | 208.7002 | 318.5087 | 0.1000522 | 0.03078377 | 0.4508929 | 101 | 190.5 | 0.6196319 | #N/A | #N/A | 190.5 | #N/A | 190.5 |  |  | 0.4508929 | 101.1239 | 0.768014228 | 0.004464286 | 101 | 635.5932 | 0.6196319 | 0.6196319 | 0.6196319 | 635.5932 | #N/A | 280 |  |  | 0.4508929 | 459.9213 | 0.07757611 | 0.004464286 | 101 | 0.2105795 | 0.6870748 | 0.6870748 | 0.6870748 | 0.2105795 | 0.9863946 | 1.387932 | 0.07466853 | 0.006802721 | 0.4508929 | 0.070883 | 6.101339e-06 | 0.004464286 | 101 | 0.06666667 | 0.7481481 | #N/A | #N/A | 0.06666667 | #N/A | 0.06666667 |  |  | 0.4508929 | 0.03320618 | 2.870877e-06 | 0.004464286
102 | 23.9395 | 318.4122 | 0.3567591 | 0.0331565 | 108247.6895 | 199.948 | 0.3109239 | 0.3021506 | 1 | LTWb | 102 | 228.6958 | 0.3563538 | 641.766 | 397.9921 | 0.06869545 | 0.01101628 | 0.4553571 | 102 | 190.5 | 0.6257669 | #N/A | #N/A | 190.5 | #N/A | 190.5 |  |  | 0.4553571 | 101.8919 | 0.649534211 | 0.004464286 | 102 | 640.3307 | 0.6257669 | #N/A | #N/A | 640.3307 | #N/A | 300 |  |  | 0.4553571 | 459.9989 | 0.08136405 | 0.004464286 | 102 | 0.2126496 | 0.6938776 | 0.6938776 | 0.6938776 | 0.2126496 | 0.9931973 | 1.462601 | 1.070698 | 0.006802721 | 0.4553571 | 0.0708891 | 0.000401395 | 0.004464286 | 102 | 0.06666667 | 0.7555556 | #N/A | #N/A | 0.06666667 | #N/A | 0.06666667 |  |  | 0.4553571 | 0.03320905 | 4.503276e-06 | 0.004464286
103 | 72.009 | 1343.602 | 0.05773815 | 0.01102293 | 108247.6895 | 199.948 | 0.04038195 | 0.1655913 | 1 | LTWb | 103 | 233.6858 | 0.7937023 | 294.4251 | 293.0296 | 0.07307885 | 0.01325531 | 0.4598214 | 103 | 190.5 | 0.6319018 | #N/A | #N/A | 190.5 | #N/A | 190.5 |  |  | 0.4598214 | 102.5415 | 1.424593344 | 0.004464286 | 103 | 640.3307 | 0.6319018 | #N/A | #N/A | 640.3307 | #N/A | 300 |  |  | 0.4598214 | 460.0803 | 0.0631846 | 0.004464286 | 103 | 0.2446553 | 0.7006803 | 0.7006803 | 0.7006803 | 0.2446553 | 1 | 2.533299 |  | 0.006802721 | 0.4598214 | 0.0712905 | 5.938559e-06 | 0.004464286 | 103 | 0.06666667 | 0.762963 | #N/A | #N/A | 0.06666667 | #N/A | 0.06666667 |  |  | 0.4598214 | 0.03321355 | 1.141696e-06 | 0.004464286
104 | 72.009 | 1410.448 | 0.05635334 | 0.01102293 | 108247.6895 | 199.948 | 0.04046414 | 0.1741835 | 1 | LTWb | 104 | 23.88369 | 0.07496166 | 318.6122 | 139.1598 | 0.3264232 | 0.03326404 | 0.4642857 | 104 | 190.5 | 0.6380368 | #N/A | #N/A | 190.5 | #N/A | 190.5 |  |  | 0.4642857 | 103.9661 | 0.211790389 | 0.004464286 | 104 | 640.3307 | 0.6380368 | 0.6380368 | 0.6380368 | 640.3307 | #N/A | 300 |  |  | 0.4642857 | 460.1435 | 0.1435239 | 0.004464286 | 104 | 0.2534897 | 0.707483 | 0.707483 | 0.707483 | 0.2534897 | #N/A | 0.02524778 |  |  | 0.4642857 | 0.07129643 | 0.001323924 | 0.004464286 | 104 | 0.06666667 | 0.7703704 | #N/A | #N/A | 0.06666667 | #N/A | 0.06666667 |  |  | 0.4642857 | 0.03321469 | 3.441261e-06 | 0.004464286
105 | 47.625 | 880.2817 | 0.1078547 | 0.01666667 | 108247.6895 | 199.948 | 0.06598276 | 0.1772686 | 1 | LTWb | 105 | 23.89356 | 0.08398738 | 284.4898 | 145.6598 | 0.3614312 | 0.06652615 | 0.46875 | 105 | 190.5 | 0.6441718 | #N/A | #N/A | 190.5 | #N/A | 190.5 |  |  | 0.46875 | 104.1779 | 0.1651646 | 0.004464286 | 105 | 642.1233 | 0.6441718 | 0.6441718 | 0.6441718 | 642.1233 | #N/A | 300 |  |  | 0.46875 | 460.287 | 0.08773538 | 0.004464286 | 105 | 0.2634066 | 0.7142857 | #N/A | #N/A | 0.2634066 | #N/A | 0.02642209 |  |  | 0.46875 | 0.07262036 | 0.0004576093 | 0.004464286 | 105 | 0.06666667 | 0.7777778 | #N/A | #N/A | 0.06666667 | #N/A | 0.06666667 |  |  | 0.46875 | 0.03321813 | 5.328922e-06 | 0.004464286
106 | 47.625 | 905.7971 | 0.1063248 | 0.01666667 | 108247.6895 | 199.948 | 0.0579939 | 0.1603219 | 1 | LTWb | 106 | 23.876 | 0.05193013 | 459.7716 | 54.69368 | 0.1068328 | 0.03320618 | 0.4732143 | 106 | 190.5 | 0.6503067 | #N/A | #N/A | 190.5 | #N/A | 190.5 |  |  | 0.4732143 | 104.343 | 0.1451576 | 0.004464286 | 106 | 645.9109 | 0.6503067 | 0.6503067 | 0.6503067 | 645.9109 | #N/A | 300 |  |  | 0.4732143 | 460.3747 | 0.1112791 | 0.004464286 | 106 | 0.2634066 | 0.7210884 | #N/A | #N/A | 0.2634066 | #N/A | 0.03535534 |  |  | 0.4732143 | 0.07307797 | 8.839546e-07 | 0.004464286 | 106 | 0.06666667 | 0.7851852 | #N/A | #N/A | 0.06666667 | #N/A | 0.06666667 |  |  | 0.4732143 | 0.03322346 | 4.057953e-05 | 0.004464286
107 | 72.263 | 478.9562 | 0.1927308 | 0.01098418 | 112384.5 | 199.948 | 0.2020653 | 0.2844981 | 1 | LTWb | 107 | 23.876 | 0.05183145 | 460.6469 | 57.49449 | 0.1121968 | 0.03322346 | 0.4776786 | 107 | 190.5 | 0.6564417 | #N/A | #N/A | 190.5 | #N/A | 190.5 |  |  | 0.4776786 | 104.4882 | 0.5567065 | 0.004464286 | 107 | 651.5153 | 0.6564417 | #N/A | #N/A | 651.5153 | #N/A | 300 |  |  | 0.4776786 | 460.486 | 0.02535597 | 0.004464286 | 107 | 0.2634066 | 0.7278912 | 0.7278912 | 0.7278912 | 0.2634066 | #N/A | 0.03917759 |  |  | 0.4776786 | 0.07307885 | 0.001227198 | 0.004464286 | 107 | 0.06666667 | 0.7925926 | #N/A | #N/A | 0.06666667 | #N/A | 0.06666667 |  |  | 0.4776786 | 0.03326404 | 6.918983e-06 | 0.004464286
108 | 72.263 | 486.3248 | 0.1912651 | 0.01098418 | 112384.5 | 199.948 | 0.2820318 | 0.403196 | 1 | LTWb | 108 | 23.88633 | 0.0874083 | 273.273 | 71.10861 | 0.1800837 | 0.04261945 | 0.4821429 | 108 | 190.5 | 0.6625767 | #N/A | #N/A | 190.5 | #N/A | 190.5 |  |  | 0.4821429 | 105.0449 | 0.427168858 | 0.004464286 | 108 | 651.5153 | 0.6625767 | #N/A | #N/A | 651.5153 | #N/A | 300 |  |  | 0.4821429 | 460.5114 | 0.09048419 | 0.004464286 | 108 | 0.2704803 | 0.7346939 | #N/A | #N/A | 0.2704803 | #N/A | 0.04661128 |  |  | 0.4821429 | 0.07430605 | 5.458228e-05 | 0.004464286 | 108 | 0.06666667 | 0.8 | #N/A | #N/A | 0.06666667 | #N/A | 0.06666667 |  |  | 0.4821429 | 0.03327096 | 1.304817e-05 | 0.004464286
109 | 72.263 | 486.3248 | 0.1912651 | 0.01098418 | 112384.5 | 199.948 | 0.2688373 | 0.384333 | 1 | LTWb | 109 | 23.876 | 0.06753808 | 353.5191 | 80.42365 | 0.1791496 | 0.01877641 | 0.4866071 | 109 | 190.5 | 0.6687117 | #N/A | #N/A | 190.5 | #N/A | 190.5 |  |  | 0.4866071 | 105.472 | 0.01540206 | 0.004464286 | 109 | 651.5153 | 0.6687117 | #N/A | #N/A | 651.5153 | #N/A | 300 |  |  | 0.4866071 | 460.6018 | 0.04511117 | 0.004464286 | 109 | 0.2704803 | 0.7414966 | #N/A | #N/A | 0.2704803 | #N/A | 0.04661128 |  |  | 0.4866071 | 0.07436063 | 0.0004548582 | 0.004464286 | 109 | 0.06666667 | 0.8074074 | #N/A | #N/A | 0.06666667 | #N/A | 0.06666667 |  |  | 0.4866071 | 0.03328401 | 2.445817e-06 | 0.004464286
110 | 47.625 | 313.5452 | 0.3614348 | 0.01666667 | 112384.5 | 199.948 | 0.2678274 | 0.2468578 | 1 | LTWb | 110 | 23.89149 | 0.07689451 | 310.7047 | 88.25118 | 0.2095576 | 0.06649742 | 0.4910714 | 110 | 190.5 | 0.6748466 | #N/A | #N/A | 190.5 | #N/A | 190.5 |  |  | 0.4910714 | 105.4874 | 0.634859322 | 0.004464286 | 110 | 651.5153 | 0.6748466 | 0.6748466 | 0.6748466 | 651.5153 | #N/A | 300 |  |  | 0.4910714 | 460.6469 | 1.136944 | 0.004464286 | 110 | 0.2704803 | 0.7482993 | 0.7482993 | 0.7482993 | 0.2704803 | #N/A | 0.05 |  |  | 0.4910714 | 0.07481549 | 0.001967045 | 0.004464286 | 110 | 0.06666667 | 0.8148148 | #N/A | #N/A | 0.06666667 | #N/A | 0.06666667 |  |  | 0.4910714 | 0.03328645 | 1.279832e-05 | 0.004464286
111 | 23.9395 | 160.5622 | 1.004797 | 0.0331565 | 112384.5 | 199.948 | 0.796831 | 0.3760981 | 1 | LTWb | 111 | 23.876 | 0.05036891 | 474.0226 | 99.9587 | 0.1922912 | 0.03321469 | 0.4955357 | 111 | 190.5 | 0.6809816 | #N/A | #N/A | 190.5 | #N/A | 190.5 |  |  | 0.4955357 | 106.1223 | 1.128450193 | 0.004464286 | 111 | 657.144 | 0.6809816 | 0.6809816 | 0.6809816 | 657.144 | #N/A | 300 |  |  | 0.4955357 | 461.7839 | 5.087644 | 0.004464286 | 111 | 0.282522 | 0.755102 | #N/A | #N/A | 0.282522 | #N/A | 0.05253873 |  |  | 0.4955357 | 0.07678254 | 0.0002093511 | 0.004464286 | 111 | 0.06666667 | 0.8222222 | #N/A | #N/A | 0.06666667 | #N/A | 0.06666667 |  |  | 0.4955357 | 0.03329925 | 1.363416e-05 | 0.004464286
112 | 72.009 | 1468.912 | 0.110441 | 0.01102293 | 108247.6895 | 199.948 | 0.05016834 | 0.2249081 | 1 | LTWb | 112 | 23.876 | 0.1544089 | 154.6284 | 56.6285 | 0.1907343 | 0.06658924 | 0.5 | 112 | 190.5 | 0.6871166 | #N/A | #N/A | 190.5 | #N/A | 190.5 |  |  | 0.5 | 107.2508 | 1.506871193 | 0.004464286 | 112 | 662.7968 | 0.6871166 | #N/A | #N/A | 662.7968 | #N/A | 318.6441 |  |  | 0.5 | 466.8715 | 2.786295 | 0.004464286 | 112 | 0.282522 | 0.7619048 | 0.7619048 | 0.7619048 | 0.282522 | #N/A | 0.05728487 |  |  | 0.5 | 0.07699189 | 2.666116e-05 | 0.004464286 | 112 | 0.06666667 | 0.8296296 | #N/A | #N/A | 0.06666667 | #N/A | 0.06666667 |  |  | 0.5 | 0.03331289 | 2.053954e-06 | 0.004464286
113 | 47.625 | 905.7971 | 0.2126496 | 0.01666667 | 108247.6895 | 199.948 | 0.07213876 | 0.1994248 | 1 | LTWb | 113 | 23.876 | 0.1993163 | 119.7895 | 77.09437 | 0.2950202 | 0.06665356 | 0.5044643 | 113 | 190.5 | 0.6932515 | #N/A | #N/A | 190.5 | #N/A | 190.5 |  |  | 0.5044643 | 108.7576 | 3.630207771 | 0.004464286 | 113 | 662.7968 | 0.6932515 | #N/A | #N/A | 662.7968 | #N/A | 350 |  |  | 0.5044643 | 469.6578 | 4.364671 | 0.004464286 | 113 | 0.2886751 | 0.7687075 | 0.7687075 | 0.7687075 | 0.2886751 | #N/A | 0.05728487 |  |  | 0.5044643 | 0.07701855 | 0.001020856 | 0.004464286 | 113 | 0.06666667 | 0.837037 | #N/A | #N/A | 0.06666667 | #N/A | 0.06666667 |  |  | 0.5044643 | 0.03331494 | 6.231482e-06 | 0.004464286
114 | 72.009 | 478.8851 | 0.4835624 | 0.01102293 | 112384.5 | 199.948 | 0.200192 | 0.2818187 | 1 | LTWb | 114 | 23.876 | 0.1840556 | 129.7217 | 81.30961 | 0.299002 | 0.03317368 | 0.5089286 | 114 | 190.5 | 0.6993865 | #N/A | #N/A | 190.5 | #N/A | 190.5 |  |  | 0.5089286 | 112.3878 | 0.364843959 | 0.004464286 | 114 | 662.7968 | 0.6993865 | 0.6993865 | 0.6993865 | 662.7968 | #N/A | 350 |  |  | 0.5089286 | 474.0225 | 7.453595e-05 | 0.004464286 | 114 | 0.2954454 | 0.7755102 | 0.7755102 | 0.7755102 | 0.2954454 | #N/A | 0.05773815 |  |  | 0.5089286 | 0.0780394 | 1.014698e-05 | 0.004464286 | 114 | 0.06666667 | 0.8444444 | #N/A | #N/A | 0.06666667 | #N/A | 0.06666667 |  |  | 0.5089286 | 0.03332117 | 4.599607e-06 | 0.004464286
115 | 47.625 | 317.2589 | 0.8982828 | 0.01666667 | 112384.5 | 199.948 | 0.3032025 | 0.2827732 | 1 | LTWb | 115 | 23.91676 | 0.05931542 | 403.2132 | 100.9067 | 0.2101117 | 0.02378748 | 0.5133929 | 115 | 190.5 | 0.7055215 | #N/A | #N/A | 190.5 | #N/A | 190.5 |  |  | 0.5133929 | 112.7527 | 0.458637907 | 0.004464286 | 115 | 668.4738 | 0.7055215 | #N/A | #N/A | 668.4738 | #N/A | 350 |  |  | 0.5133929 | 474.0226 | 0.3713051 | 0.004464286 | 115 | 0.2968972 | 0.7823129 | 0.7823129 | 0.7823129 | 0.2968972 | #N/A | 0.05927739 |  |  | 0.5133929 | 0.07804955 | 0.0003550771 | 0.004464286 | 115 | 0.06666667 | 0.8518519 | #N/A | #N/A | 0.06666667 | #N/A | 0.06666667 |  |  | 0.5133929 | 0.03332577 | 2.42148e-05 | 0.004464286
116 | 23.9395 | 157.8727 | 2.533299 | 0.0331565 | 112384.5 | 199.948 | 0.82739 | 0.3839804 | 1 | LTWb | 116 | 23.91271 | 0.08035925 | 297.5726 | 106.1494 | 0.257331 | 0.0375653 | 0.5178571 | 116 | 190.5 | 0.7116564 | #N/A | #N/A | 190.5 | #N/A | 190.5 |  |  | 0.5178571 | 113.2113 | 0.1104312 | 0.004464286 | 116 | 668.4738 | 0.7116564 | 0.7116564 | 0.7116564 | 668.4738 | #N/A | 358.101 |  |  | 0.5178571 | 474.3939 | 0.1707683 | 0.004464286 | 116 | 0.3167543 | 0.7891156 | #N/A | #N/A | 0.3167543 | #N/A | 0.0614689 |  |  | 0.5178571 | 0.07840463 | 0.001296598 | 0.004464286 | 116 | 0.06666667 | 0.8592593 | #N/A | #N/A | 0.06666667 | #N/A | 0.06666667 |  |  | 0.5178571 | 0.03334999 | 6.301359e-05 | 0.004464286
117 | #N/A | #N/A | #N/A | #N/A | 108247.7 | 199.948 | 0.1240672 | 0.2406666 | #N/A | Miscellaneous | 117 | 23.91871 | 0.08396146 | 284.8772 | 119.7421 | 0.2966062 | 0.03328401 | 0.5223214 | 117 | 190.5 | 0.7177914 | #N/A | #N/A | 190.5 | #N/A | 190.5 |  |  | 0.5223214 | 113.3218 | 0.6972 | 0.004464286 | 117 | 674.1751 | 0.7177914 | #N/A | #N/A | 674.1751 | #N/A | 362.2771 |  |  | 0.5223214 | 474.5646 | 0.2665868 | 0.004464286 | 117 | 0.3167543 | 0.7959184 | 0.7959184 | 0.7959184 | 0.3167543 | #N/A | 0.0614689 |  |  | 0.5223214 | 0.07970123 | 0.00492967 | 0.004464286 | 117 | 0.06666667 | 0.8666667 | #N/A | #N/A | 0.06666667 | #N/A | 0.06666667 |  |  | 0.5223214 | 0.033413 | 0.0002447435 | 0.004464286
118 | #N/A | #N/A | #N/A | #N/A | 108247.7 | 199.948 | 0.1210895 | 0.2348906 | #N/A | Miscellaneous | 118 | 23.90824 | 0.05039745 | 474.3939 | 218.1289 | 0.4188862 | 0.06666263 | 0.5267857 | 118 | 190.5 | 0.7239264 | #N/A | #N/A | 190.5 | #N/A | 190.5 |  |  | 0.5267857 | 114.019 | 0.01687957 | 0.004464286 | 118 | 674.1751 | 0.7239264 | 0.7239264 | 0.7239264 | 674.1751 | #N/A | 400 |  |  | 0.5267857 | 474.8312 | 0.168451 | 0.004464286 | 118 | 0.3299032 | 0.8027211 | 0.8027211 | 0.8027211 | 0.3299032 | #N/A | 0.0614689 |  |  | 0.5267857 | 0.0846309 | 0.005757916 | 0.004464286 | 118 | 0.06666667 | 0.8740741 | #N/A | #N/A | 0.06666667 | #N/A | 0.06666667 |  |  | 0.5267857 | 0.03365774 | 0.0003758851309 | 0.004464286
119 | #N/A | #N/A | #N/A | #N/A | 108247.7 | 199.948 | 0.1558284 | 0.3022772 | #N/A | Miscellaneous | 119 | 23.92771 | 0.08554805 | 279.6991 | 228.1045 | 0.5700162 | 0.0279396 | 0.53125 | 119 | 190.5 | 0.7300613 | #N/A | #N/A | 190.5 | #N/A | 190.5 |  |  | 0.53125 | 114.0358 | 0.03197246 | 0.004464286 | 119 | 674.4604 | 0.7300613 | 0.7300613 | 0.7300613 | 674.4604 | #N/A | 400 |  |  | 0.53125 | 474.9997 | 0.1805876 | 0.004464286 | 119 | 0.3419902 | 0.8095238 | 0.8095238 | 0.8095238 | 0.3419902 | #N/A | 0.06872432 |  |  | 0.53125 | 0.09038881 | 0.007065535 | 0.004464286 | 119 | 0.06666667 | 0.8814815 | #N/A | #N/A | 0.06666667 | #N/A | 0.06666667 |  |  | 0.53125 | 0.03403363 | 0.0006652065129 | 0.004464286
120 | #N/A | #N/A | #N/A | #N/A | 108247.7 | 199.948 | 0.1409403 | 0.2733972 | #N/A | Miscellaneous | 120 | 23.9565 | 0.06111315 | 392.0024 | 311.7167 | 0.6571922 | 0.03403363 | 0.5357143 | 120 | 190.5 | 0.7361963 | #N/A | #N/A | 190.5 | #N/A | 190.5 |  |  | 0.5357143 | 114.0678 | 2.310589988 | 0.004464286 | 120 | 684.3066 | 0.7361963 | 0.7361963 | 0.7361963 | 684.3066 | #N/A | 400 |  |  | 0.5357143 | 475.1803 | 1.166145 | 0.004464286 | 120 | 0.3421335 | 0.8163265 | #N/A | #N/A | 0.3421335 | #N/A | 0.06872432 |  |  | 0.5357143 | 0.09745435 | 0.001043899 | 0.004464286 | 120 | 0.06666667 | 0.8888889 | #N/A | #N/A | 0.06666667 | #N/A | 0.06666667 |  |  | 0.5357143 | 0.03469884 | 0.0003588751197 | 0.004464286
121 | #N/A | #N/A | #N/A | #N/A | 108247.7 | 199.948 | 0.1786567 | 0.3465599 | #N/A | Miscellaneous | 121 | 23.9012 | 0.09940078 | 240.4528 | 344.7755 | 0.9302546 | 0.0666234 | 0.5401786 | 121 | 190.5 | 0.7423313 | #N/A | #N/A | 190.5 | #N/A | 190.5 |  |  | 0.5401786 | 116.3784 | 3.089289605 | 0.004464286 | 121 | 685.6502 | 0.7423313 | #N/A | #N/A | 685.6502 | #N/A | 437.5 |  |  | 0.5401786 | 476.3464 | 2.565004 | 0.004464286 | 121 | 0.3421335 | 0.8231293 | 0.8231293 | 0.8231293 | 0.3421335 | #N/A | 0.06872432 |  |  | 0.5401786 | 0.09849825 | 0.000119744 | 0.004464286 | 121 | 0.06666667 | 0.8962963 | #N/A | #N/A | 0.06666667 | #N/A | 0.06666667 |  |  | 0.5401786 | 0.03505771 | 0.002507586 | 0.004464286
122 | #N/A | #N/A | #N/A | #N/A | 108247.7 | 199.948 | 0.1508657 | 0.2926505 | #N/A | Miscellaneous | 122 | 23.90622 | 0.05191519 | 460.486 | 36.36312 | 0.070883 | 0.04112458 | 0.5446429 | 122 | 190.5 | 0.7484663 | #N/A | #N/A | 190.5 | #N/A | 190.5 |  |  | 0.5446429 | 119.4677 | 1.832323371 | 0.004464286 | 122 | 685.6502 | 0.7484663 | #N/A | #N/A | 685.6502 | #N/A | 437.5 |  |  | 0.5446429 | 478.9114 | 0.02272282 | 0.004464286 | 122 | 0.3494527 | 0.829932 | 0.829932 | 0.829932 | 0.3494527 | #N/A | 0.07071068 |  |  | 0.5446429 | 0.09861799 | 0.0003701335 | 0.004464286 | 122 | 0.06666667 | 0.9037037 | #N/A | #N/A | 0.06666667 | #N/A | 0.06666667 |  |  | 0.5446429 | 0.0375653 | 0.001900197 | 0.004464286
123 | #N/A | #N/A | #N/A | #N/A | 108247.7 | 199.948 | 0.1181119 | 0.2291146 | #N/A | Miscellaneous | 123 | 23.90021 | 0.07966738 | 300 | 410.9496 | 0.9927187 | 0.06665832 | 0.5491071 | 123 | 190.5 | 0.7546012 | #N/A | #N/A | 190.5 | #N/A | 190.5 |  |  | 0.5491071 | 121.3000062 | 0.567223879 | 0.004464286 | 123 | 685.6502 | 0.7546012 | 0.7546012 | 0.7546012 | 685.6502 | #N/A | 437.5 |  |  | 0.5491071 | 478.9341 | 0.008948351 | 0.004464286 | 123 | 0.356156 | 0.8367347 | 0.8367347 | 0.8367347 | 0.356156 | #N/A | 0.07683612 |  |  | 0.5491071 | 0.09898812 | 4.332086e-05 | 0.004464286 | 123 | 0.06666667 | 0.9111111 | #N/A | #N/A | 0.06666667 | #N/A | 0.06666667 |  |  | 0.5491071 | 0.03946549 | 0.001659086 | 0.004464286
124 | #N/A | #N/A | #N/A | #N/A | 108247.7 | 199.948 | 0.1220821 | 0.2368159 | #N/A | Miscellaneous | 124 | 23.91846 | 0.09026548 | 264.979 | 77.54249 | 0.1991594 | 0.06663297 | 0.5535714 | 124 | 190.5 | 0.7607362 | #N/A | #N/A | 190.5 | #N/A | 190.5 |  |  | 0.5535714 | 121.8672 | 1.740923401 | 0.004464286 | 124 | 691.424 | 0.7607362 | #N/A | #N/A | 691.424 | #N/A | 460.2755 |  |  | 0.5535714 | 478.9431 | 0.5379539 | 0.004464286 | 124 | 0.3567591 | 0.8435374 | 0.8435374 | 0.8435374 | 0.3567591 | #N/A | 0.07683612 |  |  | 0.5535714 | 0.09903144 | 0.0007432134 | 0.004464286 | 124 | 0.06666667 | 0.9185185 | #N/A | #N/A | 0.06666667 | #N/A | 0.06666667 |  |  | 0.5535714 | 0.04112458 | 0.0001154133 | 0.004464286
125 | #N/A | #N/A | #N/A | #N/A | 199948 | #N/A | #N/A | 0.3895539 | #N/A | LTWb | 125 | 23.92326 | 0.3803251 | 62.90213 | 67.09489 | 0.3536197 | 0.01488864 | 0.5580357 | 125 | 190.5 | 0.7668712 | #N/A | #N/A | 190.5 | #N/A | 190.5 |  |  | 0.5580357 | 123.6082 | 1.405871786 | 0.004464286 | 125 | 691.424 | 0.7668712 | 0.7668712 | 0.7668712 | 691.424 | #N/A | 460.2755 |  |  | 0.5580357 | 479.481 | 6.813603 | 0.004464286 | 125 | 0.3614348 | 0.8503401 | 0.8503401 | 0.8503401 | 0.3614348 | #N/A | 0.07683612 |  |  | 0.5580357 | 0.09977466 | 2.723896e-05 | 0.004464286 | 125 | 0.06666667 | 0.9259259 | 0.9259259 | 0.9259259 | 0.06666667 | #N/A | 0.06666667 |  |  | 0.5580357 | 0.04123999 | 0.001373052 | 0.004464286
126 | #N/A | #N/A | #N/A | #N/A | 199948 | #N/A | #N/A | 0.4193194 | #N/A | LTWb | 126 | 24.99582 | 0.07175364 | 348.3561 | 245.4709 | 0.5261639 | 0.055339 | 0.5625 | 126 | 190.5 | 0.7730061 | #N/A | #N/A | 190.5 | #N/A | 190.5 |  |  | 0.5625 | 125.014 | 1.132824705 | 0.004464286 | 126 | 720.6565 | 0.7730061 | #N/A | #N/A | 720.6565 | #N/A | 460.7843 |  |  | 0.5625 | 486.2947 | 0.005874505 | 0.004464286 | 126 | 0.3665304 | 0.8571429 | #N/A | #N/A | 0.3665304 | #N/A | 0.1 |  |  | 0.5625 | 0.0998019 | 0.0002502663 | 0.004464286 | 126 | 0.07894737 | 0.9333333 | #N/A | #N/A | 0.07894737 | #N/A | 0.06666667 |  |  | 0.5625 | 0.04261304 | 6.404427e-06 | 0.004464286
127 | #N/A | #N/A | #N/A | #N/A | 199948 | #N/A | #N/A | 0.3022898 | #N/A | LTWb | 127 | 25.88761 | 0.07578054 | 341.6129 | 174.8249 | 0.3653796 | 0.05814355 | 0.5669643 | 127 | 190.5 | 0.7791411 | #N/A | #N/A | 190.5 | #N/A | 190.5 |  |  | 0.5669643 | 126.1468 | 1.886394081 | 0.004464286 | 127 | 720.6565 | 0.7791411 | 0.7791411 | 0.7791411 | 720.6565 | #N/A | 460.7843 |  |  | 0.5669643 | 486.3005 | 0.004054591 | 0.004464286 | 127 | 0.3665304 | 0.8639456 | #N/A | #N/A | 0.3665304 | #N/A | 0.1078547 |  |  | 0.5669643 | 0.1000522 | 0.001296585 | 0.004464286 | 127 | 0.07894737 | 0.9407407 | #N/A | #N/A | 0.07894737 | #N/A | 0.07894737 |  |  | 0.5669643 | 0.04261945 | 0.0001019679 | 0.004464286
128 | #N/A | #N/A | #N/A | #N/A | 199948 | #N/A | #N/A | 0.3022898 | #N/A | LTWb | 128 | 25.99613 | 0.06425637 | 404.5689 | 334.949 | 0.6405806 | 0.06653263 | 0.5714286 | 128 | 190.5 | 0.7852761 | 0.7852761 | 0.7852761 | 190.5 | #N/A | 190.5 |  |  | 0.5714286 | 128.0332 | 1.014338987 | 0.004464286 | 128 | 756.5344 | 0.7852761 | 0.7852761 | 0.7852761 | 756.5344 | #N/A | 460.7843 |  |  | 0.5714286 | 486.3046 | 0.01816208 | 0.004464286 | 128 | 0.3665304 | 0.8707483 | #N/A | #N/A | 0.3665304 | #N/A | 0.1124378 |  |  | 0.5714286 | 0.1013487 | 0.0001153271 | 0.004464286 | 128 | 0.07894737 | 0.9481481 | #N/A | #N/A | 0.07894737 | #N/A | 0.07894737 |  |  | 0.5714286 | 0.04272142 | 0.003715823 | 0.004464286
129 | #N/A | #N/A | #N/A | #N/A | 199948 | #N/A | #N/A | 0.3445657 | #N/A | LTWb | 129 | 261.9612 | 0.3820832 | 685.6129 | 732.3538 | 0.1067688 | 0.01468623 | 0.5758929 | 129 | 203.2 | 0.791411 | #N/A | #N/A | 203.2 | #N/A | 190.5 |  |  | 0.5758929 | 129.0476 | 1.699366082 | 0.004464286 | 129 | 768.6874 | 0.791411 | 0.791411 | 0.791411 | 768.6874 | #N/A | 460.7843 |  |  | 0.5758929 | 486.3227 | 5.437834 | 0.004464286 | 129 | 0.3665304 | 0.877551 | 0.877551 | 0.877551 | 0.3665304 | #N/A | 0.1160762 |  |  | 0.5758929 | 0.1014641 | 0.001113691 | 0.004464286 | 129 | 0.07894737 | 0.9555556 | #N/A | #N/A | 0.07894737 | #N/A | 0.07894737 |  |  | 0.5758929 | 0.04643724 | 0.0005827785139 | 0.004464286
130 | #N/A | #N/A | #N/A | #N/A | 199948 | #N/A | #N/A | 0.3280604 | #N/A | LTWb | 130 | 262.6478 | 0.185798 | 1413.62 | 703.9986 | 0.0712905 | 0.01317856 | 0.5803571 | 130 | 203.2 | 0.797546 | #N/A | #N/A | 203.2 | #N/A | 190.5 |  |  | 0.5803571 | 130.7469 | 3.69091235 | 0.004464286 | 130 | 800 | 0.797546 | #N/A | #N/A | 800 | #N/A | 460.7843 |  |  | 0.5803571 | 491.7606 | 3.570838 | 0.004464286 | 130 | 0.3825169 | 0.8843537 | #N/A | #N/A | 0.3825169 | #N/A | 0.188348 |  |  | 0.5803571 | 0.1025778 | 0.003166404 | 0.004464286 | 130 | 0.07894737 | 0.962963 | #N/A | #N/A | 0.07894737 | #N/A | 0.07894737 |  |  | 0.5803571 | 0.04702002 | 0.000911968419 | 0.004464286
131 | #N/A | #N/A | #N/A | #N/A | 199948 | #N/A | #N/A | 0.3123458 | #N/A | LTWb | 131 | 274.2467 | 0.2993865 | 916.0289 | 487.102 | 0.05868457 | 0.06549045 | 0.5848214 | 131 | 203.2 | 0.803681 | #N/A | #N/A | 203.2 | #N/A | 190.5 |  |  | 0.5848214 | 134.4379 | 2.86210249 | 0.004464286 | 131 | 800 | 0.803681 | #N/A | #N/A | 800 | #N/A | 475 |  |  | 0.5848214 | 495.3314 | 14.83826 | 0.004464286 | 131 | 0.3825169 | 0.8911565 | #N/A | #N/A | 0.3825169 | #N/A | 0.1912651 |  |  | 0.5848214 | 0.1057442 | 0.0009590713 | 0.004464286 | 131 | 0.07894737 | 0.9703704 | #N/A | #N/A | 0.07894737 | #N/A | 0.07894737 |  |  | 0.5848214 | 0.04793199 | 0.001796269 | 0.004464286
132 | #N/A | #N/A | #N/A | #N/A | 199948 | #N/A | #N/A | 0.5315975 | #N/A | LTWb | 132 | 278.3248 | 0.2131906 | 1305.521 | 614.2936 | 0.06108466 | 0.03160676 | 0.5892857 | 132 | 203.2 | 0.809816 | #N/A | #N/A | 203.2 | #N/A | 203.2 |  |  | 0.5892857 | 137.3 | 0.961777587 | 0.004464286 | 132 | 800 | 0.809816 | #N/A | #N/A | 800 | #N/A | 486.3248 |  |  | 0.5892857 | 510.1697 | 6.904222 | 0.004464286 | 132 | 0.3825169 | 0.8979592 | 0.8979592 | 0.8979592 | 0.3825169 | #N/A | 0.2105795 |  |  | 0.5892857 | 0.1067032 | 1.887633e-05 | 0.004464286 | 132 | 0.07894737 | 0.9777778 | #N/A | #N/A | 0.07894737 | #N/A | 0.07894737 |  |  | 0.5892857 | 0.04972826 | 8.730409e-06 | 0.004464286
133 | #N/A | #N/A | #N/A | #N/A | 199948 | #N/A | #N/A | 0.5629298 | #N/A | LTWb | 133 | 28.68266 | 0.06230285 | 460.3747 | 162.6854 | 0.2643464 | 0.01099791 | 0.59375 | 133 | 203.2 | 0.8159509 | #N/A | #N/A | 203.2 | #N/A | 203.2 |  |  | 0.59375 | 138.2617 | 0.0220132 | 0.004464286 | 133 | 800 | 0.8159509 | 0.8159509 | 0.8159509 | 800 | #N/A | 562.5 |  |  | 0.59375 | 517.0739 | 3.787125 | 0.004464286 | 133 | 0.421159 | 0.9047619 | #N/A | #N/A | 0.421159 | #N/A | 0.2634066 |  |  | 0.59375 | 0.1067221 | 4.671666e-05 | 0.004464286 | 133 | 0.07894737 | 0.9851852 | #N/A | #N/A | 0.07894737 | #N/A | 0.07894737 |  |  | 0.59375 | 0.04973699 | 0.0005274156622 | 0.004464286
134 | #N/A | #N/A | #N/A | #N/A | 199948 | #N/A | #N/A | 0.6261 | #N/A | LTWb | 134 | 291.0895 | 0.8043474 | 361.8952 | 106.4386 | 0.01922123 | 0.01300603 | 0.5982143 | 134 | 203.2 | 0.8220859 | #N/A | #N/A | 203.2 | #N/A | 203.2 |  |  | 0.5982143 | 138.2838 | 0.6031608 | 0.004464286 | 134 | 860.0917 | 0.8220859 | 0.8220859 | 0.8220859 | 860.0917 | #N/A | 562.5 |  |  | 0.5982143 | 520.861 | 1.05705 | 0.004464286 | 134 | 0.421159 | 0.9115646 | 0.9115646 | 0.9115646 | 0.421159 | #N/A | 0.2634066 |  |  | 0.5982143 | 0.1067688 | 6.393702e-05 | 0.004464286 | 134 | 0.07894737 | 0.9925926 | #N/A | #N/A | 0.07894737 | #N/A | 0.07894737 |  |  | 0.5982143 | 0.0502644 | 0.001001915 | 0.004464286
135 | #N/A | #N/A | #N/A | #N/A | 199948 | #N/A | #N/A | 0.9502732 | #N/A | LTWb | 135 | 293.7713 | 0.4286223 | 685.3848 | 298.1508 | 0.03876675 | 0.01101278 | 0.6026786 | 135 | 203.2 | 0.8282209 | #N/A | #N/A | 203.2 | #N/A | 203.2 |  |  | 0.6026786 | 138.8869 | 1.449735187 | 0.004464286 | 135 | 880.2817 | 0.8282209 | #N/A | #N/A | 880.2817 | #N/A | 562.5 |  |  | 0.6026786 | 521.9181 | 9.713422 | 0.004464286 | 135 | 0.4835624 | 0.9183673 | 0.9183673 | 0.9183673 | 0.4835624 | #N/A | 0.2704803 |  |  | 0.6026786 | 0.1068328 | 0.0007806819 | 0.004464286 | 135 | 0.07894737 | 1 | #N/A | 1 | 0.07894737 | #N/A | 0.07894737 |  |  | 0.6026786 | 0.05126632 | 0.0001536859 | 0.004464286
136 | #N/A | #N/A | #N/A | #N/A | 199948 | #N/A | #N/A | 1.074346 | #N/A | LTWb | 136 | 298.4088 | 1.002236 | 297.7431 | 275.9366 | 0.05358914 | 0.06652836 | 0.6071429 | 136 | 203.2 | 0.8343558 | 0.8343558 | 0.8343558 | 203.2 | #N/A | 203.2 |  |  | 0.6071429 | 140.3367 | 0.3603168 | 0.004464286 | 136 | 880.2817 | 0.8343558 | 0.8343558 | 0.8343558 | 880.2817 | #N/A | 562.5 |  |  | 0.6071429 | 531.6315 | 4.556599 | 0.004464286 | 136 | 0.5006837 | 0.9251701 | 0.9251701 | 0.9251701 | 0.5006837 | #N/A | 0.2704803 |  |  | 0.6071429 | 0.1076135 | 0.0008909184 | 0.004464286 | 136 | #N/A |  | #N/A | #N/A | #N/A | #N/A | #N/A |  |  | 0.6071429 | 0.05142 | 0.001442702 | 0.004464286
137 | #N/A | #N/A | #N/A | #N/A | 199948 | #N/A | #N/A | 1.604142 | #N/A | LTWb | 137 | 30.45776 | 0.08427006 | 361.4304 | 211.8626 | 0.3658844 | 0.02670723 | 0.6116071 | 137 | 350 | 0.8404908 | #N/A | #N/A | 350 | #N/A | 203.2 |  |  | 0.6116071 | 140.697 | 0.4749956 | 0.004464286 | 137 | 905.7971 | 0.8404908 | #N/A | #N/A | 905.7971 | #N/A | 594 |  |  | 0.6116071 | 536.1881 | 0.9235993 | 0.004464286 | 137 | 0.5607611 | 0.9319728 | #N/A | #N/A | 0.5607611 | #N/A | 0.282522 |  |  | 0.6116071 | 0.1085044 | 0.001201899 | 0.004464286 | 137 | #N/A |  | #N/A | #N/A | #N/A | #N/A | #N/A |  |  | 0.6116071 | 0.0528627 | 0.002476294 | 0.004464286
138 | #N/A | #N/A | #N/A | #N/A | 210979.6 | #N/A | #N/A | 0.3976228 | #N/A | LTWb | 138 | 338.2656 | 0.7202384 | 469.6578 | 170.0605 | 0.02319823 | 0.06118713 | 0.6160714 | 138 | 350 | 0.8466258 | #N/A | #N/A | 350 | #N/A | 203.2 |  |  | 0.6160714 | 141.172 | 2.510523796 | 0.004464286 | 138 | 905.7971 | 0.8466258 | 0.8466258 | 0.8466258 | 905.7971 | #N/A | 629.243 |  |  | 0.6160714 | 537.1117 | 0.2344978 | 0.004464286 | 138 | 0.5607611 | 0.9387755 | #N/A | #N/A | 0.5607611 | #N/A | 0.3167543 |  |  | 0.6160714 | 0.1097063 | 7.69108e-05 | 0.004464286 | 138 | #N/A |  | #N/A | #N/A | #N/A | #N/A | #N/A |  |  | 0.6160714 | 0.055339 | 0.002316324 | 0.004464286
139 | #N/A | #N/A | #N/A | #N/A | 210979.6 | #N/A | #N/A | 0.3511076 | #N/A | LTWb | 139 | 33.6562 | 0.08472899 | 397.2218 | 81.24629 | 0.1211217 | 0.04972826 | 0.6205357 | 139 | 350 | 0.8527607 | #N/A | #N/A | 350 | #N/A | 350 |  |  | 0.6205357 | 143.6825 | 1.597835606 | 0.004464286 | 139 | 915.4066 | 0.8527607 | 0.8527607 | 0.8527607 | 915.4066 | #N/A | 635.5932 |  |  | 0.6205357 | 537.3462 | 33.12102 | 0.004464286 | 139 | 0.5607611 | 0.9455782 | 0.9455782 | 0.9455782 | 0.5607611 | #N/A | 0.3421335 |  |  | 0.6205357 | 0.1097832 | 0.0001769345 | 0.004464286 | 139 | #N/A |  | #N/A | #N/A | #N/A | #N/A | #N/A |  |  | 0.6205357 | 0.05765532 | 0.000418004 | 0.004464286
140 | #N/A | #N/A | #N/A | #N/A | 210979.6 | #N/A | #N/A | 0.3118761 | #N/A | LTWb | 140 | 34.29857 | 0.05408758 | 634.1302 | 33.70206 | 0.03902036 | 0.02749149 | 0.625 | 140 | 350 | 0.8588957 | #N/A | #N/A | 350 | #N/A | 350 |  |  | 0.625 | 145.2803 | 0.760441305 | 0.004464286 | 140 | 919.1176 | 0.8588957 | 0.8588957 | 0.8588957 | 919.1176 | #N/A | 640.3307 |  |  | 0.625 | 570.4672 | 6.632306 | 0.004464286 | 140 | 0.6864904 | 0.952381 | 0.952381 | 0.952381 | 0.6864904 | #N/A | 0.3665304 |  |  | 0.625 | 0.1099601 | 0.0005634395 | 0.004464286 | 140 | #N/A |  | #N/A | #N/A | #N/A | #N/A | #N/A |  |  | 0.625 | 0.05807333 | 7.022506e-05 | 0.004464286
141 | #N/A | #N/A | #N/A | #N/A | 210979.6 | #N/A | #N/A | 0.299207 | #N/A | LTWb | 141 | 351.3449 | 0.3001188 | 1170.686 | 158.0824 | 0.01315012 | 0.06661613 | 0.6294643 | 141 | 350 | 0.8650307 | #N/A | #N/A | 350 | #N/A | 350 |  |  | 0.6294643 | 146.0408 | 1.173363398 | 0.004464286 | 141 | 928.7701 | 0.8650307 | 0.8650307 | 0.8650307 | 928.7701 | #N/A | 640.3307 |  |  | 0.6294643 | 577.0995 | 16.15758 | 0.004464286 | 141 | 0.8485281 | 0.9591837 | 0.9591837 | 0.9591837 | 0.8485281 | #N/A | 0.3665304 |  |  | 0.6294643 | 0.1105236 | 0.0010164 | 0.004464286 | 141 | #N/A |  | #N/A | #N/A | #N/A | #N/A | #N/A |  |  | 0.6294643 | 0.05814355 | 0.002079271 | 0.004464286
142 | #N/A | #N/A | #N/A | #N/A | 210979.6 | #N/A | #N/A | 0.419399 | #N/A | LTWb | 142 | 352.3982 | 0.7660848 | 459.9989 | 507.091 | 0.06709249 | 0.03328645 | 0.6339286 | 142 | 350 | 0.8711656 | #N/A | #N/A | 350 | #N/A | 350 |  |  | 0.6339286 | 147.2141 | 1.447828 | 0.004464286 | 142 | 932.8358 | 0.8711656 | 0.8711656 | 0.8711656 | 932.8358 | #N/A | 651.5153 |  |  | 0.6339286 | 593.2571 | 3.500358 | 0.004464286 | 142 | 0.8982828 | 0.9659864 | 0.9659864 | 0.9659864 | 0.8982828 | #N/A | 0.3665304 |  |  | 0.6339286 | 0.11154 | 0.0003000863 | 0.004464286 | 142 | #N/A |  | #N/A | #N/A | #N/A | #N/A | #N/A |  |  | 0.6339286 | 0.06022282 | 0.0008022120888 | 0.004464286
143 | #N/A | #N/A | #N/A | #N/A | 210979.6 | #N/A | #N/A | 0.4449964 | #N/A | LTWb | 143 | 356.0636 | 1.481761 | 240.2976 | 326.3382 | 0.05912424 | 0.02160382 | 0.6383929 | 143 | 350 | 0.8773006 | #N/A | #N/A | 350 | #N/A | 350 |  |  | 0.6383929 | 148.662 | 0.2984147 | 0.004464286 | 143 | 951.3423 | 0.8773006 | 0.8773006 | 0.8773006 | 951.3423 | #N/A | 651.5153 |  |  | 0.6383929 | 596.7575 | 12.15801 | 0.004464286 | 143 | 0.9797959 | 0.9727891 | 0.9727891 | 0.9727891 | 0.9797959 | #N/A | 0.3825169 |  |  | 0.6383929 | 0.11184 | 0.0002025391 | 0.004464286 | 143 | #N/A |  | #N/A | #N/A | #N/A | #N/A | #N/A |  |  | 0.6383929 | 0.06102504 | 0.0001620944 | 0.004464286
144 | #N/A | #N/A | #N/A | #N/A | 210979.6 | #N/A | #N/A | 0.4610987 | #N/A | LTWb | 144 | 356.7208 | 1.445903 | 246.7114 | 416.3391 | 0.07430605 | 0.06659066 | 0.6428571 | 144 | 350 | 0.8834356 | #N/A | #N/A | 350 | #N/A | 350 |  |  | 0.6428571 | 148.9604 | 0.193973 | 0.004464286 | 144 | 984.375 | 0.8834356 | 0.8834356 | 0.8834356 | 984.375 | #N/A | 651.5153 |  |  | 0.6428571 | 608.9155 | 4.186626 | 0.004464286 | 144 | 1.004797 | 0.9795918 | 0.9795918 | 0.9795918 | 1.004797 | #N/A | 0.3825169 |  |  | 0.6428571 | 0.1120426 | 0.0001542496 | 0.004464286 | 144 | #N/A |  | #N/A | #N/A | #N/A | #N/A | #N/A |  |  | 0.6428571 | 0.06118713 | 0.002404955 | 0.004464286
145 | #N/A | #N/A | #N/A | #N/A | 210979.6 | #N/A | #N/A | 0.6019698 | #N/A | LTWb | 145 | 356.8846 | 1.20925 | 295.1288 | 363.1139 | 0.05922557 | 0.06664016 | 0.6473214 | 145 | 350 | 0.8895706 | #N/A | #N/A | 350 | #N/A | 350 |  |  | 0.6473214 | 149.1543 | 0.782075085 | 0.004464286 | 145 | 1019.784 | 0.8895706 | 0.8895706 | 0.8895706 | 1019.784 | #N/A | 662.7968 |  |  | 0.6473214 | 613.1021 | 13.0203 | 0.004464286 | 145 | 1.387932 | 0.9863946 | 0.9863946 | 0.9863946 | 1.387932 | #N/A | 0.421159 |  |  | 0.6473214 | 0.1121968 | 1.924043e-05 | 0.004464286 | 145 | #N/A |  | #N/A | #N/A | #N/A | #N/A | #N/A |  |  | 0.6473214 | 0.06359209 | 0.001798223 | 0.004464286
146 | #N/A | #N/A | #N/A | #N/A | 210979.6 | #N/A | #N/A | 0.8240218 | #N/A | LTWb | 146 | 358.9341 | 1.033617 | 347.2602 | 438.2448 | 0.06552009 | 0.06651056 | 0.6517857 | 146 | 350 | 0.8957055 | #N/A | #N/A | 350 | #N/A | 350 |  |  | 0.6517857 | 149.9364 | 0.503219965 | 0.004464286 | 146 | 1071.429 | 0.8957055 | #N/A | #N/A | 1071.429 | #N/A | 662.7968 |  |  | 0.6517857 | 626.1224 | 8.007769 | 0.004464286 | 146 | 1.462601 | 0.9931973 | 0.9931973 | 0.9931973 | 1.462601 | #N/A | 0.5607611 |  |  | 0.6517857 | 0.1122161 | 9.040536e-05 | 0.004464286 | 146 | #N/A |  | #N/A | #N/A | #N/A | #N/A | #N/A |  |  | 0.6517857 | 0.06539031 | 0.0001001433 | 0.004464286
147 | #N/A | #N/A | #N/A | #N/A | 210979.6 | #N/A | #N/A | 1.247505 | #N/A | LTWb | 147 | 35.34211 | 0.1195977 | 295.5082 | 134.2085 | 0.2209037 | 0.03315946 | 0.65625 | 147 | 350 | 0.9018405 | #N/A | #N/A | 350 | #N/A | 350 |  |  | 0.65625 | 150.4396 | 0.2598773 | 0.004464286 | 147 | 1071.429 | 0.9018405 | #N/A | #N/A | 1071.429 | #N/A | 668.4738 |  |  | 0.65625 | 634.1302 | 0.8470511 | 0.004464286 | 147 | 2.533299 | 1 | #N/A | 1 | 2.533299 | #N/A | 0.5607611 |  |  | 0.65625 | 0.1123065 | 0.0001153876 | 0.004464286 | 147 | #N/A |  | #N/A | #N/A | #N/A | #N/A | #N/A |  |  | 0.65625 | 0.06549045 | 0.0008788596 | 0.004464286
148 | #N/A | #N/A | #N/A | #N/A | 217184.9 | #N/A | #N/A | 0.292222 | #N/A | LTWb | 148 | 365.3408 | 0.5599462 | 652.4569 | 306.7751 | 0.03287351 | 0.06655924 | 0.6607143 | 148 | 350 | 0.9079755 | 0.9079755 | 0.9079755 | 350 | #N/A | 350 |  |  | 0.6607143 | 150.6995 | 0.408777606 | 0.004464286 | 148 | 1071.429 | 0.9079755 | 0.9079755 | 0.9079755 | 1071.429 | #N/A | 674.1751 |  |  | 0.6607143 | 634.9772 | 0.4248325 | 0.004464286 | 148 | #N/A |  | #N/A | #N/A | #N/A | #N/A | #N/A |  |  | 0.6607143 | 0.1124219 | 0.0001572225 | 0.004464286 | 148 | #N/A |  | #N/A | #N/A | #N/A | #N/A | #N/A |  |  | 0.6607143 | 0.06636931 | 0.0001069637 | 0.004464286
149 | #N/A | #N/A | #N/A | #N/A | 217184.9 | #N/A | #N/A | 0.2343047 | #N/A | LTWb | 149 | 367.1741 | 1.064756 | 344.8434 | 119.8145 | 0.01757221 | 0.0109948 | 0.6651786 | 149 | 381 | 0.9141104 | #N/A | #N/A | 381 | #N/A | 350 |  |  | 0.6651786 | 151.1083 | 2.279393624 | 0.004464286 | 149 | 1073.864 | 0.9141104 | 0.9141104 | 0.9141104 | 1073.864 | #N/A | 685.6502 |  |  | 0.6651786 | 635.402 | 0.09372133 | 0.004464286 | 149 | #N/A |  | #N/A | #N/A | #N/A | #N/A | #N/A |  |  | 0.6651786 | 0.1125791 | 0.003262117 | 0.004464286 | 149 | #N/A |  | #N/A | #N/A | #N/A | #N/A | #N/A |  |  | 0.6651786 | 0.06647627 | 1.789151e-05 | 0.004464286
150 | #N/A | #N/A | #N/A | #N/A | 217184.9 | #N/A | #N/A | 0.2212635 | #N/A | LTWb | 150 | 368.2591 | 1.945996 | 189.2394 | 299.2453 | 0.05907015 | 0.06658465 | 0.6696429 | 150 | 381 | 0.9202454 | #N/A | #N/A | 381 | #N/A | 381 |  |  | 0.6696429 | 153.3877 | 1.056878311 | 0.004464286 | 150 | 1185 | 0.9202454 | #N/A | #N/A | 1185 | #N/A | 685.6502 |  |  | 0.6696429 | 635.4958 | 0.08654574 | 0.004464286 | 150 | #N/A |  | #N/A | #N/A | #N/A | #N/A | #N/A |  |  | 0.6696429 | 0.1158412 | 0.0001428854 | 0.004464286 | 150 | #N/A |  | #N/A | #N/A | #N/A | #N/A | #N/A |  |  | 0.6696429 | 0.06649417 | 1.026679e-06 | 0.004464286
151 | #N/A | #N/A | #N/A | #N/A | 217184.9 | #N/A | #N/A | 0.2123951 | #N/A | LTWb | 151 | 36.70998 | 0.07047941 | 520.861 | 235.2037 | 0.2807367 | 0.0152833 | 0.6741071 | 151 | 381 | 0.9263804 | #N/A | #N/A | 381 | #N/A | 381 |  |  | 0.6741071 | 154.4446 | 0.2655042 | 0.004464286 | 151 | 1185 | 0.9263804 | 0.9263804 | 0.9263804 | 1185 | #N/A | 691.424 |  |  | 0.6741071 | 635.5823 | 0.5666371 | 0.004464286 | 151 | #N/A |  | #N/A | #N/A | #N/A | #N/A | #N/A |  |  | 0.6741071 | 0.1159841 | 0.0019525 | 0.004464286 | 151 | #N/A |  | #N/A | #N/A | #N/A | #N/A | #N/A |  |  | 0.6741071 | 0.06649519 | 9.390608e-07 | 0.004464286
152 | #N/A | #N/A | #N/A | #N/A | 217184.9 | #N/A | #N/A | 0.2089481 | #N/A | LTWb | 152 | 370.3612 | 1.258643 | 294.2545 | 167.7909 | 0.02641079 | 0.03946549 | 0.6785714 | 152 | 381 | 0.9325153 | #N/A | #N/A | 381 | #N/A | 381 |  |  | 0.6785714 | 154.7101 | 1.30794977 | 0.004464286 | 152 | 1294.327 | 0.9325153 | #N/A | #N/A | 1294.327 | #N/A | 720.6565 |  |  | 0.6785714 | 636.1489 | 1.640155 | 0.004464286 | 152 | #N/A |  | #N/A | #N/A | #N/A | #N/A | #N/A |  |  | 0.6785714 | 0.1179366 | 0.003185092 | 0.004464286 | 152 | #N/A |  | #N/A | #N/A | #N/A | #N/A | #N/A |  |  | 0.6785714 | 0.06649613 | 7.066898e-07 | 0.004464286
153 | #N/A | #N/A | #N/A | #N/A | 217184.9 | #N/A | #N/A | 0.2055571 | #N/A | LTWb | 153 | 373.2834 | 0.8169602 | 456.9174 | 562.5168 | 0.0704982 | 0.06651967 | 0.6830357 | 153 | 381 | 0.9386503 | #N/A | #N/A | 381 | #N/A | 381 |  |  | 0.6830357 | 156.018 | 2.191551266 | 0.004464286 | 153 | 1294.327 | 0.9386503 | 0.9386503 | 0.9386503 | 1294.327 | #N/A | 800 |  |  | 0.6830357 | 637.7891 | 0.2567288 | 0.004464286 | 153 | #N/A |  | #N/A | #N/A | #N/A | #N/A | #N/A |  |  | 0.6830357 | 0.1211217 | 0.0004799471 | 0.004464286 | 153 | #N/A |  | #N/A | #N/A | #N/A | #N/A | #N/A |  |  | 0.6830357 | 0.06649684 | 5.781171e-07 | 0.004464286
154 | #N/A | #N/A | #N/A | #N/A | 217184.9 | #N/A | #N/A | 0.2401265 | #N/A | LTWb | 154 | 373.6893 | 1.076443 | 347.1519 | 74.19305 | 0.01065596 | 0.03315866 | 0.6875 | 154 | 381 | 0.9447853 | #N/A | #N/A | 381 | #N/A | 381 |  |  | 0.6875 | 158.2096 | 0.261581753 | 0.004464286 | 154 | 1306.452 | 0.9447853 | 0.9447853 | 0.9447853 | 1306.452 | #N/A | 800 |  |  | 0.6875 | 638.0458 | 2.05383 | 0.004464286 | 154 | #N/A |  | #N/A | #N/A | #N/A | #N/A | #N/A |  |  | 0.6875 | 0.1216016 | 0.0001910146 | 0.004464286 | 154 | #N/A |  | #N/A | #N/A | #N/A | #N/A | #N/A |  |  | 0.6875 | 0.06649742 | 2.593285e-06 | 0.004464286
155 | #N/A | #N/A | #N/A | #N/A | 217184.9 | #N/A | #N/A | 0.2627384 | #N/A | LTWb | 155 | 373.7179 | 1.993783 | 187.4417 | 603.4282 | 0.1179366 | 0.06657308 | 0.6919643 | 155 | 381 | 0.9509202 | #N/A | #N/A | 381 | #N/A | 381 |  |  | 0.6919643 | 158.4712 | 1.128508375 | 0.004464286 | 155 | 1343.602 | 0.9509202 | #N/A | #N/A | 1343.602 | #N/A | 800 |  |  | 0.6919643 | 640.0997 | 0.4968431 | 0.004464286 | 155 | #N/A |  | #N/A | #N/A | #N/A | #N/A | #N/A |  |  | 0.6919643 | 0.1217926 | 0.002909569 | 0.004464286 | 155 | #N/A |  | #N/A | #N/A | #N/A | #N/A | #N/A |  |  | 0.6919643 | 0.06650001 | 9.217764e-07 | 0.004464286
156 | #N/A | #N/A | #N/A | #N/A | 217184.9 | #N/A | #N/A | 0.2874795 | #N/A | LTWb | 156 | 374.7638 | 1.381127 | 271.3464 | 363.0876 | 0.0588155 | 0.03290233 | 0.6964286 | 156 | 381 | 0.9570552 | #N/A | #N/A | 381 | #N/A | 381 |  |  | 0.6964286 | 159.5997 | 0.870296201 | 0.004464286 | 156 | 1343.602 | 0.9570552 | 0.9570552 | 0.9570552 | 1343.602 | #N/A | 880.2817 |  |  | 0.6964286 | 640.5965 | 0.5078413 | 0.004464286 | 156 | #N/A |  | #N/A | #N/A | #N/A | #N/A | #N/A |  |  | 0.6964286 | 0.1247022 | 0.001720977 | 0.004464286 | 156 | #N/A |  | #N/A | #N/A | #N/A | #N/A | #N/A |  |  | 0.6964286 | 0.06650093 | 7.787285e-07 | 0.004464286
157 | #N/A | #N/A | #N/A | #N/A | 217184.9 | #N/A | #N/A | 0.3469978 | #N/A | LTWb | 157 | 37.14164 | 0.08519639 | 435.9533 | 47.22573 | 0.06089724 | 0.01509066 | 0.7008929 | 157 | 381 | 0.9631902 | #N/A | #N/A | 381 | #N/A | 381 |  |  | 0.7008929 | 160.47 | 2.217592184 | 0.004464286 | 157 | 1410.448 | 0.9631902 | 0.9631902 | 0.9631902 | 1410.448 | #N/A | 905.7971 |  |  | 0.7008929 | 641.1043 | 0.1988325 | 0.004464286 | 157 | #N/A |  | #N/A | #N/A | #N/A | #N/A | #N/A |  |  | 0.7008929 | 0.1264232 | 0.0001884309 | 0.004464286 | 157 | #N/A |  | #N/A | #N/A | #N/A | #N/A | #N/A |  |  | 0.7008929 | 0.06650171 | 1.965167e-06 | 0.004464286
158 | #N/A | #N/A | #N/A | #N/A | 217184.9 | #N/A | #N/A | 0.4508414 | #N/A | LTWb | 158 | 37.35429 | 0.05577947 | 669.6781 | 203.8739 | 0.2109056 | 0.06655661 | 0.7053571 | 158 | 381 | 0.9693252 | #N/A | #N/A | 381 | #N/A | 381 |  |  | 0.7053571 | 162.6875 | 0.3348312 | 0.004464286 | 158 | 1415.797 | 0.9693252 | 0.9693252 | 0.9693252 | 1415.797 | #N/A | 1071.429 |  |  | 0.7053571 | 641.3032 | 0.4628619 | 0.004464286 | 158 | #N/A |  | #N/A | #N/A | #N/A | #N/A | #N/A |  |  | 0.7053571 | 0.1266116 | 7.108041e-05 | 0.004464286 | 158 | #N/A |  | #N/A | #N/A | #N/A | #N/A | #N/A |  |  | 0.7053571 | 0.06650368 | 3.418884e-06 | 0.004464286
159 | #N/A | #N/A | #N/A | #N/A | 217184.9 | #N/A | #N/A | 0.580989 | #N/A | LTWb | 159 | 37.67229 | 0.05876156 | 641.1043 | 57.61235 | 0.06039892 | 0.01704078 | 0.7098214 | 159 | 381 | 0.9754601 | #N/A | #N/A | 381 | #N/A | 381 |  |  | 0.7098214 | 163.0224 | 2.506688787 | 0.004464286 | 159 | 1424.623 | 0.9754601 | 0.9754601 | 0.9754601 | 1424.623 | #N/A | 1071.429 |  |  | 0.7098214 | 641.766 | 5.4597 | 0.004464286 | 159 | #N/A |  | #N/A | #N/A | #N/A | #N/A | #N/A |  |  | 0.7098214 | 0.1266827 | 5.234573e-05 | 0.004464286 | 159 | #N/A |  | #N/A | #N/A | #N/A | #N/A | #N/A |  |  | 0.7098214 | 0.06650709 | 3.461792e-06 | 0.004464286
160 | #N/A | #N/A | #N/A | #N/A | 217184.9 | #N/A | #N/A | 0.6731666 | #N/A | LTWb | 160 | 38.2944 | 0.07129691 | 537.1117 | 69.25985 | 0.0780394 | 0.01420125 | 0.7142857 | 160 | 381 | 0.9815951 | #N/A | #N/A | 381 | #N/A | 381 |  |  | 0.7142857 | 165.5291 | 0.2670073 | 0.004464286 | 160 | 1432.404 | 0.9815951 | 0.9815951 | 0.9815951 | 1432.404 | #N/A | 1185 |  |  | 0.7142857 | 647.2257 | 2.318855 | 0.004464286 | 160 | #N/A |  | #N/A | #N/A | #N/A | #N/A | #N/A |  |  | 0.7142857 | 0.126735 | 0.0008688833 | 0.004464286 | 160 | #N/A |  | #N/A | #N/A | #N/A | #N/A | #N/A |  |  | 0.7142857 | 0.06651056 | 6.295061e-07 | 0.004464286
161 | #N/A | #N/A | #N/A | #N/A | 217184.9 | #N/A | #N/A | 0.9569806 | #N/A | LTWb | 161 | 38.34613 | 0.1414553 | 271.0831 | 36.53823 | 0.05787284 | 0.01485047 | 0.71875 | 161 | 381 | 0.9877301 | #N/A | #N/A | 381 | #N/A | 381 |  |  | 0.71875 | 165.7961 | 0.9590376 | 0.004464286 | 161 | 1440.744 | 0.9877301 | #N/A | #N/A | 1440.744 | #N/A | 1294.327 |  |  | 0.71875 | 649.5446 | 0.3185312 | 0.004464286 | 161 | #N/A |  | #N/A | #N/A | #N/A | #N/A | #N/A |  |  | 0.71875 | 0.1276039 | 0.0003765732 | 0.004464286 | 161 | #N/A |  | #N/A | #N/A | #N/A | #N/A | #N/A |  |  | 0.71875 | 0.06651119 | 2.866902e-06 | 0.004464286
162 | #N/A | #N/A | #N/A | #N/A | 217184.9 | #N/A | #N/A | 0.8674944 | #N/A | LTWb | 162 | 40.26807 | 0.08280112 | 486.3227 | 362.4816 | 0.4081905 | 0.0666532 | 0.7232143 | 162 | 381 | 0.993865 | #N/A | #N/A | 381 | #N/A | 381 |  |  | 0.7232143 | 166.7551 | 1.048363 | 0.004464286 | 162 | 1440.744 | 0.993865 | 0.993865 | 0.993865 | 1440.744 | #N/A | 1343.602 |  |  | 0.7232143 | 649.8631 | 0.4545667 | 0.004464286 | 162 | #N/A |  | #N/A | #N/A | #N/A | #N/A | #N/A |  |  | 0.7232143 | 0.1279805 | 0.02397327 | 0.004464286 | 162 | #N/A |  | #N/A | #N/A | #N/A | #N/A | #N/A |  |  | 0.7232143 | 0.06651405 | 2.735472e-06 | 0.004464286
163 | #N/A | #N/A | #N/A | #N/A | 223390.1 | #N/A | #N/A | 0.3017716 | #N/A | LTWb | 163 | 41.46881247 | 0.1411174 | 293.8603 | 89.87084 | 0.1264232 | 0.06539031 | 0.7276786 | 163 | 381 | 1 | #N/A | 1 | 381 | #N/A | 381 |  |  | 0.7276786 | 167.8035 | 0.79855443 | 0.004464286 | 163 | 1468.912 | 1 | #N/A | 1 | 1468.912 | #N/A | 1440.744 |  |  | 0.7276786 | 650.3177 | 0.3544206 | 0.004464286 | 163 | #N/A |  | #N/A | #N/A | #N/A | #N/A | #N/A |  |  | 0.7276786 | 0.1519538 | 0.004916725 | 0.004464286 | 163 | #N/A |  | #N/A | #N/A | #N/A | #N/A | #N/A |  |  | 0.7276786 | 0.06651679 | 2.879969e-06 | 0.004464286
164 | #N/A | #N/A | #N/A | #N/A | 223390.1 | #N/A | #N/A | 0.2077712 | #N/A | LTWb | 164 | 41.89381 | 0.07796428 | 537.3462 | 67.84178 | 0.06985867 | 0.01098418 | 0.7321429 | 164 | #N/A |  | #N/A | #N/A | #N/A | #N/A | #N/A |  |  | 0.7321429 | 168.602 | 0.2917518 | 0.004464286 | 164 | #N/A |  | #N/A | #N/A | #N/A | #N/A | #N/A |  |  | 0.7321429 | 650.6721 | 1.489325 | 0.004464286 | 164 | #N/A |  | #N/A | #N/A | #N/A | #N/A | #N/A |  |  | 0.7321429 | 0.1568705 | 0.02227907 | 0.004464286 | 164 | #N/A |  | #N/A | #N/A | #N/A | #N/A | #N/A |  |  | 0.7321429 | 0.06651967 | 6.00225e-06 | 0.004464286
165 | #N/A | #N/A | #N/A | #N/A | 223390.1 | #N/A | #N/A | 0.1901042 | #N/A | LTWb | 165 | 46.38287 | 0.08887002 | 521.9181 | 95.7797 | 0.09038881 | 0.04702002 | 0.7366071 | 165 | #N/A |  | #N/A | #N/A | #N/A | #N/A | #N/A |  |  | 0.7366071 | 168.8938 | 1.605006168 | 0.004464286 | 165 | #N/A |  | #N/A | #N/A | #N/A | #N/A | #N/A |  |  | 0.7366071 | 652.1614 | 0.2955059 | 0.004464286 | 165 | #N/A |  | #N/A | #N/A | #N/A | #N/A | #N/A |  |  | 0.7366071 | 0.1791496 | 0.0005682213 | 0.004464286 | 165 | #N/A |  | #N/A | #N/A | #N/A | #N/A | #N/A |  |  | 0.7366071 | 0.06652567 | 4.747587e-07 | 0.004464286
166 | #N/A | #N/A | #N/A | #N/A | 223390.1 | #N/A | #N/A | 0.1867553 | #N/A | LTWb | 166 | 46.82125 | 0.09776599 | 478.9114 | 108.3495 | 0.1057442 | 0.01101752 | 0.7410714 | 166 | #N/A |  | #N/A | #N/A | #N/A | #N/A | #N/A |  |  | 0.7410714 | 170.4988 | 0.3888033 | 0.004464286 | 166 | #N/A |  | #N/A | #N/A | #N/A | #N/A | #N/A |  |  | 0.7410714 | 652.4569 | 6.761477 | 0.004464286 | 166 | #N/A |  | #N/A | #N/A | #N/A | #N/A | #N/A |  |  | 0.7410714 | 0.1797178 | 0.00024668 | 0.004464286 | 166 | #N/A |  | #N/A | #N/A | #N/A | #N/A | #N/A |  |  | 0.7410714 | 0.06652615 | 1.682192e-06 | 0.004464286
167 | #N/A | #N/A | #N/A | #N/A | 223390.1 | #N/A | #N/A | 0.2230798 | #N/A | LTWb | 167 | 47.90626 | 0.1109574 | 431.7536 | 37.93343 | 0.03810762 | 0.04261304 | 0.7455357 | 167 | #N/A |  | #N/A | #N/A | #N/A | #N/A | #N/A |  |  | 0.7455357 | 170.8876 | 1.22835515 | 0.004464286 | 167 | #N/A |  | #N/A | #N/A | #N/A | #N/A | #N/A |  |  | 0.7455357 | 659.2184 | 1.213801 | 0.004464286 | 167 | #N/A |  | #N/A | #N/A | #N/A | #N/A | #N/A |  |  | 0.7455357 | 0.1799645 | 0.0001192612 | 0.004464286 | 167 | #N/A |  | #N/A | #N/A | #N/A | #N/A | #N/A |  |  | 0.7455357 | 0.06652783 | 5.362296e-07 | 0.004464286
168 | #N/A | #N/A | #N/A | #N/A | 223390.1 | #N/A | #N/A | 0.2827329 | #N/A | LTWb | 168 | 49.00937 | 0.06269965 | 781.653 | 135.6342 | 0.09898812 | 0.05807333 | 0.75 | 168 | #N/A |  | #N/A | #N/A | #N/A | #N/A | #N/A |  |  | 0.75 | 172.1159 | 1.044190846 | 0.004464286 | 168 | #N/A |  | #N/A | #N/A | #N/A | #N/A | #N/A |  |  | 0.75 | 660.4322 | 0.07495199 | 0.004464286 | 168 | #N/A |  | #N/A | #N/A | #N/A | #N/A | #N/A |  |  | 0.75 | 0.1800837 | 0.003808785 | 0.004464286 | 168 | #N/A |  | #N/A | #N/A | #N/A | #N/A | #N/A |  |  | 0.75 | 0.06652836 | 4.268386e-06 | 0.004464286
169 | #N/A | #N/A | #N/A | #N/A | 223390.1 | #N/A | #N/A | 0.3017716 | #N/A | LTWb | 169 | 49.43114 | 0.1866374 | 264.8513 | 46.39794 | 0.05767625 | 0.06660953 | 0.7544643 | 169 | #N/A |  | #N/A | #N/A | #N/A | #N/A | #N/A |  |  | 0.7544643 | 173.1601 | 1.992249901 | 0.004464286 | 169 | #N/A |  | #N/A | #N/A | #N/A | #N/A | #N/A |  |  | 0.7544643 | 660.5072 | 1.707945 | 0.004464286 | 169 | #N/A |  | #N/A | #N/A | #N/A | #N/A | #N/A |  |  | 0.7544643 | 0.1838925 | 0.000879629 | 0.004464286 | 169 | #N/A |  | #N/A | #N/A | #N/A | #N/A | #N/A |  |  | 0.7544643 | 0.06653263 | 4.632012e-06 | 0.004464286
170 | #N/A | #N/A | #N/A | #N/A | 223390.1 | #N/A | #N/A | 0.3377253 | #N/A | LTWb | 170 | 49.81174 | 0.400527 | 124.3655 | 166.0543 | 0.2989293 | 0.01114449 | 0.7589286 | 170 | #N/A |  | #N/A | #N/A | #N/A | #N/A | #N/A |  |  | 0.7589286 | 175.1524 | 0.4766362 | 0.004464286 | 170 | #N/A |  | #N/A | #N/A | #N/A | #N/A | #N/A |  |  | 0.7589286 | 662.2151 | 0.16863 | 0.004464286 | 170 | #N/A |  | #N/A | #N/A | #N/A | #N/A | #N/A |  |  | 0.7589286 | 0.1847721 | 0.003752414 | 0.004464286 | 170 | #N/A |  | #N/A | #N/A | #N/A | #N/A | #N/A |  |  | 0.7589286 | 0.06653726 | 5.030943e-07 | 0.004464286
171 | #N/A | #N/A | #N/A | #N/A | 223390.1 | #N/A | #N/A | 0.3986621 | #N/A | LTWb | 171 | 50.5522 | 0.1063853 | 475.1803 | 93.2606 | 0.0846309 | 0.05126632 | 0.7633929 | 171 | #N/A |  | #N/A | #N/A | #N/A | #N/A | #N/A |  |  | 0.7633929 | 175.629 | 0.07819748 | 0.004464286 | 171 | #N/A |  | #N/A | #N/A | #N/A | #N/A | #N/A |  |  | 0.7633929 | 662.3837 | 3.768139 | 0.004464286 | 171 | #N/A |  | #N/A | #N/A | #N/A | #N/A | #N/A |  |  | 0.7633929 | 0.1885246 | 0.0004767137 | 0.004464286 | 171 | #N/A |  | #N/A | #N/A | #N/A | #N/A | #N/A |  |  | 0.7633929 | 0.06653777 | 2.721309e-06 | 0.004464286
172 | #N/A | #N/A | #N/A | #N/A | 223390.1 | #N/A | #N/A | 0.5790259 | #N/A | LTWb | 172 | 51.18376 | 0.1187984 | 430.8454 | 116.5532 | 0.1097063 | 0.06655316 | 0.7678571 | 172 | #N/A |  | #N/A | #N/A | #N/A | #N/A | #N/A |  |  | 0.7678571 | 175.7072 | 0.314185 | 0.004464286 | 172 | #N/A |  | #N/A | #N/A | #N/A | #N/A | #N/A |  |  | 0.7678571 | 666.1519 | 0.9675968 | 0.004464286 | 172 | #N/A |  | #N/A | #N/A | #N/A | #N/A | #N/A |  |  | 0.7678571 | 0.1890013 | 0.0003025196 | 0.004464286 | 172 | #N/A |  | #N/A | #N/A | #N/A | #N/A | #N/A |  |  | 0.7678571 | 0.06654049 | 4.214922e-06 | 0.004464286
173 | #N/A | #N/A | #N/A | #N/A | 223390.1 | #N/A | #N/A | 0.8409905 | #N/A | LTWb | 173 | 51.63115 | 0.3205817 | 161.0546 | 73.76596 | 0.1125791 | 0.0277548 | 0.7723214 | 173 | #N/A |  | #N/A | #N/A | #N/A | #N/A | #N/A |  |  | 0.7723214 | 176.0214 | 0.562988512 | 0.004464286 | 173 | #N/A |  | #N/A | #N/A | #N/A | #N/A | #N/A |  |  | 0.7723214 | 667.1195 | 2.558614 | 0.004464286 | 173 | #N/A |  | #N/A | #N/A | #N/A | #N/A | #N/A |  |  | 0.7723214 | 0.1893038 | 3.367484e-05 | 0.004464286 | 173 | #N/A |  | #N/A | #N/A | #N/A | #N/A | #N/A |  |  | 0.7723214 | 0.0665447 | 8.459292e-06 | 0.004464286
174 | #N/A | #N/A | #N/A | #N/A | 223390.1 | #N/A | #N/A | 1.004566 | #N/A | LTWb | 174 | 51.85464 | 0.1127078 | 460.0803 | 76.3679 | 0.06866041 | 0.01098927 | 0.7767857 | 174 | #N/A |  | #N/A | #N/A | #N/A | #N/A | #N/A |  |  | 0.7767857 | 176.5844 | 0.594031 | 0.004464286 | 174 | #N/A |  | #N/A | #N/A | #N/A | #N/A | #N/A |  |  | 0.7767857 | 669.6781 | 0.263261 | 0.004464286 | 174 | #N/A |  | #N/A | #N/A | #N/A | #N/A | #N/A |  |  | 0.7767857 | 0.1893375 | 0.0002894605 | 0.004464286 | 174 | #N/A |  | #N/A | #N/A | #N/A | #N/A | #N/A |  |  | 0.7767857 | 0.06655316 | 4.667952e-07 | 0.004464286
175 | #N/A | #N/A | #N/A | #N/A | 220632.2 | #N/A | #N/A | 0.2257233 | #N/A | LTWb | 175 | 52.52176 | 0.1096638 | 478.9341 | 78.96542 | 0.06870049 | 0.01102169 | 0.78125 | 175 | #N/A |  | #N/A | #N/A | #N/A | #N/A | #N/A |  |  | 0.78125 | 177.1784 | 0.2479583 | 0.004464286 | 175 | #N/A |  | #N/A | #N/A | #N/A | #N/A | #N/A |  |  | 0.78125 | 669.9414 | 14.52924 | 0.004464286 | 175 | #N/A |  | #N/A | #N/A | #N/A | #N/A | #N/A |  |  | 0.78125 | 0.1896269 | 0.0009867184 | 0.004464286 | 175 | #N/A |  | #N/A | #N/A | #N/A | #N/A | #N/A |  |  | 0.78125 | 0.06655363 | 2.980276e-06 | 0.004464286
176 | #N/A | #N/A | #N/A | #N/A | 220632.2 | #N/A | #N/A | 0.1932274 | #N/A | LTWb | 176 | 52.63587 | 0.092268 | 570.4672 | 356.8659 | 0.2838624 | 0.0665975 | 0.7857143 | 176 | #N/A |  | #N/A | #N/A | #N/A | #N/A | #N/A |  |  | 0.7857143 | 177.4264 | 0.6163475 | 0.004464286 | 176 | #N/A |  | #N/A | #N/A | #N/A | #N/A | #N/A |  |  | 0.7857143 | 684.4706 | 0.05853388 | 0.004464286 | 176 | #N/A |  | #N/A | #N/A | #N/A | #N/A | #N/A |  |  | 0.7857143 | 0.1906136 | 0.0001206956 | 0.004464286 | 176 | #N/A |  | #N/A | #N/A | #N/A | #N/A | #N/A |  |  | 0.7857143 | 0.06655661 | 2.633946e-06 | 0.004464286
177 | #N/A | #N/A | #N/A | #N/A | 220632.2 | #N/A | #N/A | 0.1854827 | #N/A | LTWb | 177 | 53.55769 | 0.3237291 | 165.4398 | 40.75468 | 0.05916102 | 0.02200393 | 0.7901786 | 177 | #N/A |  | #N/A | #N/A | #N/A | #N/A | #N/A |  |  | 0.7901786 | 178.0427 | 0.219281392 | 0.004464286 | 177 | #N/A |  | #N/A | #N/A | #N/A | #N/A | #N/A |  |  | 0.7901786 | 684.5291 | 0.1179969 | 0.004464286 | 177 | #N/A |  | #N/A | #N/A | #N/A | #N/A | #N/A |  |  | 0.7901786 | 0.1907343 | 0.0001238853 | 0.004464286 | 177 | #N/A |  | #N/A | #N/A | #N/A | #N/A | #N/A |  |  | 0.7901786 | 0.06655924 | 8.669287e-07 | 0.004464286
178 | #N/A | #N/A | #N/A | #N/A | 220632.2 | #N/A | #N/A | 0.1870064 | #N/A | LTWb | 178 | 54.07851 | 0.1559981 | 346.6613 | 293.3496611 | 0.2913454 | 0.01098994 | 0.7946429 | 178 | #N/A |  | #N/A | #N/A | #N/A | #N/A | #N/A |  |  | 0.7946429 | 178.262 | 1.111453 | 0.004464286 | 178 | #N/A |  | #N/A | #N/A | #N/A | #N/A | #N/A |  |  | 0.7946429 | 684.6471 | 0.06627855 | 0.004464286 | 178 | #N/A |  | #N/A | #N/A | #N/A | #N/A | #N/A |  |  | 0.7946429 | 0.1908582 | 0.001433021 | 0.004464286 | 178 | #N/A |  | #N/A | #N/A | #N/A | #N/A | #N/A |  |  | 0.7946429 | 0.06656011 | 1.443242e-06 | 0.004464286
179 | #N/A | #N/A | #N/A | #N/A | 220632.2 | #N/A | #N/A | 0.1824725 | #N/A | LTWb | 179 | 54.37141 | 0.08478269 | 641.3032 | 78.8317 | 0.05725305 | 0.02088187 | 0.7991071 | 179 | #N/A |  | #N/A | #N/A | #N/A | #N/A | #N/A |  |  | 0.7991071 | 179.3735 | 1.344763098 | 0.004464286 | 179 | #N/A |  | #N/A | #N/A | #N/A | #N/A | #N/A |  |  | 0.7991071 | 684.7134 | 0.2626091 | 0.004464286 | 179 | #N/A |  | #N/A | #N/A | #N/A | #N/A | #N/A |  |  | 0.7991071 | 0.1922912 | 0.006868118 | 0.004464286 | 179 | #N/A |  | #N/A | #N/A | #N/A | #N/A | #N/A |  |  | 0.7991071 | 0.06656155 | 5.53297e-06 | 0.004464286
180 | #N/A | #N/A | #N/A | #N/A | 220632.2 | #N/A | #N/A | 0.1885426 | #N/A | LTWb | 180 | 54.99955 | 0.08014407 | 686.2585 | 158.4303 | 0.1099601 | 0.01100836 | 0.8035714 | 180 | #N/A |  | #N/A | #N/A | #N/A | #N/A | #N/A |  |  | 0.8035714 | 180.7182 | 1.955021278 | 0.004464286 | 180 | #N/A |  | #N/A | #N/A | #N/A | #N/A | #N/A |  |  | 0.8035714 | 684.976 | 0.3439921 | 0.004464286 | 180 | #N/A |  | #N/A | #N/A | #N/A | #N/A | #N/A |  |  | 0.8035714 | 0.1991594 | 0.01039827 | 0.004464286 | 180 | #N/A |  | #N/A | #N/A | #N/A | #N/A | #N/A |  |  | 0.8035714 | 0.06656708694 | 1.944678e-06 | 0.004464286
181 | #N/A | #N/A | #N/A | #N/A | 220632.2 | #N/A | #N/A | 0.2636841 | #N/A | LTWb | 181 | 55.03393 | 0.07209987 | 763.3013 | 107.7849 | 0.0708891 | 0.02780792 | 0.8080357 | 181 | #N/A |  | #N/A | #N/A | #N/A | #N/A | #N/A |  |  | 0.8080357 | 182.6733 | 1.122189311 | 0.004464286 | 181 | #N/A |  | #N/A | #N/A | #N/A | #N/A | #N/A |  |  | 0.8080357 | 685.32 | 0.06482931 | 0.004464286 | 181 | #N/A |  | #N/A | #N/A | #N/A | #N/A | #N/A |  |  | 0.8080357 | 0.2095576 | 0.0002369351 | 0.004464286 | 181 | #N/A |  | #N/A | #N/A | #N/A | #N/A | #N/A |  |  | 0.8080357 | 0.06656903 | 4.045612e-06 | 0.004464286
182 | #N/A | #N/A | #N/A | #N/A | 220632.2 | #N/A | #N/A | 0.2551948 | #N/A | LTWb | 182 | 55.13168 | 0.1747069 | 315.5666 | 97.71629 | 0.09977466 | 0.02490587 | 0.8125 | 182 | #N/A |  | #N/A | #N/A | #N/A | #N/A | #N/A |  |  | 0.8125 | 183.7954 | 1.063453 | 0.004464286 | 182 | #N/A |  | #N/A | #N/A | #N/A | #N/A | #N/A |  |  | 0.8125 | 685.3848 | 0.1526251 | 0.004464286 | 182 | #N/A |  | #N/A | #N/A | #N/A | #N/A | #N/A |  |  | 0.8125 | 0.2097946 | 0.000317157 | 0.004464286 | 182 | #N/A |  | #N/A | #N/A | #N/A | #N/A | #N/A |  |  | 0.8125 | 0.06657308 | 3.572023e-07 | 0.004464286
183 | #N/A | #N/A | #N/A | #N/A | 220632.2 | #N/A | #N/A | 0.38104 | #N/A | LTWb | 183 | 58.36432 | 0.1097834 | 531.6315 | 80.45186 | 0.05978377 | 0.06650709 | 0.8169643 | 183 | #N/A |  | #N/A | #N/A | #N/A | #N/A | #N/A |  |  | 0.8169643 | 184.8589 | 0.4471105 | 0.004464286 | 183 | #N/A |  | #N/A | #N/A | #N/A | #N/A | #N/A |  |  | 0.8169643 | 685.5375 | 0.07547667 | 0.004464286 | 183 | #N/A |  | #N/A | #N/A | #N/A | #N/A | #N/A |  |  | 0.8169643 | 0.2101117 | 0.000208438 | 0.004464286 | 183 | #N/A |  | #N/A | #N/A | #N/A | #N/A | #N/A |  |  | 0.8169643 | 0.06657343 | 5.790088e-07 | 0.004464286
184 | #N/A | #N/A | #N/A | #N/A | 220632.2 | #N/A | #N/A | 0.3315652 | #N/A | LTWb | 184 | 59.03283 | 0.1519875 | 388.4058 | 397.9976 | 0.3420928 | 0.04973699 | 0.8214286 | 184 | #N/A |  | #N/A | #N/A | #N/A | #N/A | #N/A |  |  | 0.8214286 | 185.306 | 0.07714529 | 0.004464286 | 184 | #N/A |  | #N/A | #N/A | #N/A | #N/A | #N/A |  |  | 0.8214286 | 685.6129 | 0.6455727 | 0.004464286 | 184 | #N/A |  | #N/A | #N/A | #N/A | #N/A | #N/A |  |  | 0.8214286 | 0.2103202 | 7.863145e-05 | 0.004464286 | 184 | #N/A |  | #N/A | #N/A | #N/A | #N/A | #N/A |  |  | 0.8214286 | 0.06657401 | 1.063552e-05 | 0.004464286
185 | #N/A | #N/A | #N/A | #N/A | 220632.2 | #N/A | #N/A | 0.5689438 | #N/A | LTWb | 185 | 59.57092 | 0.08700125 | 684.7134 | 295.5893 | 0.1896269 | 0.01190062 | 0.8258929 | 185 | #N/A |  | #N/A | #N/A | #N/A | #N/A | #N/A |  |  | 0.8258929 | 185.3831 | 2.283849351 | 0.004464286 | 185 | #N/A |  | #N/A | #N/A | #N/A | #N/A | #N/A |  |  | 0.8258929 | 686.2585 | 0.3820386 | 0.004464286 | 185 | #N/A |  | #N/A | #N/A | #N/A | #N/A | #N/A |  |  | 0.8258929 | 0.2103988 | 4.69154e-05 | 0.004464286 | 185 | #N/A |  | #N/A | #N/A | #N/A | #N/A | #N/A |  |  | 0.8258929 | 0.06658465 | 3.036184e-06 | 0.004464286
186 | #N/A | #N/A | #N/A | #N/A | 220632.2 | #N/A | #N/A | 0.4870367 | #N/A | LTWb | 186 | 62.18464 | 0.131185 | 474.0225 | 482.7013 | 0.3565298 | 0.02037793 | 0.8303571 | 186 | #N/A |  | #N/A | #N/A | #N/A | #N/A | #N/A |  |  | 0.8303571 | 187.667 | 0.3763483 | 0.004464286 | 186 | #N/A |  | #N/A | #N/A | #N/A | #N/A | #N/A |  |  | 0.8303571 | 686.6406 | 10.98605 | 0.004464286 | 186 | #N/A |  | #N/A | #N/A | #N/A | #N/A | #N/A |  |  | 0.8303571 | 0.2104457 | 3.310569e-06 | 0.004464286 | 186 | #N/A |  | #N/A | #N/A | #N/A | #N/A | #N/A |  |  | 0.8303571 | 0.06658769 | 1.558959e-06 | 0.004464286
187 | #N/A | #N/A | #N/A | #N/A | 220632.2 | #N/A | #N/A | 0.4637068 | #N/A | LTWb | 187 | 62.76164 | 0.2207484 | 284.313 | 128.8884 | 0.1217926 | 0.07121938 | 0.8348214 | 187 | #N/A |  | #N/A | #N/A | #N/A | #N/A | #N/A |  |  | 0.8348214 | 188.0433 | 1.241695 | 0.004464286 | 187 | #N/A |  | #N/A | #N/A | #N/A | #N/A | #N/A |  |  | 0.8348214 | 697.6266 | 5.677357 | 0.004464286 | 187 | #N/A |  | #N/A | #N/A | #N/A | #N/A | #N/A |  |  | 0.8348214 | 0.210449 | 0.0004565371 | 0.004464286 | 187 | #N/A |  | #N/A | #N/A | #N/A | #N/A | #N/A |  |  | 0.8348214 | 0.06658924 | 1.411524e-06 | 0.004464286
188 | #N/A | #N/A | #N/A | #N/A | 220632.2 | #N/A | #N/A | 0.5157425 | #N/A | LTWb | 188 | 63.1443 | 0.08682311 | 727.2753 | 215.8143 | 0.126735 | 0.01188879 | 0.8392857 | 188 | #N/A |  | #N/A | #N/A | #N/A | #N/A | #N/A |  |  | 0.8392857 | 189.285 | 1.638741036 | 0.004464286 | 188 | #N/A |  | #N/A | #N/A | #N/A | #N/A | #N/A |  |  | 0.8392857 | 703.304 | 0.1748781 | 0.004464286 | 188 | #N/A |  | #N/A | #N/A | #N/A | #N/A | #N/A |  |  | 0.8392857 | 0.2109056 | 0.001322416 | 0.004464286 | 188 | #N/A |  | #N/A | #N/A | #N/A | #N/A | #N/A |  |  | 0.8392857 | 0.06659066 | 1.784255e-06 | 0.004464286
189 | #N/A | #N/A | #N/A | #N/A | 220632.2 | #N/A | #N/A | 0.7037984 | #N/A | LTWb | 189 | 63.32443 | 0.08292018 | 763.6794 | 84.94409 | 0.04854073 | 0.02647629 | 0.84375 | 189 | #N/A |  | #N/A | #N/A | #N/A | #N/A | #N/A |  |  | 0.84375 | 190.9238 | 0.559279608 | 0.004464286 | 189 | #N/A |  | #N/A | #N/A | #N/A | #N/A | #N/A |  |  | 0.84375 | 703.4788 | 23.79644 | 0.004464286 | 189 | #N/A |  | #N/A | #N/A | #N/A | #N/A | #N/A |  |  | 0.84375 | 0.212228 | 0.008675679 | 0.004464286 | 189 | #N/A |  | #N/A | #N/A | #N/A | #N/A | #N/A |  |  | 0.84375 | 0.06659244 | 1.303608e-06 | 0.004464286
190 | #N/A | #N/A | #N/A | #N/A | 220632.2 | #N/A | #N/A | 0.7827765 | #N/A | LTWb | 190 | 63.30965 | 0.2110322 | 300 | 111.261 | 0.1014641 | 0.06649519 | 0.8482143 | 190 | #N/A |  | #N/A | #N/A | #N/A | #N/A | #N/A |  |  | 0.8482143 | 191.4831 | 0.2792747 | 0.004464286 | 190 | #N/A |  | #N/A | #N/A | #N/A | #N/A | #N/A |  |  | 0.8482143 | 727.2753 | 14.78435 | 0.004464286 | 190 | #N/A |  | #N/A | #N/A | #N/A | #N/A | #N/A |  |  | 0.8482143 | 0.2209037 | 0.03642737 | 0.004464286 | 190 | #N/A |  | #N/A | #N/A | #N/A | #N/A | #N/A |  |  | 0.8482143 | 0.06659374 | 3.7551577e-06 | 0.004464286
191 | #N/A | #N/A | #N/A | #N/A | 220632.2 | #N/A | #N/A | 1.033811 | #N/A | LTWb | 191 | 63.49483 | 0.0910155 | 697.6266 | 320.0817 | 0.1908582 | 0.01620072 | 0.8526786 | 191 | #N/A |  | #N/A | #N/A | #N/A | #N/A | #N/A |  |  | 0.8526786 | 191.7623 | 0.3615051 | 0.004464286 | 191 | #N/A |  | #N/A | #N/A | #N/A | #N/A | #N/A |  |  | 0.8526786 | 742.0596 | 15.20722 | 0.004464286 | 191 | #N/A |  | #N/A | #N/A | #N/A | #N/A | #N/A |  |  | 0.8526786 | 0.257331 | 0.00701536 | 0.004464286 | 191 | #N/A |  | #N/A | #N/A | #N/A | #N/A | #N/A |  |  | 0.8526786 | 0.0665975 | 2.599744e-06 | 0.004464286
192 | #N/A | #N/A | #N/A | #N/A | 220632.2 | #N/A | #N/A | 1.16879 | #N/A | LTWb | 192 | 63.50582 | 0.2362171 | 268.8451 | 219.1349 | 0.210449 | 0.0332025 | 0.8571429 | 192 | #N/A |  | #N/A | #N/A | #N/A | #N/A | #N/A |  |  | 0.8571429 | 192.1238 | 4.263386227 | 0.004464286 | 192 | #N/A |  | #N/A | #N/A | #N/A | #N/A | #N/A |  |  | 0.8571429 | 757.2669 | 6.034453 | 0.004464286 | 192 | #N/A |  | #N/A | #N/A | #N/A | #N/A | #N/A |  |  | 0.8571429 | 0.2643464 | 0.01639028 | 0.004464286 | 192 | #N/A |  | #N/A | #N/A | #N/A | #N/A | #N/A |  |  | 0.8571429 | 0.0666001 | 5.696765e-06 | 0.004464286
193 | #N/A | #N/A | #N/A | #N/A | 230974.4 | #N/A | #N/A | 0.1702992 | #N/A | LTWb | 193 | 64.08807 | 0.08463077 | 757.2669 | 174.6525 | 0.09903144 | 0.03316805 | 0.8616071 | 193 | #N/A |  | #N/A | #N/A | #N/A | #N/A | #N/A |  |  | 0.8616071 | 196.3872 | 0.4196265 | 0.004464286 | 193 | #N/A |  | #N/A | #N/A | #N/A | #N/A | #N/A |  |  | 0.8616071 | 763.3013 | 0.378078 | 0.004464286 | 193 | #N/A |  | #N/A | #N/A | #N/A | #N/A | #N/A |  |  | 0.8616071 | 0.2807367 | 0.003064528 | 0.004464286 | 193 | #N/A |  | #N/A | #N/A | #N/A | #N/A | #N/A |  |  | 0.8616071 | 0.0666058 | 3.737826e-06 | 0.004464286
194 | #N/A | #N/A | #N/A | #N/A | 230974.4 | #N/A | #N/A | 0.124795 | #N/A | LTWb | 194 | 64.1021 | 0.1008557 | 635.5823 | 40.74799 | 0.02521437 | 0.01832414 | 0.8660714 | 194 | #N/A |  | #N/A | #N/A | #N/A | #N/A | #N/A |  |  | 0.8660714 | 196.8069 | 0.260595967 | 0.004464286 | 194 | #N/A |  | #N/A | #N/A | #N/A | #N/A | #N/A |  |  | 0.8660714 | 763.6794 | 9.25344 | 0.004464286 | 194 | #N/A |  | #N/A | #N/A | #N/A | #N/A | #N/A |  |  | 0.8660714 | 0.2838012 | 6.118395e-05 | 0.004464286 | 194 | #N/A |  | #N/A | #N/A | #N/A | #N/A | #N/A |  |  | 0.8660714 | 0.06660953 | 3.375425e-06 | 0.004464286
195 | #N/A | #N/A | #N/A | #N/A | 230974.4 | #N/A | #N/A | 0.124795 | #N/A | LTWb | 195 | 64.58622 | 0.2462265 | 262.3041 | 60.39536 | 0.05773792 | 0.01100657 | 0.8705357 | 195 | #N/A |  | #N/A | #N/A | #N/A | #N/A | #N/A |  |  | 0.8705357 | 197.0675 | 1.329849226 | 0.004464286 | 195 | #N/A |  | #N/A | #N/A | #N/A | #N/A | #N/A |  |  | 0.8705357 | 772.9328 | 8.720179 | 0.004464286 | 195 | #N/A |  | #N/A | #N/A | #N/A | #N/A | #N/A |  |  | 0.8705357 | 0.2838624 | 0.007422818 | 0.004464286 | 195 | #N/A |  | #N/A | #N/A | #N/A | #N/A | #N/A |  |  | 0.8705357 | 0.06661291 | 1.255417e-07 | 0.004464286
196 | #N/A | #N/A | #N/A | #N/A | 230974.4 | #N/A | #N/A | 0.1140549 | #N/A | LTWb | 196 | 65.50214 | 0.1022518 | 640.5965 | 163.4948 | 0.09861799 | 0.03469884 | 0.875 | 196 | #N/A |  | #N/A | #N/A | #N/A | #N/A | #N/A |  |  | 0.875 | 198.3973 | 2.661965699 | 0.004464286 | 196 | #N/A |  | #N/A | #N/A | #N/A | #N/A | #N/A |  |  | 0.875 | 781.653 | 2.941575 | 0.004464286 | 196 | #N/A |  | #N/A | #N/A | #N/A | #N/A | #N/A |  |  | 0.875 | 0.2912852 | 6.022017e-05 | 0.004464286 | 196 | #N/A |  | #N/A | #N/A | #N/A | #N/A | #N/A |  |  | 0.875 | 0.06661303 | 3.092384e-06 | 0.004464286
197 | #N/A | #N/A | #N/A | #N/A | 230974.4 | #N/A | #N/A | 0.1310737 | #N/A | LTWb | 197 | 65.83581 | 0.182535 | 360.675 | 493.0908 | 0.3943725 | 0.04643724 | 0.8794643 | 197 | #N/A |  | #N/A | #N/A | #N/A | #N/A | #N/A |  |  | 0.8794643 | 201.0593 | 0.3841491 | 0.004464286 | 197 | #N/A |  | #N/A | #N/A | #N/A | #N/A | #N/A |  |  | 0.8794643 | 784.5946 | 11.00433 | 0.004464286 | 197 | #N/A |  | #N/A | #N/A | #N/A | #N/A | #N/A |  |  | 0.8794643 | 0.2913454 | 0.001278566 | 0.004464286 | 197 | #N/A |  | #N/A | #N/A | #N/A | #N/A | #N/A |  |  | 0.8794643 | 0.06661613 | 2.750227e-06 | 0.004464286
198 | #N/A | #N/A | #N/A | #N/A | 230974.4 | #N/A | #N/A | 0.1803366 | #N/A | LTWb | 198 | 66.0072 | 0.099651 | 662.3837 | 356.4022 | 0.2097946 | 0.01266584 | 0.8839286 | 198 | #N/A |  | #N/A | #N/A | #N/A | #N/A | #N/A |  |  | 0.8839286 | 201.4434 | 0.678604388 | 0.004464286 | 198 | #N/A |  | #N/A | #N/A | #N/A | #N/A | #N/A |  |  | 0.8839286 | 795.5989 | 0.0008833729 | 0.004464286 | 198 | #N/A |  | #N/A | #N/A | #N/A | #N/A | #N/A |  |  | 0.8839286 | 0.292624 | 0.002396217 | 0.004464286 | 198 | #N/A |  | #N/A | #N/A | #N/A | #N/A | #N/A |  |  | 0.8839286 | 0.06661888 | 1.789874e-06 | 0.004464286
199 | #N/A | #N/A | #N/A | #N/A | 230974.4 | #N/A | #N/A | 0.1925343 | #N/A | LTWb | 199 | 66.5104 | 0.07965011 | 835.0322 | 684.9855 | 0.3564021 | 0.03321355 | 0.8883929 | 199 | #N/A |  | #N/A | #N/A | #N/A | #N/A | #N/A |  |  | 0.8883929 | 202.122 | 18.23827 | 0.004464286 | 199 | #N/A |  | #N/A | #N/A | #N/A | #N/A | #N/A |  |  | 0.8883929 | 795.5998 | 11.33809 | 0.004464286 | 199 | #N/A |  | #N/A | #N/A | #N/A | #N/A | #N/A |  |  | 0.8883929 | 0.2950202 | 0.00158604 | 0.004464286 | 199 | #N/A |  | #N/A | #N/A | #N/A | #N/A | #N/A |  |  | 0.8883929 | 0.06662067 | 3.190421e-07 | 0.004464286
200 | #N/A | #N/A | #N/A | #N/A | 230974.4 | #N/A | #N/A | 0.2005734 | #N/A | LTWb | 200 | 67.29069 | 0.103181 | 652.1614 | 97.84387 | 0.05693785 | 0.03008505 | 0.8928571 | 200 | #N/A |  | #N/A | #N/A | #N/A | #N/A | #N/A |  |  | 0.8928571 | 220.3603 | 8.33549937 | 0.004464286 | 200 | #N/A |  | #N/A | #N/A | #N/A | #N/A | #N/A |  |  | 0.8928571 | 806.9379 | 28.09429 | 0.004464286 | 200 | #N/A |  | #N/A | #N/A | #N/A | #N/A | #N/A |  |  | 0.8928571 | 0.2966062 | 0.002323054 | 0.004464286 | 200 | #N/A |  | #N/A | #N/A | #N/A | #N/A | #N/A |  |  | 0.8928571 | 0.06662099 | 2.409651e-06 | 0.004464286
201 | #N/A | #N/A | #N/A | #N/A | 230974.4 | #N/A | #N/A | 0.2401265 | #N/A | LTWb | 201 | 68.26315 | 0.08459529 | 806.9379 | 49.47172 | 0.02551236 | 0.03334999 | 0.8973214 | 201 | #N/A |  | #N/A | #N/A | #N/A | #N/A | #N/A |  |  | 0.8973214 | 228.6958 | 4.990046812 | 0.004464286 | 201 | #N/A |  | #N/A | #N/A | #N/A | #N/A | #N/A |  |  | 0.8973214 | 835.0322 | 23.32099 | 0.004464286 | 201 | #N/A |  | #N/A | #N/A | #N/A | #N/A | #N/A |  |  | 0.8973214 | 0.2989293 | 7.269448e-05 | 0.004464286 | 201 | #N/A |  | #N/A | #N/A | #N/A | #N/A | #N/A |  |  | 0.8973214 | 0.0666234 | 7.643138e-06 | 0.004464286
202 | #N/A | #N/A | #N/A | #N/A | 230974.4 | #N/A | #N/A | 0.2805096 | #N/A | LTWb | 202 | 68.38827 | 0.09990557 | 684.5291 | 102.1234 | 0.05707524 | 0.02327917 | 0.9017857 | 202 | #N/A |  | #N/A | #N/A | #N/A | #N/A | #N/A |  |  | 0.9017857 | 233.6858 | 28.27533 | 0.004464286 | 202 | #N/A |  | #N/A | #N/A | #N/A | #N/A | #N/A |  |  | 0.9017857 | 858.3532 | 23.45938 | 0.004464286 | 202 | #N/A |  | #N/A | #N/A | #N/A | #N/A | #N/A |  |  | 0.9017857 | 0.299002 | 0.02189231 | 0.004464286 | 202 | #N/A |  | #N/A | #N/A | #N/A | #N/A | #N/A |  |  | 0.9017857 | 0.06663104 | 3.630428e-07 | 0.004464286
203 | #N/A | #N/A | #N/A | #N/A | 230974.4 | #N/A | #N/A | 0.2994829 | #N/A | LTWb | 203 | 68.74682 | 0.1031999 | 666.1519 | 373.1816 | 0.2103202 | 0.03316199 | 0.90625 | 203 | #N/A |  | #N/A | #N/A | #N/A | #N/A | #N/A |  |  | 0.90625 | 261.9612 | 0.68664694 | 0.004464286 | 203 | #N/A |  | #N/A | #N/A | #N/A | #N/A | #N/A |  |  | 0.90625 | 881.8125 | 18.5871 | 0.004464286 | 203 | #N/A |  | #N/A | #N/A | #N/A | #N/A | #N/A |  |  | 0.90625 | 0.3208943 | 0.00552893 | 0.004464286 | 203 | #N/A |  | #N/A | #N/A | #N/A | #N/A | #N/A |  |  | 0.90625 | 0.0666314 | 1.27545e-06 | 0.004464286
204 | #N/A | #N/A | #N/A | #N/A | 230974.4 | #N/A | #N/A | 0.4508414 | #N/A | LTWb | 204 | 70.26218 | 0.1080428 | 650.3177 | 322.0145 | 0.1797178 | 0.06359209 | 0.9107143 | 204 | #N/A |  | #N/A | #N/A | #N/A | #N/A | #N/A |  |  | 0.9107143 | 262.6478 | 11.59887 | 0.004464286 | 204 | #N/A |  | #N/A | #N/A | #N/A | #N/A | #N/A |  |  | 0.9107143 | 900.3996 | 10.83276 | 0.004464286 | 204 | #N/A |  | #N/A | #N/A | #N/A | #N/A | #N/A |  |  | 0.9107143 | 0.3264232 | 0.008306294 | 0.004464286 | 204 | #N/A |  | #N/A | #N/A | #N/A | #N/A | #N/A |  |  | 0.9107143 | 0.06663268 | 2.946771e-07 | 0.004464286
205 | #N/A | #N/A | #N/A | #N/A | 230974.4 | #N/A | #N/A | 0.7070348 | #N/A | LTWb | 205 | 71.40548 | 0.08975051 | 795.5998 | 688.8959 | 0.3420383 | 0.06661888 | 0.9151786 | 205 | #N/A |  | #N/A | #N/A | #N/A | #N/A | #N/A |  |  | 0.9151786 | 274.2467 | 4.078097597 | 0.004464286 | 205 | #N/A |  | #N/A | #N/A | #N/A | #N/A | #N/A |  |  | 0.9151786 | 911.2324 | 4.796506 | 0.004464286 | 205 | #N/A |  | #N/A | #N/A | #N/A | #N/A | #N/A |  |  | 0.9151786 | 0.3347295 | 0.001119422 | 0.004464286 | 205 | #N/A |  | #N/A | #N/A | #N/A | #N/A | #N/A |  |  | 0.9151786 | 0.06663297 | 8.345177e-07 | 0.004464286
206 | #N/A | #N/A | #N/A | #N/A | 230974.4 | #N/A | #N/A | 0.7799688 | #N/A | LTWb | 206 | 71.58216 | 0.1101496 | 649.8631 | 70.55703 | 0.03866558 | 0.01098418 | 0.9196429 | 206 | #N/A |  | #N/A | #N/A | #N/A | #N/A | #N/A |  |  | 0.9196429 | 278.3248 | 12.76468 | 0.004464286 | 206 | #N/A |  | #N/A | #N/A | #N/A | #N/A | #N/A |  |  | 0.9196429 | 916.0289 | 0.5190247 | 0.004464286 | 206 | #N/A |  | #N/A | #N/A | #N/A | #N/A | #N/A |  |  | 0.9196429 | 0.3358489 | 0.006189351 | 0.004464286 | 206 | #N/A |  | #N/A | #N/A | #N/A | #N/A | #N/A |  |  | 0.9196429 | 0.06663381 | 6.353259e-06 | 0.004464286
207 | #N/A | #N/A | #N/A | #N/A | 230974.4 | #N/A | #N/A | 0.9807589 | #N/A | LTWb | 207 | 72.05693 | 0.08002772 | 900.3996 | 455.0231 | 0.2104457 | 0.06655363 | 0.9241071 | 207 | #N/A |  | #N/A | #N/A | #N/A | #N/A | #N/A |  |  | 0.9241071 | 291.0895 | 2.681791835 | 0.004464286 | 207 | #N/A |  | #N/A | #N/A | #N/A | #N/A | #N/A |  |  | 0.9241071 | 916.5479 | 14.83177 | 0.004464286 | 207 | #N/A |  | #N/A | #N/A | #N/A | #N/A | #N/A |  |  | 0.9241071 | 0.3420383 | 5.454721e-05 | 0.004464286 | 207 | #N/A |  | #N/A | #N/A | #N/A | #N/A | #N/A |  |  | 0.9241071 | 0.06664016 | 2.779436e-06 | 0.004464286
208 | #N/A | #N/A | #N/A | #N/A | 230974.4 | #N/A | #N/A | 1.090817 | #N/A | LTWb | 208 | 72.08491 | 0.07017355 | 1027.238 | 655.6832 | 0.2838012 | 0.02404731 | 0.9285714 | 208 | #N/A |  | #N/A | #N/A | #N/A | #N/A | #N/A |  |  | 0.9285714 | 293.7713 | 4.637530207 | 0.004464286 | 208 | #N/A |  | #N/A | #N/A | #N/A | #N/A | #N/A |  |  | 0.9285714 | 931.3797 | 0.8739475 | 0.004464286 | 208 | #N/A |  | #N/A | #N/A | #N/A | #N/A | #N/A |  |  | 0.9285714 | 0.3420928 | 0.01152681 | 0.004464286 | 208 | #N/A |  | #N/A | #N/A | #N/A | #N/A | #N/A |  |  | 0.9285714 | 0.06664294 | 1.722297e-07 | 0.004464286
209 | #N/A | #N/A | #N/A | #N/A | 203395.42 | 247.866622 | 0.8734353 | 0.1441548 | #N/A | Machined | 209 | 72.22448 | 0.07680284 | 940.3882 | 85.60146 | 0.03864944 | 0.01448865 | 0.9330357 | 209 | #N/A |  | #N/A | #N/A | #N/A | #N/A | #N/A |  |  | 0.9330357 | 298.4088 | 39.85684 | 0.004464286 | 209 | #N/A |  | #N/A | #N/A | #N/A | #N/A | #N/A |  |  | 0.9330357 | 932.2536 | 8.134557 | 0.004464286 | 209 | #N/A |  | #N/A | #N/A | #N/A | #N/A | #N/A |  |  | 0.9330357 | 0.3536197 | 0.002782409 | 0.004464286 | 209 | #N/A |  | #N/A | #N/A | #N/A | #N/A | #N/A |  |  | 0.9330357 | 0.06664311 | 8.038547e-06 | 0.004464286
210 | #N/A | #N/A | #N/A | #N/A | 203395.42 | 247.866622 | 1.059805 | 0.1046054 | #N/A | Machined | 210 | 72.23932 | 0.1568676 | 460.5114 | 112.5777 | 0.07262036 | 0.01298766 | 0.9375 | 210 | #N/A |  | #N/A | #N/A | #N/A | #N/A | #N/A |  |  | 0.9375 | 338.2656 | 13.07932 | 0.004464286 | 210 | #N/A |  | #N/A | #N/A | #N/A | #N/A | #N/A |  |  | 0.9375 | 940.3882 | 86.84944 | 0.004464286 | 210 | #N/A |  | #N/A | #N/A | #N/A | #N/A | #N/A |  |  | 0.9375 | 0.3564021 | 0.0001277371 | 0.004464286 | 210 | #N/A |  | #N/A | #N/A | #N/A | #N/A | #N/A |  |  | 0.9375 | 0.06665115 | 2.048687e-06 | 0.004464286
211 | #N/A | #N/A | #N/A | #N/A | 203395.42 | 247.866622 | 1.06815 | 0.06162616 | #N/A | Machined | 211 | 72.25231 | 0.1547584 | 466.8715 | 328.4685 | 0.2103988 | 0.06663381 | 0.9419643 | 211 | #N/A |  | #N/A | #N/A | #N/A | #N/A | #N/A |  |  | 0.9419643 | 351.3449 | 1.053208 | 0.004464286 | 211 | #N/A |  | #N/A | #N/A | #N/A | #N/A | #N/A |  |  | 0.9419643 | 1027.238 | 24.84425 | 0.004464286 | 211 | #N/A |  | #N/A | #N/A | #N/A | #N/A | #N/A |  |  | 0.9419643 | 0.3565298 | 0.000536635 | 0.004464286 | 211 | #N/A |  | #N/A | #N/A | #N/A | #N/A | #N/A |  |  | 0.9419643 | 0.0666532 | 3.640574e-07 | 0.004464286
212 | #N/A | #N/A | #N/A | #N/A | 203395.42 | 247.866622 | 1.111266 | 0.1734548 | #N/A | Machined | 212 | 72.64877 | 0.2723157 | 266.7814 | 48.66049 | 0.04100818 | 0.06656708694 | 0.9464286 | 212 | #N/A |  | #N/A | #N/A | #N/A | #N/A | #N/A |  |  | 0.9464286 | 352.3982 | 3.66547574 | 0.004464286 | 212 | #N/A |  | #N/A | #N/A | #N/A | #N/A | #N/A |  |  | 0.9464286 | 1052.082 | 19.57458 | 0.004464286 | 212 | #N/A |  | #N/A | #N/A | #N/A | #N/A | #N/A |  |  | 0.9464286 | 0.3570664 | 0.004364758 | 0.004464286 | 212 | #N/A |  | #N/A | #N/A | #N/A | #N/A | #N/A |  |  | 0.9464286 | 0.06665356 | 3.065295e-06 | 0.004464286
213 | #N/A | #N/A | #N/A | #N/A | 203395.42 | 247.866622 | 1.023644 | 0.08770801 | #N/A | Machined | 213 | 73.4185 | 0.05556784 | 1321.241 | 337.8859 | 0.1266116 | 0.03256983 | 0.9508929 | 213 | #N/A |  | #N/A | #N/A | #N/A | #N/A | #N/A |  |  | 0.9508929 | 356.0636 | 0.6571671 | 0.004464286 | 213 | #N/A |  | #N/A | #N/A | #N/A | #N/A | #N/A |  |  | 0.9508929 | 1071.656 | 99.0298 | 0.004464286 | 213 | #N/A |  | #N/A | #N/A | #N/A | #N/A | #N/A |  |  | 0.9508929 | 0.3614312 | 0.003948409 | 0.004464286 | 213 | #N/A |  | #N/A | #N/A | #N/A | #N/A | #N/A |  |  | 0.9508929 | 0.06665663 | 1.696937e-06 | 0.004464286
214 | #N/A | #N/A | #N/A | #N/A | 203395.42 | 247.866622 | 1.132128 | 0.06457717 | #N/A | Machined | 214 | 74.07669 | 0.114044 | 649.5446 | 79.00783 | 0.0418489 | 0.02477386 | 0.9553571 | 214 | #N/A |  | #N/A | #N/A | #N/A | #N/A | #N/A |  |  | 0.9553571 | 356.7208 | 0.1637951 | 0.004464286 | 214 | #N/A |  | #N/A | #N/A | #N/A | #N/A | #N/A |  |  | 0.9553571 | 1170.686 | 129.9166 | 0.004464286 | 214 | #N/A |  | #N/A | #N/A | #N/A | #N/A | #N/A |  |  | 0.9553571 | 0.3653796 | 0.0005048484 | 0.004464286 | 214 | #N/A |  | #N/A | #N/A | #N/A | #N/A | #N/A |  |  | 0.9553571 | 0.06665832 | 1.750436e-06 | 0.004464286
215 | #N/A | #N/A | #N/A | #N/A | 203395.42 | 247.866622 | 1.112656 | 0.172336 | #N/A | Machined | 215 | 75.01358 | 0.1564474 | 479.481 | 55.58818 | 0.03384206 | 0.01100104 | 0.9598214 | 215 | #N/A |  | #N/A | #N/A | #N/A | #N/A | #N/A |  |  | 0.9598214 | 356.8846 | 2.049547409 | 0.004464286 | 215 | #N/A |  | #N/A | #N/A | #N/A | #N/A | #N/A |  |  | 0.9598214 | 1300.603 | 4.918212 | 0.004464286 | 215 | #N/A |  | #N/A | #N/A | #N/A | #N/A | #N/A |  |  | 0.9598214 | 0.3658844 | 0.02848807 | 0.004464286 | 215 | #N/A |  | #N/A | #N/A | #N/A | #N/A | #N/A |  |  | 0.9598214 | 0.06666007 | 2.553485e-06 | 0.004464286
216 | #N/A | #N/A | #N/A | #N/A | 203395.42 | 247.866622 | 1.129346 | 0.1804741 | #N/A | Machined | 216 | 75.43162 | 0.2542153 | 296.7234 | 77.24608 | 0.05944935 | 0.06665115 | 0.9642857 | 216 | #N/A |  | #N/A | #N/A | #N/A | #N/A | #N/A |  |  | 0.9642857 | 358.9341 | 6.406617718 | 0.004464286 | 216 | #N/A |  | #N/A | #N/A | #N/A | #N/A | #N/A |  |  | 0.9642857 | 1305.521 | 3.761522 | 0.004464286 | 216 | #N/A |  | #N/A | #N/A | #N/A | #N/A | #N/A |  |  | 0.9642857 | 0.3943725 | 0.01381794 | 0.004464286 | 216 | #N/A |  | #N/A | #N/A | #N/A | #N/A | #N/A |  |  | 0.9642857 | 0.06666263 | 0.0005004519489 | 0.004464286
217 | #N/A | #N/A | #N/A | #N/A | 206153.324 | 322.674768 | 1.055556 | 0.2681571 | #N/A | Machined | 217 | 75.92557 | 0.1151751 | 659.2184 | 368.4406 | 0.1890013 | 0.01099538 | 0.96875 | 217 | #N/A |  | #N/A | #N/A | #N/A | #N/A | #N/A |  |  | 0.96875 | 365.3408 | 1.833332755 | 0.004464286 | 217 | #N/A |  | #N/A | #N/A | #N/A | #N/A | #N/A |  |  | 0.96875 | 1309.283 | 4.958811 | 0.004464286 | 217 | #N/A |  | #N/A | #N/A | #N/A | #N/A | #N/A |  |  | 0.96875 | 0.4081905 | 0.01069575 | 0.004464286 | 217 | #N/A |  | #N/A | #N/A | #N/A | #N/A | #N/A |  |  | 0.96875 | 0.06716308 | 0.002093332 | 0.004464286
218 | #N/A | #N/A | #N/A | #N/A | 206153.324 | 322.674768 | 1.143162 | 0.2892764 | #N/A | Machined | 218 | 76.05025 | 0.1651106 | 460.6018 | 162.8929 | 0.0998019 | 0.03505771 | 0.9732143 | 218 | #N/A |  | #N/A | #N/A | #N/A | #N/A | #N/A |  |  | 0.9732143 | 367.1741 | 1.085008 | 0.004464286 | 218 | #N/A |  | #N/A | #N/A | #N/A | #N/A | #N/A |  |  | 0.9732143 | 1314.241 | 6.999525 | 0.004464286 | 218 | #N/A |  | #N/A | #N/A | #N/A | #N/A | #N/A |  |  | 0.9732143 | 0.4188862 | 0.1072776 | 0.004464286 | 218 | #N/A |  | #N/A | #N/A | #N/A | #N/A | #N/A |  |  | 0.9732143 | 0.06925641 | 0.001962971 | 0.004464286
219 | #N/A | #N/A | #N/A | #N/A | 206153.324 | 322.674768 | 0.991453 | 0.2518723 | #N/A | Machined | 219 | 76.14886 | 0.08356689 | 911.2324 | 79.07911 | 0.03440201 | 0.033413 | 0.9776786 | 219 | #N/A |  | #N/A | #N/A | #N/A | #N/A | #N/A |  |  | 0.9776786 | 368.2591 | 2.102087 | 0.004464286 | 219 | #N/A |  | #N/A | #N/A | #N/A | #N/A | #N/A |  |  | 0.9776786 | 1321.241 | 1.787682 | 0.004464286 | 219 | #N/A |  | #N/A | #N/A | #N/A | #N/A | #N/A |  |  | 0.9776786 | 0.5261639 | 0.04385239 | 0.004464286 | 219 | #N/A |  | #N/A | #N/A | #N/A | #N/A | #N/A |  |  | 0.9776786 | 0.07121938 | 0.001872001 | 0.004464286
220 | #N/A | #N/A | #N/A | #N/A | 206153.324 | 322.674768 | 1.025641 | 0.2402605 | #N/A | Machined | 220 | 76.14694 | 0.2578961 | 295.2621 | 97.29699 | 0.07436063 | 0.06662099 | 0.9821429 | 220 | #N/A |  | #N/A | #N/A | #N/A | #N/A | #N/A |  |  | 0.9821429 | 370.3612 | 2.922181117 | 0.004464286 | 220 | #N/A |  | #N/A | #N/A | #N/A | #N/A | #N/A |  |  | 0.9821429 | 1323.029 | 75.34555 | 0.004464286 | 220 | #N/A |  | #N/A | #N/A | #N/A | #N/A | #N/A |  |  | 0.9821429 | 0.5700162 | 0.07056435 | 0.004464286 | 220 | #N/A |  | #N/A | #N/A | #N/A | #N/A | #N/A |  |  | 0.9821429 | 0.07309138 | 0.001895602 | 0.004464286
221 | #N/A | #N/A | #N/A | #N/A | 206153.324 | 322.674768 | 1.081197 | 0.2804565 | #N/A | Machined | 221 | 77.88193 | 0.1312785 | 593.2571 | 49.59454 | 0.02614422 | 0.07498699 | 0.9866071 | 221 | #N/A |  | #N/A | #N/A | #N/A | #N/A | #N/A |  |  | 0.9866071 | 373.2834 | 0.4059505 | 0.004464286 | 221 | #N/A |  | #N/A | #N/A | #N/A | #N/A | #N/A |  |  | 0.9866071 | 1398.374 | 13.82995 | 0.004464286 | 221 | #N/A |  | #N/A | #N/A | #N/A | #N/A | #N/A |  |  | 0.9866071 | 0.6405806 | 0.01661156 | 0.004464286 | 221 | #N/A |  | #N/A | #N/A | #N/A | #N/A | #N/A |  |  | 0.9866071 | 0.07498699 | 0.0005159401759 | 0.004464286
222 | #N/A | #N/A | #N/A | #N/A | 206153.324 | 322.674768 | 1.185897 | 0.2040535 | #N/A | Machined | 222 | 82.55132 | 0.2591838 | 318.5049 | 84.38968 | 0.05728056 | 0.06654049 | 0.9910714 | 222 | #N/A |  | #N/A | #N/A | #N/A | #N/A | #N/A |  |  | 0.9910714 | 373.6893 | 0.02861588 | 0.004464286 | 222 | #N/A |  | #N/A | #N/A | #N/A | #N/A | #N/A |  |  | 0.9910714 | 1412.204 | 1.415946 | 0.004464286 | 222 | #N/A |  | #N/A | #N/A | #N/A | #N/A | #N/A |  |  | 0.9910714 | 0.6571922 | 0.2730624 | 0.004464286 | 222 | #N/A |  | #N/A | #N/A | #N/A | #N/A | #N/A |  |  | 0.9910714 | 0.07550293 | 0.001784149 | 0.004464286
223 | #N/A | #N/A | #N/A | #N/A | 206153.324 | 322.674768 | 0.8632479 | 0.296875 | #N/A | Machined | 223 | 96.66345 | 0.1894731 | 510.1697 | 638.8951 | 0.292624 | 0.06659374 | 0.9955357 | 223 | #N/A |  | #N/A | #N/A | #N/A | #N/A | #N/A |  |  | 0.9955357 | 373.7179 | 1.045840349 | 0.004464286 | 223 | #N/A |  | #N/A | #N/A | #N/A | #N/A | #N/A |  |  | 0.9955357 | 1413.62 | 21.13078 | 0.004464286 | 223 | #N/A |  | #N/A | #N/A | #N/A | #N/A | #N/A |  |  | 0.9955357 | 0.9302546 | 0.06246411 | 0.004464286 | 223 | #N/A |  | #N/A | #N/A | #N/A | #N/A | #N/A |  |  | 0.9955357 | 0.07728708 | 4.887603e-05 | 0.004464286
224 | #N/A | #N/A | #N/A | #N/A | 206153.324 | 322.674768 | 1.123932 | 0.1961316 | #N/A | Machined | 224 | 99.86435 | 0.1571672 | 635.402 | 148.5711 | 0.05902003 | 0.01101191 | 1 | 224 | #N/A |  | #N/A | #N/A | #N/A | #N/A | #N/A |  |  | 1 | 374.7638 |  | 0.004464286 | 224 | #N/A |  | #N/A | #N/A | #N/A | #N/A | #N/A |  |  | 1 | 1434.751 |  | 0.004464286 | 224 | #N/A |  | #N/A | #N/A | #N/A | #N/A | #N/A |  |  | 1 | 0.9927187 |  | 0.004464286 | 224 | #N/A |  | #N/A | #N/A | #N/A | #N/A | #N/A |  |  | 1 | 0.07733595 |  | 0.004464286
225 | #N/A | #N/A | #N/A | #N/A | 206153.324 | 322.674768 | 0.9337607 | 0.3281057 | #N/A | Machined | [8 empty] | 225 | #N/A |  | #N/A | #N/A | #N/A | #N/A | #N/A | [6 empty] | 225 | #N/A |  | #N/A | #N/A | #N/A | #N/A | #N/A | [6 empty] | 225 | #N/A |  | #N/A | #N/A | #N/A | #N/A | #N/A | [6 empty] | 225 | #N/A |  | #N/A | #N/A | #N/A | #N/A | #N/A
226 | #N/A | #N/A | #N/A | #N/A | 206153.324 | 322.674768 | 1.179487 | 0.4459571 | #N/A | Machined | [8 empty] | 226 | #N/A |  | #N/A | #N/A | #N/A | #N/A | #N/A | [6 empty] | 226 | #N/A |  | #N/A | #N/A | #N/A | #N/A | #N/A | [6 empty] | 226 | #N/A |  | #N/A | #N/A | #N/A | #N/A | #N/A | [6 empty] | 226 | #N/A |  | #N/A | #N/A | #N/A | #N/A | #N/A
227 | #N/A | #N/A | #N/A | #N/A | 206153.324 | 322.674768 | 0.9722222 | 0.3397737 | #N/A | Machined | [8 empty] | 227 | #N/A |  | #N/A | #N/A | #N/A | #N/A | #N/A | [6 empty] | 227 | #N/A |  | #N/A | #N/A | #N/A | #N/A | #N/A | [6 empty] | 227 | #N/A |  | #N/A | #N/A | #N/A | #N/A | #N/A | [6 empty] | 227 | #N/A |  | #N/A | #N/A | #N/A | #N/A | #N/A
228 | #N/A | #N/A | #N/A | #N/A | 206153.324 | 322.674768 | 0.7692308 | 0.2721418 | #N/A | Machined | [8 empty] | 228 | #N/A |  | #N/A | #N/A | #N/A | #N/A | #N/A | [6 empty] | 228 | #N/A |  | #N/A | #N/A | #N/A | #N/A | #N/A | [6 empty] | 228 | #N/A |  | #N/A | #N/A | #N/A | #N/A | #N/A | [6 empty] | 228 | #N/A |  | #N/A | #N/A | #N/A | #N/A | #N/A
229 | #N/A | #N/A | #N/A | #N/A | 206153.324 | 322.674768 | 1.153846 | 0.4232674 | #N/A | Machined | [8 empty] | 229 | #N/A |  | #N/A | #N/A | #N/A | #N/A | #N/A | [6 empty] | 229 | #N/A |  | #N/A | #N/A | #N/A | #N/A | #N/A | [6 empty] | 229 | #N/A |  | #N/A | #N/A | #N/A | #N/A | #N/A | [6 empty] | 229 | #N/A |  | #N/A | #N/A | #N/A | #N/A | #N/A
230 | #N/A | #N/A | #N/A | #N/A | 206153.324 | 322.674768 | 1.096154 | 0.4084774 | #N/A | Machined | [8 empty] | 230 | #N/A |  | #N/A | #N/A | #N/A | #N/A | #N/A | [6 empty] | 230 | #N/A |  | #N/A | #N/A | #N/A | #N/A | #N/A | [6 empty] | 230 | #N/A |  | #N/A | #N/A | #N/A | #N/A | #N/A | [6 empty] | 230 | #N/A |  | #N/A | #N/A | #N/A | #N/A | #N/A
231 | #N/A | #N/A | #N/A | #N/A | 206153.324 | 322.674768 | 1.123932 | 0.4093903 | #N/A | Machined | [8 empty] | 231 | #N/A |  | #N/A | #N/A | #N/A | #N/A | #N/A | [6 empty] | 231 | #N/A |  | #N/A | #N/A | #N/A | #N/A | #N/A | [6 empty] | 231 | #N/A |  | #N/A | #N/A | #N/A | #N/A | #N/A | [6 empty] | 231 | #N/A |  | #N/A | #N/A | #N/A | #N/A | #N/A
232 | #N/A | #N/A | #N/A | #N/A | 206153.324 | 322.674768 | 1.081197 | 0.3883543 | #N/A | Machined | [8 empty] | 232 | #N/A |  | #N/A | #N/A | #N/A | #N/A | #N/A | [6 empty] | 232 | #N/A |  | #N/A | #N/A | #N/A | #N/A | #N/A | [6 empty] | 232 | #N/A |  | #N/A | #N/A | #N/A | #N/A | #N/A | [6 empty] | 232 | #N/A |  | #N/A | #N/A | #N/A | #N/A | #N/A
233 | #N/A | #N/A | #N/A | #N/A | 206153.324 | 322.674768 | 0.8461538 | 0.3039295 | #N/A | Machined | [8 empty] | 233 | #N/A |  | #N/A | #N/A | #N/A | #N/A | #N/A | [6 empty] | 233 | #N/A |  | #N/A | #N/A | #N/A | #N/A | #N/A | [6 empty] | 233 | #N/A |  | #N/A | #N/A | #N/A | #N/A | #N/A | [6 empty] | 233 | #N/A |  | #N/A | #N/A | #N/A | #N/A | #N/A
234 | #N/A | #N/A | #N/A | #N/A | 199948.04 | 295.785204 | 0.3426573 | 0.4007323 | #N/A | Machined | [8 empty] | 234 | #N/A |  | #N/A | #N/A | #N/A | #N/A | #N/A | [6 empty] | 234 | #N/A |  | #N/A | #N/A | #N/A | #N/A | #N/A | [6 empty] | 234 | #N/A |  | #N/A | #N/A | #N/A | #N/A | #N/A | [6 empty] | 234 | #N/A |  | #N/A | #N/A | #N/A | #N/A | #N/A
235 | #N/A | #N/A | #N/A | #N/A | 199948.04 | 295.785204 | 0.7319347 | 0.3688682 | #N/A | Machined | [8 empty] | 235 | #N/A |  | #N/A | #N/A | #N/A | #N/A | #N/A | [6 empty] | 235 | #N/A |  | #N/A | #N/A | #N/A | #N/A | #N/A | [6 empty] | 235 | #N/A |  | #N/A | #N/A | #N/A | #N/A | #N/A | [6 empty] | 235 | #N/A |  | #N/A | #N/A | #N/A | #N/A | #N/A
236 | #N/A | #N/A | #N/A | #N/A | 199948.04 | 295.785204 | 0.5361305 | 0.4324825 | #N/A | Machined | [8 empty] | 236 | #N/A |  | #N/A | #N/A | #N/A | #N/A | #N/A | [6 empty] | 236 | #N/A |  | #N/A | #N/A | #N/A | #N/A | #N/A | [6 empty] | 236 | #N/A |  | #N/A | #N/A | #N/A | #N/A | #N/A | [6 empty] | 236 | #N/A |  | #N/A | #N/A | #N/A | #N/A | #N/A
237 | #N/A | #N/A | #N/A | #N/A | 199948.04 | 295.785204 | 0.5151515 | 0.5474542 | #N/A | Machined | [8 empty] | 237 | #N/A |  | #N/A | #N/A | #N/A | #N/A | #N/A | [6 empty] | 237 | #N/A |  | #N/A | #N/A | #N/A | #N/A | #N/A | [6 empty] | 237 | #N/A |  | #N/A | #N/A | #N/A | #N/A | #N/A | [6 empty] | 237 | #N/A |  | #N/A | #N/A | #N/A | #N/A | #N/A
238 | #N/A | #N/A | #N/A | #N/A | 199948.04 | 295.785204 | 0.1867133 | 0.348373 | #N/A | Machined | [8 empty] | 238 | #N/A |  | #N/A | #N/A | #N/A | #N/A | #N/A | [6 empty] | 238 | #N/A |  | #N/A | #N/A | #N/A | #N/A | #N/A | [6 empty] | 238 | #N/A |  | #N/A | #N/A | #N/A | #N/A | #N/A | [6 empty] | 238 | #N/A |  | #N/A | #N/A | #N/A | #N/A | #N/A
239 | #N/A | #N/A | #N/A | #N/A | 199948.04 | 295.785204 | 0.3867133 | 0.4822516 | #N/A | Machined | [8 empty] | 239 | #N/A |  | #N/A | #N/A | #N/A | #N/A | #N/A | [6 empty] | 239 | #N/A |  | #N/A | #N/A | #N/A | #N/A | #N/A | [6 empty] | 239 | #N/A |  | #N/A | #N/A | #N/A | #N/A | #N/A | [6 empty] | 239 | #N/A |  | #N/A | #N/A | #N/A | #N/A | #N/A
240 | #N/A | #N/A | #N/A | #N/A | 199948.04 | 295.785204 | 0.5081585 | 0.4224667 | #N/A | Machined | [8 empty] | 240 | #N/A |  | #N/A | #N/A | #N/A | #N/A | #N/A | [6 empty] | 240 | #N/A |  | #N/A | #N/A | #N/A | #N/A | #N/A | [6 empty] | 240 | #N/A |  | #N/A | #N/A | #N/A | #N/A | #N/A | [6 empty] | 240 | #N/A |  | #N/A | #N/A | #N/A | #N/A | #N/A
241 | #N/A | #N/A | #N/A | #N/A | 199948.04 | 295.785204 | 0.7062937 | 0.4061973 | #N/A | Machined | [8 empty] | 241 | #N/A |  | #N/A | #N/A | #N/A | #N/A | #N/A | [6 empty] | 241 | #N/A |  | #N/A | #N/A | #N/A | #N/A | #N/A | [6 empty] | 241 | #N/A |  | #N/A | #N/A | #N/A | #N/A | #N/A | [6 empty] | 241 | #N/A |  | #N/A | #N/A | #N/A | #N/A | #N/A
242 | #N/A | #N/A | #N/A | #N/A | 200637.516 | 245.2121394 | 0.6812878 | 0.2300597 | #N/A | CLTW | [8 empty] | 242 | #N/A |  | #N/A | #N/A | #N/A | #N/A | #N/A | [6 empty] | 242 | #N/A |  | #N/A | #N/A | #N/A | #N/A | #N/A | [6 empty] | 242 | #N/A |  | #N/A | #N/A | #N/A | #N/A | #N/A | [6 empty] | 242 | #N/A |  | #N/A | #N/A | #N/A | #N/A | #N/A
243 | #N/A | #N/A | #N/A | #N/A | 197190.136 | 248.7974146 | 0.6548427 | 0.2349648 | #N/A | CLTW | [8 empty] | 243 | #N/A |  | #N/A | #N/A | #N/A | #N/A | #N/A | [6 empty] | 243 | #N/A |  | #N/A | #N/A | #N/A | #N/A | #N/A | [6 empty] | 243 | #N/A |  | #N/A | #N/A | #N/A | #N/A | #N/A | [6 empty] | 243 | #N/A |  | #N/A | #N/A | #N/A | #N/A | #N/A
244 | #N/A | #N/A | #N/A | #N/A | 204774.372 | 260.7805 | 0.6921714 | 0.2407349 | #N/A | CLTW | [8 empty] | 244 | #N/A |  | #N/A | #N/A | #N/A | #N/A | #N/A | [6 empty] | 244 | #N/A |  | #N/A | #N/A | #N/A | #N/A | #N/A | [6 empty] | 244 | #N/A |  | #N/A | #N/A | #N/A | #N/A | #N/A | [6 empty] | 244 | #N/A |  | #N/A | #N/A | #N/A | #N/A | #N/A
245 | #N/A | #N/A | #N/A | #N/A | 199948.04 | 248.8318884 | 0.7605985 | 0.2615318 | #N/A | CLTW | [8 empty] | 245 | #N/A |  | #N/A | #N/A | #N/A | #N/A | #N/A | [6 empty] | 245 | #N/A |  | #N/A | #N/A | #N/A | #N/A | #N/A | [6 empty] | 245 | #N/A |  | #N/A | #N/A | #N/A | #N/A | #N/A | [6 empty] | 245 | #N/A |  | #N/A | #N/A | #N/A | #N/A | #N/A
246 | #N/A | #N/A | #N/A | #N/A | 202705.944 | 226.148128 | 0.6097561 | 0.1561103 | #N/A | CLTW | [8 empty] | 246 | #N/A |  | #N/A | #N/A | #N/A | #N/A | #N/A | [6 empty] | 246 | #N/A |  | #N/A | #N/A | #N/A | #N/A | #N/A | [6 empty] | 246 | #N/A |  | #N/A | #N/A | #N/A | #N/A | #N/A | [6 empty] | 246 | #N/A |  | #N/A | #N/A | #N/A | #N/A | #N/A
247 | #N/A | #N/A | #N/A | #N/A | 194432.232 | 223.390224 | 0.6851852 | 0.196484 | #N/A | CLTW | [8 empty] | 247 | #N/A |  | #N/A | #N/A | #N/A | #N/A | #N/A | [6 empty] | 247 | #N/A |  | #N/A | #N/A | #N/A | #N/A | #N/A | [6 empty] | 247 | #N/A |  | #N/A | #N/A | #N/A | #N/A | #N/A | [6 empty] | 247 | #N/A |  | #N/A | #N/A | #N/A | #N/A | #N/A
248 | #N/A | #N/A | #N/A | #N/A | 197879.612 | 311.298414 | 0.5138427 | 0.1894516 | #N/A | CLTW | [8 empty] | 248 | #N/A |  | #N/A | #N/A | #N/A | #N/A | #N/A | [6 empty] | 248 | #N/A |  | #N/A | #N/A | #N/A | #N/A | #N/A | [6 empty] | 248 | #N/A |  | #N/A | #N/A | #N/A | #N/A | #N/A | [6 empty] | 248 | #N/A |  | #N/A | #N/A | #N/A | #N/A | #N/A
249 | #N/A | #N/A | #N/A | #N/A | 205463.848 | 262.690356 | 0.6115486 | 0.1837662 | #N/A | CLTW | [8 empty] | 249 | #N/A |  | #N/A | #N/A | #N/A | #N/A | #N/A | [6 empty] | 249 | #N/A |  | #N/A | #N/A | #N/A | #N/A | #N/A | [6 empty] | 249 | #N/A |  | #N/A | #N/A | #N/A | #N/A | #N/A | [6 empty] | 249 | #N/A |  | #N/A | #N/A | #N/A | #N/A | #N/A
250 | #N/A | #N/A | #N/A | #N/A | 197879.612 | 176.161118 | 0.407045 | 0.09945721 | #N/A | LTWa | [8 empty] | 250 | #N/A |  | #N/A | #N/A | #N/A | #N/A | #N/A | [6 empty] | 250 | #N/A |  | #N/A | #N/A | #N/A | #N/A | #N/A | [6 empty] | 250 | #N/A |  | #N/A | #N/A | #N/A | #N/A | #N/A | [6 empty] | 250 | #N/A |  | #N/A | #N/A | #N/A | #N/A | #N/A
251 | #N/A | #N/A | #N/A | #N/A | 207532.276 | 186.503258 | 0.5471349 | 0.1365399 | #N/A | LTWa | [8 empty] | 251 | #N/A |  | #N/A | #N/A | #N/A | #N/A | #N/A | [6 empty] | 251 | #N/A |  | #N/A | #N/A | #N/A | #N/A | #N/A | [6 empty] | 251 | #N/A |  | #N/A | #N/A | #N/A | #N/A | #N/A | [6 empty] | 251 | #N/A |  | #N/A | #N/A | #N/A | #N/A | #N/A
252 | #N/A | #N/A | #N/A | #N/A | 207532.276 | 186.503258 | 0.3349353 | 0.1635948 | #N/A | LTWa | [8 empty] | 252 | #N/A |  | #N/A | #N/A | #N/A | #N/A | #N/A | [6 empty] | 252 | #N/A |  | #N/A | #N/A | #N/A | #N/A | #N/A | [6 empty] | 252 | #N/A |  | #N/A | #N/A | #N/A | #N/A | #N/A | [6 empty] | 252 | #N/A |  | #N/A | #N/A | #N/A | #N/A | #N/A
253 | #N/A | #N/A | #N/A | #N/A | 206842.8 | 204.429634 | 0.3021922 | 0.2556882 | #N/A | LTWa | [8 empty] | 253 | #N/A |  | #N/A | #N/A | #N/A | #N/A | #N/A | [6 empty] | 253 | #N/A |  | #N/A | #N/A | #N/A | #N/A | #N/A | [6 empty] | 253 | #N/A |  | #N/A | #N/A | #N/A | #N/A | #N/A | [6 empty] | 253 | #N/A |  | #N/A | #N/A | #N/A | #N/A | #N/A
254 | #N/A | #N/A | #N/A | #N/A | 206842.8 | 223.045486 | 0.3140649 | 0.2520582 | #N/A | LTWa | [8 empty] | 254 | #N/A |  | #N/A | #N/A | #N/A | #N/A | #N/A | [6 empty] | 254 | #N/A |  | #N/A | #N/A | #N/A | #N/A | #N/A | [6 empty] | 254 | #N/A |  | #N/A | #N/A | #N/A | #N/A | #N/A | [6 empty] | 254 | #N/A |  | #N/A | #N/A | #N/A | #N/A | #N/A
255 | #N/A | #N/A | #N/A | #N/A | 207532.276 | 275.445662 | 0.6733417 | 0.2217139 | #N/A | LTWa | [8 empty] | 255 | #N/A |  | #N/A | #N/A | #N/A | #N/A | #N/A | [6 empty] | 255 | #N/A |  | #N/A | #N/A | #N/A | #N/A | #N/A | [6 empty] | 255 | #N/A |  | #N/A | #N/A | #N/A | #N/A | #N/A | [6 empty] | 255 | #N/A |  | #N/A | #N/A | #N/A | #N/A | #N/A
256 | #N/A | #N/A | #N/A | #N/A | 200637.516 | 282.68516 | 0.6707317 | 0.2269513 | #N/A | LTWa | [8 empty] | 256 | #N/A |  | #N/A | #N/A | #N/A | #N/A | #N/A | [6 empty] | 256 | #N/A |  | #N/A | #N/A | #N/A | #N/A | #N/A | [6 empty] | 256 | #N/A |  | #N/A | #N/A | #N/A | #N/A | #N/A | [6 empty] | 256 | #N/A |  | #N/A | #N/A | #N/A | #N/A | #N/A
257 | #N/A | #N/A | #N/A | #N/A | 206153.324 | 170.300572 | 0.2311741 | 0.210356 | #N/A | Miscellaneous | [8 empty] | 257 | #N/A |  | #N/A | #N/A | #N/A | #N/A | #N/A | [6 empty] | 257 | #N/A |  | #N/A | #N/A | #N/A | #N/A | #N/A | [6 empty] | 257 | #N/A |  | #N/A | #N/A | #N/A | #N/A | #N/A | [6 empty] | 257 | #N/A |  | #N/A | #N/A | #N/A | #N/A | #N/A
258 | #N/A | #N/A | #N/A | #N/A | 206153.324 | 170.300572 | 0.2323887 | 0.2073149 | #N/A | Miscellaneous | [8 empty] | 258 | #N/A |  | #N/A | #N/A | #N/A | #N/A | #N/A | [6 empty] | 258 | #N/A |  | #N/A | #N/A | #N/A | #N/A | #N/A | [6 empty] | 258 | #N/A |  | #N/A | #N/A | #N/A | #N/A | #N/A | [6 empty] | 258 | #N/A |  | #N/A | #N/A | #N/A | #N/A | #N/A
259 | #N/A | #N/A | #N/A | #N/A | 206842.8 | 198.913826 | 0.1535529 | 0.2016408 | #N/A | Miscellaneous | [8 empty] | 259 | #N/A |  | #N/A | #N/A | #N/A | #N/A | #N/A | [6 empty] | 259 | #N/A |  | #N/A | #N/A | #N/A | #N/A | #N/A | [6 empty] | 259 | #N/A |  | #N/A | #N/A | #N/A | #N/A | #N/A | [6 empty] | 259 | #N/A |  | #N/A | #N/A | #N/A | #N/A | #N/A
260 | #N/A | #N/A | #N/A | #N/A | 206842.8 | 175.644011 | 0.1680079 | 0.1997661 | #N/A | Miscellaneous | [8 empty] | 260 | #N/A |  | #N/A | #N/A | #N/A | #N/A | #N/A | [6 empty] | 260 | #N/A |  | #N/A | #N/A | #N/A | #N/A | #N/A | [6 empty] | 260 | #N/A |  | #N/A | #N/A | #N/A | #N/A | #N/A | [6 empty] | 260 | #N/A |  | #N/A | #N/A | #N/A | #N/A | #N/A
261 | #N/A | #N/A | #N/A | #N/A | 206842.8 | 218.3570492 | 0.1313546 | 0.2224417 | #N/A | Miscellaneous | [8 empty] | 261 | #N/A |  | #N/A | #N/A | #N/A | #N/A | #N/A | [6 empty] | 261 | #N/A |  | #N/A | #N/A | #N/A | #N/A | #N/A | [6 empty] | 261 | #N/A |  | #N/A | #N/A | #N/A | #N/A | #N/A | [6 empty] | 261 | #N/A |  | #N/A | #N/A | #N/A | #N/A | #N/A
262 | #N/A | #N/A | #N/A | #N/A | 206842.8 | 315.43527 | 0.08459016 | 0.2110327 | #N/A | Miscellaneous | [8 empty] | 262 | #N/A |  | #N/A | #N/A | #N/A | #N/A | #N/A | [6 empty] | 262 | #N/A |  | #N/A | #N/A | #N/A | #N/A | #N/A | [6 empty] | 262 | #N/A |  | #N/A | #N/A | #N/A | #N/A | #N/A | [6 empty] | 262 | #N/A |  | #N/A | #N/A | #N/A | #N/A | #N/A
263 | #N/A | #N/A | #N/A | #N/A | 197000 | 373 | 0.7104558 | 0.6969629 | #N/A | LTWa | [8 empty] | 263 | #N/A |  | #N/A | #N/A | #N/A | #N/A | #N/A | [6 empty] | 263 | #N/A |  | #N/A | #N/A | #N/A | #N/A | #N/A | [6 empty] | 263 | #N/A |  | #N/A | #N/A | #N/A | #N/A | #N/A | [6 empty] | 263 | #N/A |  | #N/A | #N/A | #N/A | #N/A | #N/A
264 | #N/A | #N/A | #N/A | #N/A | 197000 | 390 | 0.5435897 | 0.5575703 | #N/A | LTWa | [8 empty] | 264 | #N/A |  | #N/A | #N/A | #N/A | #N/A | #N/A | [6 empty] | 264 | #N/A |  | #N/A | #N/A | #N/A | #N/A | #N/A | [6 empty] | 264 | #N/A |  | #N/A | #N/A | #N/A | #N/A | #N/A | [6 empty] | 264 | #N/A |  | #N/A | #N/A | #N/A | #N/A | #N/A
265 | #N/A | #N/A | #N/A | #N/A | 197000 | 412 | 0.5502427 | 0.596232 | #N/A | LTWa | [8 empty] | 265 | #N/A |  | #N/A | #N/A | #N/A | #N/A | #N/A | [6 empty] | 265 | #N/A |  | #N/A | #N/A | #N/A | #N/A | #N/A | [6 empty] | 265 | #N/A |  | #N/A | #N/A | #N/A | #N/A | #N/A | [6 empty] | 265 | #N/A |  | #N/A | #N/A | #N/A | #N/A | #N/A
266 | #N/A | #N/A | #N/A | #N/A | 197000 | 412 | 0.5696602 | 0.6172724 | #N/A | LTWa | [8 empty] | 266 | #N/A |  | #N/A | #N/A | #N/A | #N/A | #N/A | [6 empty] | 266 | #N/A |  | #N/A | #N/A | #N/A | #N/A | #N/A | [6 empty] | 266 | #N/A |  | #N/A | #N/A | #N/A | #N/A | #N/A | [6 empty] | 266 | #N/A |  | #N/A | #N/A | #N/A | #N/A | #N/A
267 | #N/A | #N/A | #N/A | #N/A | 222294.3 | 617.7703 | 0.9775 | 0.4826294 | #N/A | LTWa | [8 empty] | 267 | #N/A |  | #N/A | #N/A | #N/A | #N/A | #N/A | [6 empty] | 267 | #N/A |  | #N/A | #N/A | #N/A | #N/A | #N/A | [6 empty] | 267 | #N/A |  | #N/A | #N/A | #N/A | #N/A | #N/A | [6 empty] | 267 | #N/A |  | #N/A | #N/A | #N/A | #N/A | #N/A
268 | #N/A | #N/A | #N/A | #N/A | 222294.3 | 617.7703 | 1.0875 | 0.5487415 | #N/A | LTWa | [8 empty] | 268 | #N/A |  | #N/A | #N/A | #N/A | #N/A | #N/A | [6 empty] | 268 | #N/A |  | #N/A | #N/A | #N/A | #N/A | #N/A | [6 empty] | 268 | #N/A |  | #N/A | #N/A | #N/A | #N/A | #N/A | [6 empty] | 268 | #N/A |  | #N/A | #N/A | #N/A | #N/A | #N/A
269 | #N/A | #N/A | #N/A | #N/A | 222294.3 | 617.7703 | 1.0875 | 0.5427769 | #N/A | LTWa | [8 empty] | 269 | #N/A |  | #N/A | #N/A | #N/A | #N/A | #N/A | [6 empty] | 269 | #N/A |  | #N/A | #N/A | #N/A | #N/A | #N/A | [6 empty] | 269 | #N/A |  | #N/A | #N/A | #N/A | #N/A | #N/A | [6 empty] | 269 | #N/A |  | #N/A | #N/A | #N/A | #N/A | #N/A
270 | #N/A | #N/A | #N/A | #N/A | 222294.3 | 617.7703 | 0.75625 | 0.5582837 | #N/A | LTWa | [8 empty] | 270 | #N/A |  | #N/A | #N/A | #N/A | #N/A | #N/A | [6 empty] | 270 | #N/A |  | #N/A | #N/A | #N/A | #N/A | #N/A | [6 empty] | 270 | #N/A |  | #N/A | #N/A | #N/A | #N/A | #N/A | [6 empty] | 270 | #N/A |  | #N/A | #N/A | #N/A | #N/A | #N/A
271 | #N/A | #N/A | #N/A | #N/A | 222294.3 | 617.7703 | 0.7025 | 0.5322965 | #N/A | LTWa | [8 empty] | 271 | #N/A |  | #N/A | #N/A | #N/A | #N/A | #N/A | [6 empty] | 271 | #N/A |  | #N/A | #N/A | #N/A | #N/A | #N/A | [6 empty] | 271 | #N/A |  | #N/A | #N/A | #N/A | #N/A | #N/A | [6 empty] | 271 | #N/A |  | #N/A | #N/A | #N/A | #N/A | #N/A
272 | #N/A | #N/A | #N/A | #N/A | 222294.3 | 617.7703 | 0.42125 | 0.5037193 | #N/A | LTWa | [8 empty] | 272 | #N/A |  | #N/A | #N/A | #N/A | #N/A | #N/A | [6 empty] | 272 | #N/A |  | #N/A | #N/A | #N/A | #N/A | #N/A | [6 empty] | 272 | #N/A |  | #N/A | #N/A | #N/A | #N/A | #N/A | [6 empty] | 272 | #N/A |  | #N/A | #N/A | #N/A | #N/A | #N/A
273 | #N/A | #N/A | #N/A | #N/A | 222294.3 | 617.7703 | 0.4875 | 0.6049965 | #N/A | LTWa | [8 empty] | 273 | #N/A |  | #N/A | #N/A | #N/A | #N/A | #N/A | [6 empty] | 273 | #N/A |  | #N/A | #N/A | #N/A | #N/A | #N/A | [6 empty] | 273 | #N/A |  | #N/A | #N/A | #N/A | #N/A | #N/A | [6 empty] | 273 | #N/A |  | #N/A | #N/A | #N/A | #N/A | #N/A
274 | #N/A | #N/A | #N/A | #N/A | 222294.3 | 617.7703 | 0.24375 | 0.5380978 | #N/A | LTWa | [8 empty] | 274 | #N/A |  | #N/A | #N/A | #N/A | #N/A | #N/A | [6 empty] | 274 | #N/A |  | #N/A | #N/A | #N/A | #N/A | #N/A | [6 empty] | 274 | #N/A |  | #N/A | #N/A | #N/A | #N/A | #N/A | [6 empty] | 274 | #N/A |  | #N/A | #N/A | #N/A | #N/A | #N/A
275 | #N/A | #N/A | #N/A | #N/A | 222294.3 | 617.7703 | 0.169 | 0.3959228 | #N/A | LTWa | [8 empty] | 275 | #N/A |  | #N/A | #N/A | #N/A | #N/A | #N/A | [6 empty] | 275 | #N/A |  | #N/A | #N/A | #N/A | #N/A | #N/A | [6 empty] | 275 | #N/A |  | #N/A | #N/A | #N/A | #N/A | #N/A | [6 empty] | 275 | #N/A |  | #N/A | #N/A | #N/A | #N/A | #N/A
276 | #N/A | #N/A | #N/A | #N/A | 192392 | 277 | 1.034264 | 0.06588044 | #N/A | LTWa | [9 empty] | #N/A |  | #N/A | #N/A | #N/A | #N/A | #N/A | [7 empty] | #N/A |  | #N/A | #N/A | #N/A | #N/A | #N/A | [7 empty] | #N/A |  | #N/A | #N/A | #N/A | #N/A | #N/A | [7 empty] | #N/A |  | #N/A | #N/A | #N/A | #N/A | #N/A
277 | #N/A | #N/A | #N/A | #N/A | 192392 | 277 | 1.024778 | 0.09719258 | #N/A | LTWa | [9 empty] | #N/A |  | #N/A | #N/A | #N/A | #N/A | #N/A | [7 empty] | #N/A |  | #N/A | #N/A | #N/A | #N/A | #N/A | [7 empty] | #N/A |  | #N/A | #N/A | #N/A | #N/A | #N/A | [7 empty] | #N/A |  | #N/A | #N/A | #N/A | #N/A | #N/A
278 | #N/A | #N/A | #N/A | #N/A | 192392 | 277 | 0.8455438 | 0.1079833 | #N/A | LTWa | [9 empty] | #N/A |  | #N/A | #N/A | #N/A | #N/A | #N/A | [7 empty] | #N/A |  | #N/A | #N/A | #N/A | #N/A | #N/A | [7 empty] | #N/A |  | #N/A | #N/A | #N/A | #N/A | #N/A | [7 empty] | #N/A |  | #N/A | #N/A | #N/A | #N/A | #N/A
279 | #N/A | #N/A | #N/A | #N/A | 192392 | 277 | 0.831639 | 0.1335404 | #N/A | LTWa | [9 empty] | #N/A |  | #N/A | #N/A | #N/A | #N/A | #N/A | [7 empty] | #N/A |  | #N/A | #N/A | #N/A | #N/A | #N/A | [7 empty] | #N/A |  | #N/A | #N/A | #N/A | #N/A | #N/A | [7 empty] | #N/A |  | #N/A | #N/A | #N/A | #N/A | #N/A
280 | #N/A | #N/A | #N/A | #N/A | 192392 | 277 | 0.838132 | 0.1070368 | #N/A | LTWa | [9 empty] | #N/A |  | #N/A | #N/A | #N/A | #N/A | #N/A | [7 empty] | #N/A |  | #N/A | #N/A | #N/A | #N/A | #N/A | [7 empty] | #N/A |  | #N/A | #N/A | #N/A | #N/A | #N/A | [7 empty] | #N/A |  | #N/A | #N/A | #N/A | #N/A | #N/A
281 | #N/A | #N/A | #N/A | #N/A | 211700 | 720 | 1.111141 | 0.1301361 | #N/A | Tubes | [9 empty] | #N/A |  | #N/A | #N/A | #N/A | #N/A | #N/A | [7 empty] | #N/A |  | #N/A | #N/A | #N/A | #N/A | #N/A | [7 empty] | #N/A |  | #N/A | #N/A | #N/A | #N/A | #N/A | [7 empty] | #N/A |  | #N/A | #N/A | #N/A | #N/A | #N/A
282 | #N/A | #N/A | #N/A | #N/A | 213300 | 742.4 | 1.123061 | 0.1104479 | #N/A | Tubes | [9 empty] | #N/A |  | #N/A | #N/A | #N/A | #N/A | #N/A | [7 empty] | #N/A |  | #N/A | #N/A | #N/A | #N/A | #N/A | [7 empty] | #N/A |  | #N/A | #N/A | #N/A | #N/A | #N/A | [7 empty] | #N/A |  | #N/A | #N/A | #N/A | #N/A | #N/A
283 | #N/A | #N/A | #N/A | #N/A | 212500 | 729.7 | 1.180041 | 0.09231876 | #N/A | Tubes | [9 empty] | #N/A |  | #N/A | #N/A | #N/A | #N/A | #N/A | [7 empty] | #N/A |  | #N/A | #N/A | #N/A | #N/A | #N/A | [7 empty] | #N/A |  | #N/A | #N/A | #N/A | #N/A | #N/A | [7 empty] | #N/A |  | #N/A | #N/A | #N/A | #N/A | #N/A
284 | #N/A | #N/A | #N/A | #N/A | 207900 | 779 | 1.143095 | 0.07840968 | #N/A | Tubes | [9 empty] | #N/A |  | #N/A | #N/A | #N/A | #N/A | #N/A | [7 empty] | #N/A |  | #N/A | #N/A | #N/A | #N/A | #N/A | [7 empty] | #N/A |  | #N/A | #N/A | #N/A | #N/A | #N/A | [7 empty] | #N/A |  | #N/A | #N/A | #N/A | #N/A | #N/A
285 | #N/A | #N/A | #N/A | #N/A | 205700 | 784.8 | 1.142 | 0.06056911 | #N/A | Tubes | [9 empty] | #N/A |  | #N/A | #N/A | #N/A | #N/A | #N/A | [7 empty] | #N/A |  | #N/A | #N/A | #N/A | #N/A | #N/A | [7 empty] | #N/A |  | #N/A | #N/A | #N/A | #N/A | #N/A | [7 empty] | #N/A |  | #N/A | #N/A | #N/A | #N/A | #N/A
286 | #N/A | #N/A | #N/A | #N/A | 205600 | 787.6 | 1.174119 | 0.04877168 | #N/A | Tubes | [9 empty] | #N/A |  | #N/A | #N/A | #N/A | #N/A | #N/A | [7 empty] | #N/A |  | #N/A | #N/A | #N/A | #N/A | #N/A | [7 empty] | #N/A |  | #N/A | #N/A | #N/A | #N/A | #N/A | [7 empty] | #N/A |  | #N/A | #N/A | #N/A | #N/A | #N/A
287 | 75 | 37.5 | 0.9797959 | #N/A | 188000 | 190 | 1.105263 | 0.06921083 | 1 | LTWb | [9 empty] | #N/A |  | #N/A | #N/A | #N/A | #N/A | #N/A | [7 empty] | #N/A |  | #N/A | #N/A | #N/A | #N/A | #N/A | [7 empty] | #N/A |  | #N/A | #N/A | #N/A | #N/A | #N/A | [7 empty] | #N/A |  | #N/A | #N/A | #N/A | #N/A | #N/A
288 | #N/A | #N/A | #N/A | #N/A | 188000 | 190 | #N/A | #N/A | #N/A | LTWb | [9 empty] | #N/A |  | #N/A | #N/A | #N/A | #N/A | #N/A | [7 empty] | #N/A |  | #N/A | #N/A | #N/A | #N/A | #N/A | [7 empty] | #N/A |  | #N/A | #N/A | #N/A | #N/A | #N/A | [7 empty] | #N/A |  | #N/A | #N/A | #N/A | #N/A | #N/A
289 | #N/A | #N/A | #N/A | #N/A | 188000 | 190 | #N/A | #N/A | #N/A | LTWb | [9 empty] | #N/A |  | #N/A | #N/A | #N/A | #N/A | #N/A | [7 empty] | #N/A |  | #N/A | #N/A | #N/A | #N/A | #N/A | [7 empty] | #N/A |  | #N/A | #N/A | #N/A | #N/A | #N/A | [7 empty] | #N/A |  | #N/A | #N/A | #N/A | #N/A | #N/A
290 | 100 | 50 | 0.8485281 | #N/A | 188000 | 190 | 0.9 | 0.07514318 | 1 | LTWb | [9 empty] | #N/A |  | #N/A | #N/A | #N/A | #N/A | #N/A | [7 empty] | #N/A |  | #N/A | #N/A | #N/A | #N/A | #N/A | [7 empty] | #N/A |  | #N/A | #N/A | #N/A | #N/A | #N/A | [7 empty] | #N/A |  | #N/A | #N/A | #N/A | #N/A | #N/A
291 | #N/A | #N/A | #N/A | #N/A | 188000 | 190 | #N/A | #N/A | #N/A | LTWb | [9 empty] | #N/A |  | #N/A | #N/A | #N/A | #N/A | #N/A | [7 empty] | #N/A |  | #N/A | #N/A | #N/A | #N/A | #N/A | [7 empty] | #N/A |  | #N/A | #N/A | #N/A | #N/A | #N/A | [7 empty] | #N/A |  | #N/A | #N/A | #N/A | #N/A | #N/A
292 | #N/A | #N/A | #N/A | #N/A | 188000 | 190 | #N/A | #N/A | #N/A | LTWb | [9 empty] | #N/A |  | #N/A | #N/A | #N/A | #N/A | #N/A | [7 empty] | #N/A |  | #N/A | #N/A | #N/A | #N/A | #N/A | [7 empty] | #N/A |  | #N/A | #N/A | #N/A | #N/A | #N/A | [7 empty] | #N/A |  | #N/A | #N/A | #N/A | #N/A | #N/A
293 | #N/A | #N/A | #N/A | #N/A | 188000 | 190 | #N/A | #N/A | #N/A | LTWb | [9 empty] | #N/A |  | #N/A | #N/A | #N/A | #N/A | #N/A | [7 empty] | #N/A |  | #N/A | #N/A | #N/A | #N/A | #N/A | [7 empty] | #N/A |  | #N/A | #N/A | #N/A | #N/A | #N/A | [7 empty] | #N/A |  | #N/A | #N/A | #N/A | #N/A | #N/A
294 | #N/A | #N/A | #N/A | #N/A | 188000 | 190 | #N/A | #N/A | #N/A | LTWb | [9 empty] | #N/A |  | #N/A | #N/A | #N/A | #N/A | #N/A | [7 empty] | #N/A |  | #N/A | #N/A | #N/A | #N/A | #N/A | [7 empty] | #N/A |  | #N/A | #N/A | #N/A | #N/A | #N/A | [7 empty] | #N/A |  | #N/A | #N/A | #N/A | #N/A | #N/A
295 | #N/A | #N/A | #N/A | #N/A | 188000 | 190 | #N/A | #N/A | #N/A | LTWb | [9 empty] | #N/A |  | #N/A | #N/A | #N/A | #N/A | #N/A | [7 empty] | #N/A |  | #N/A | #N/A | #N/A | #N/A | #N/A | [7 empty] | #N/A |  | #N/A | #N/A | #N/A | #N/A | #N/A | [7 empty] | #N/A |  | #N/A | #N/A | #N/A | #N/A | #N/A
296 | #N/A | #N/A | #N/A | #N/A | 188000 | 190 | #N/A | #N/A | #N/A | LTWb | [9 empty] | #N/A |  | #N/A | #N/A | #N/A | #N/A | #N/A | [7 empty] | #N/A |  | #N/A | #N/A | #N/A | #N/A | #N/A | [7 empty] | #N/A |  | #N/A | #N/A | #N/A | #N/A | #N/A | [7 empty] | #N/A |  | #N/A | #N/A | #N/A | #N/A | #N/A
297 | #N/A | #N/A | #N/A | #N/A | 188000 | 190 | #N/A | #N/A | #N/A | LTWb | [9 empty] | #N/A |  | #N/A | #N/A | #N/A | #N/A | #N/A | [7 empty] | #N/A |  | #N/A | #N/A | #N/A | #N/A | #N/A | [7 empty] | #N/A |  | #N/A | #N/A | #N/A | #N/A | #N/A | [7 empty] | #N/A |  | #N/A | #N/A | #N/A | #N/A | #N/A
298 | #N/A | #N/A | #N/A | #N/A | 188000 | 190 | #N/A | #N/A | #N/A | LTWb | [9 empty] | #N/A |  | #N/A | #N/A | #N/A | #N/A | #N/A | [7 empty] | #N/A |  | #N/A | #N/A | #N/A | #N/A | #N/A | [7 empty] | #N/A |  | #N/A | #N/A | #N/A | #N/A | #N/A | [7 empty] | #N/A |  | #N/A | #N/A | #N/A | #N/A | #N/A
299 | #N/A | #N/A | #N/A | #N/A | 188000 | 190 | 0.7542105 | 0.1259417 | #N/A | CLTW | [9 empty] | #N/A |  | #N/A | #N/A | #N/A | #N/A | #N/A | [7 empty] | #N/A |  | #N/A | #N/A | #N/A | #N/A | #N/A | [7 empty] | #N/A |  | #N/A | #N/A | #N/A | #N/A | #N/A | [7 empty] | #N/A |  | #N/A | #N/A | #N/A | #N/A | #N/A
300 | #N/A | #N/A | #N/A | #N/A | 188000 | 190 | #N/A | #N/A | #N/A | CLTW | [9 empty] | #N/A |  | #N/A | #N/A | #N/A | #N/A | #N/A | [7 empty] | #N/A |  | #N/A | #N/A | #N/A | #N/A | #N/A | [7 empty] | #N/A |  | #N/A | #N/A | #N/A | #N/A | #N/A | [7 empty] | #N/A |  | #N/A | #N/A | #N/A | #N/A | #N/A
301 | #N/A | #N/A | #N/A | #N/A | 188000 | 190 | 0.5868421 | 0.1469906 | #N/A | CLTW | [9 empty] | #N/A |  | #N/A | #N/A | #N/A | #N/A | #N/A | [7 empty] | #N/A |  | #N/A | #N/A | #N/A | #N/A | #N/A | [7 empty] | #N/A |  | #N/A | #N/A | #N/A | #N/A | #N/A | [7 empty] | #N/A |  | #N/A | #N/A | #N/A | #N/A | #N/A
302 | #N/A | #N/A | #N/A | #N/A | 188000 | 190 | #N/A | #N/A | #N/A | CLTW | [9 empty] | #N/A |  | #N/A | #N/A | #N/A | #N/A | #N/A | [7 empty] | #N/A |  | #N/A | #N/A | #N/A | #N/A | #N/A | [7 empty] | #N/A |  | #N/A | #N/A | #N/A | #N/A | #N/A | [7 empty] | #N/A |  | #N/A | #N/A | #N/A | #N/A | #N/A
303 | #N/A | #N/A | #N/A | #N/A | 190000 | 355 | 1.587486 | 0.0507884 | #N/A | Tubes | [9 empty] | #N/A |  | #N/A | #N/A | #N/A | #N/A | #N/A | [7 empty] | #N/A |  | #N/A | #N/A | #N/A | #N/A | #N/A | [7 empty] | #N/A |  | #N/A | #N/A | #N/A | #N/A | #N/A | [7 empty] | #N/A |  | #N/A | #N/A | #N/A | #N/A | #N/A
304 | #N/A | #N/A | #N/A | #N/A | 195000 | 302 | 1.5869 | 0.05003682 | #N/A | Tubes | [9 empty] | #N/A |  | #N/A | #N/A | #N/A | #N/A | #N/A | [7 empty] | #N/A |  | #N/A | #N/A | #N/A | #N/A | #N/A | [7 empty] | #N/A |  | #N/A | #N/A | #N/A | #N/A | #N/A | [7 empty] | #N/A |  | #N/A | #N/A | #N/A | #N/A | #N/A
305 | #N/A | #N/A | #N/A | #N/A | 187000 | 290 | 1.302062 | 0.06443512 | #N/A | Tubes | [9 empty] | #N/A |  | #N/A | #N/A | #N/A | #N/A | #N/A | [7 empty] | #N/A |  | #N/A | #N/A | #N/A | #N/A | #N/A | [7 empty] | #N/A |  | #N/A | #N/A | #N/A | #N/A | #N/A | [7 empty] | #N/A |  | #N/A | #N/A | #N/A | #N/A | #N/A
306 | #N/A | #N/A | #N/A | #N/A | 188000 | 323 | 1.125059 | 0.0748563 | #N/A | Tubes | [9 empty] | #N/A |  | #N/A | #N/A | #N/A | #N/A | #N/A | [7 empty] | #N/A |  | #N/A | #N/A | #N/A | #N/A | #N/A | [7 empty] | #N/A |  | #N/A | #N/A | #N/A | #N/A | #N/A | [7 empty] | #N/A |  | #N/A | #N/A | #N/A | #N/A | #N/A
307 | #N/A | #N/A | #N/A | #N/A | 195500 | #N/A | #N/A | 0.07446922 | #N/A | Miscellaneous | [9 empty] | #N/A |  | #N/A | #N/A | #N/A | #N/A | #N/A | [7 empty] | #N/A |  | #N/A | #N/A | #N/A | #N/A | #N/A | [7 empty] | #N/A |  | #N/A | #N/A | #N/A | #N/A | #N/A | [7 empty] | #N/A |  | #N/A | #N/A | #N/A | #N/A | #N/A
308 | #N/A | #N/A | #N/A | #N/A | 195500 | #N/A | #N/A | 0.08907554 | #N/A | Miscellaneous | [9 empty] | #N/A |  | #N/A | #N/A | #N/A | #N/A | #N/A | [7 empty] | #N/A |  | #N/A | #N/A | #N/A | #N/A | #N/A | [7 empty] | #N/A |  | #N/A | #N/A | #N/A | #N/A | #N/A | [7 empty] | #N/A |  | #N/A | #N/A | #N/A | #N/A | #N/A
309 | #N/A | #N/A | #N/A | #N/A | 180500 | #N/A | #N/A | 0.1255363 | #N/A | Miscellaneous | [9 empty] | #N/A |  | #N/A | #N/A | #N/A | #N/A | #N/A | [7 empty] | #N/A |  | #N/A | #N/A | #N/A | #N/A | #N/A | [7 empty] | #N/A |  | #N/A | #N/A | #N/A | #N/A | #N/A | [7 empty] | #N/A |  | #N/A | #N/A | #N/A | #N/A | #N/A
310 | #N/A | #N/A | #N/A | #N/A | 180500 | #N/A | #N/A | 0.09051827 | #N/A | Miscellaneous | [9 empty] | #N/A |  | #N/A | #N/A | #N/A | #N/A | #N/A | [7 empty] | #N/A |  | #N/A | #N/A | #N/A | #N/A | #N/A | [7 empty] | #N/A |  | #N/A | #N/A | #N/A | #N/A | #N/A | [7 empty] | #N/A |  | #N/A | #N/A | #N/A | #N/A | #N/A
311 | #N/A | #N/A | #N/A | #N/A | 180500 | #N/A | #N/A | 0.1096791 | #N/A | Miscellaneous | [9 empty] | #N/A |  | #N/A | #N/A | #N/A | #N/A | #N/A | [7 empty] | #N/A |  | #N/A | #N/A | #N/A | #N/A | #N/A | [7 empty] | #N/A |  | #N/A | #N/A | #N/A | #N/A | #N/A | [7 empty] | #N/A |  | #N/A | #N/A | #N/A | #N/A | #N/A
312 | #N/A | #N/A | #N/A | #N/A | 180500 | #N/A | #N/A | 0.1156255 | #N/A | Miscellaneous | [9 empty] | #N/A |  | #N/A | #N/A | #N/A | #N/A | #N/A | [7 empty] | #N/A |  | #N/A | #N/A | #N/A | #N/A | #N/A | [7 empty] | #N/A |  | #N/A | #N/A | #N/A | #N/A | #N/A | [7 empty] | #N/A |  | #N/A | #N/A | #N/A | #N/A | #N/A
313 | #N/A | #N/A | #N/A | #N/A | 180500 | #N/A | #N/A | 0.1337952 | #N/A | Miscellaneous | [9 empty] | #N/A |  | #N/A | #N/A | #N/A | #N/A | #N/A | [7 empty] | #N/A |  | #N/A | #N/A | #N/A | #N/A | #N/A | [7 empty] | #N/A |  | #N/A | #N/A | #N/A | #N/A | #N/A | [7 empty] | #N/A |  | #N/A | #N/A | #N/A | #N/A | #N/A
314 | #N/A | #N/A | #N/A | #N/A | 180500 | #N/A | #N/A | 0.1304917 | #N/A | Miscellaneous | [9 empty] | #N/A |  | #N/A | #N/A | #N/A | #N/A | #N/A | [7 empty] | #N/A |  | #N/A | #N/A | #N/A | #N/A | #N/A | [7 empty] | #N/A |  | #N/A | #N/A | #N/A | #N/A | #N/A | [7 empty] | #N/A |  | #N/A | #N/A | #N/A | #N/A | #N/A
315 | #N/A | #N/A | #N/A | #N/A | 197123 | 239.9376 | 0.8563218 | 0.08791816 | #N/A | CLTW | [9 empty] | #N/A |  | #N/A | #N/A | #N/A | #N/A | #N/A | [7 empty] | #N/A |  | #N/A | #N/A | #N/A | #N/A | #N/A | [7 empty] | #N/A |  | #N/A | #N/A | #N/A | #N/A | #N/A | [7 empty] | #N/A |  | #N/A | #N/A | #N/A | #N/A | #N/A
316 | #N/A | #N/A | #N/A | #N/A | 197123 | 234.4217 | 0.7264707 | 0.07330785 | #N/A | CLTW | [9 empty] | #N/A |  | #N/A | #N/A | #N/A | #N/A | #N/A | [7 empty] | #N/A |  | #N/A | #N/A | #N/A | #N/A | #N/A | [7 empty] | #N/A |  | #N/A | #N/A | #N/A | #N/A | #N/A | [7 empty] | #N/A |  | #N/A | #N/A | #N/A | #N/A | #N/A
317 | #N/A | #N/A | #N/A | #N/A | 197485.5 | 268.8955 | 0.7230772 | 0.08961777 | #N/A | CLTW | [9 empty] | #N/A |  | #N/A | #N/A | #N/A | #N/A | #N/A | [7 empty] | #N/A |  | #N/A | #N/A | #N/A | #N/A | #N/A | [7 empty] | #N/A |  | #N/A | #N/A | #N/A | #N/A | #N/A | [7 empty] | #N/A |  | #N/A | #N/A | #N/A | #N/A | #N/A
318 | #N/A | #N/A | #N/A | #N/A | 197485.5 | 262.0008 | 0.7026314 | 0.08856131 | #N/A | CLTW | [9 empty] | #N/A |  | #N/A | #N/A | #N/A | #N/A | #N/A | [7 empty] | #N/A |  | #N/A | #N/A | #N/A | #N/A | #N/A | [7 empty] | #N/A |  | #N/A | #N/A | #N/A | #N/A | #N/A | [7 empty] | #N/A |  | #N/A | #N/A | #N/A | #N/A | #N/A
319 | #N/A | #N/A | #N/A | #N/A | 198655.2 | 275.7903 | 0.535 | 0.1193548 | #N/A | CLTW | [9 empty] | #N/A |  | #N/A | #N/A | #N/A | #N/A | #N/A | [7 empty] | #N/A |  | #N/A | #N/A | #N/A | #N/A | #N/A | [7 empty] | #N/A |  | #N/A | #N/A | #N/A | #N/A | #N/A | [7 empty] | #N/A |  | #N/A | #N/A | #N/A | #N/A | #N/A
320 | #N/A | #N/A | #N/A | #N/A | 198655.2 | 275.7903 | 0.545 | 0.1202511 | #N/A | CLTW | [9 empty] | #N/A |  | #N/A | #N/A | #N/A | #N/A | #N/A | [7 empty] | #N/A |  | #N/A | #N/A | #N/A | #N/A | #N/A | [7 empty] | #N/A |  | #N/A | #N/A | #N/A | #N/A | #N/A | [7 empty] | #N/A |  | #N/A | #N/A | #N/A | #N/A | #N/A
321 | #N/A | #N/A | #N/A | #N/A | 215461.165 | 237.8691 | 0.9710147 | 0.0860519 | #N/A | CLTW | [9 empty] | #N/A |  | #N/A | #N/A | #N/A | #N/A | #N/A | [7 empty] | #N/A |  | #N/A | #N/A | #N/A | #N/A | #N/A | [7 empty] | #N/A |  | #N/A | #N/A | #N/A | #N/A | #N/A | [7 empty] | #N/A |  | #N/A | #N/A | #N/A | #N/A | #N/A
322 | #N/A | #N/A | #N/A | #N/A | 215461.165 | 234.4217 | 0.9088237 | 0.07953423 | #N/A | CLTW | [9 empty] | #N/A |  | #N/A | #N/A | #N/A | #N/A | #N/A | [7 empty] | #N/A |  | #N/A | #N/A | #N/A | #N/A | #N/A | [7 empty] | #N/A |  | #N/A | #N/A | #N/A | #N/A | #N/A | [7 empty] | #N/A |  | #N/A | #N/A | #N/A | #N/A | #N/A
323 | #N/A | #N/A | #N/A | #N/A | 193709.8 | 220.6322 | 0.7718751 | 0.07632403 | #N/A | CLTW | [9 empty] | #N/A |  | #N/A | #N/A | #N/A | #N/A | #N/A | [7 empty] | #N/A |  | #N/A | #N/A | #N/A | #N/A | #N/A | [7 empty] | #N/A |  | #N/A | #N/A | #N/A | #N/A | #N/A | [7 empty] | #N/A |  | #N/A | #N/A | #N/A | #N/A | #N/A
324 | #N/A | #N/A | #N/A | #N/A | 193709.8 | 234.4217 | 0.729412 | 0.07663304 | #N/A | CLTW | [9 empty] | #N/A |  | #N/A | #N/A | #N/A | #N/A | #N/A | [7 empty] | #N/A |  | #N/A | #N/A | #N/A | #N/A | #N/A | [7 empty] | #N/A |  | #N/A | #N/A | #N/A | #N/A | #N/A | [7 empty] | #N/A |  | #N/A | #N/A | #N/A | #N/A | #N/A
325 | #N/A | #N/A | #N/A | #N/A | 184407.4 | 220.6322 | 1.085938 | 0.07540156 | #N/A | CLTW | [9 empty] | #N/A |  | #N/A | #N/A | #N/A | #N/A | #N/A | [7 empty] | #N/A |  | #N/A | #N/A | #N/A | #N/A | #N/A | [7 empty] | #N/A |  | #N/A | #N/A | #N/A | #N/A | #N/A | [7 empty] | #N/A |  | #N/A | #N/A | #N/A | #N/A | #N/A
326 | #N/A | #N/A | #N/A | #N/A | 184407.4 | 224.0796 | 1.124308 | 0.0781552 | #N/A | CLTW | [9 empty] | #N/A |  | #N/A | #N/A | #N/A | #N/A | #N/A | [7 empty] | #N/A |  | #N/A | #N/A | #N/A | #N/A | #N/A | [7 empty] | #N/A |  | #N/A | #N/A | #N/A | #N/A | #N/A | [7 empty] | #N/A |  | #N/A | #N/A | #N/A | #N/A | #N/A
327 | #N/A | #N/A | #N/A | #N/A | 179838.3 | 220.6322 | 0.9559375 | 0.1260325 | #N/A | CLTW | [9 empty] | #N/A |  | #N/A | #N/A | #N/A | #N/A | #N/A | [7 empty] | #N/A |  | #N/A | #N/A | #N/A | #N/A | #N/A | [7 empty] | #N/A |  | #N/A | #N/A | #N/A | #N/A | #N/A | [7 empty] | #N/A |  | #N/A | #N/A | #N/A | #N/A | #N/A
328 | #N/A | #N/A | #N/A | #N/A | 179838.3 | 227.527 | 0.9548484 | 0.1305304 | #N/A | CLTW | [9 empty] | #N/A |  | #N/A | #N/A | #N/A | #N/A | #N/A | [7 empty] | #N/A |  | #N/A | #N/A | #N/A | #N/A | #N/A | [7 empty] | #N/A |  | #N/A | #N/A | #N/A | #N/A | #N/A | [7 empty] | #N/A |  | #N/A | #N/A | #N/A | #N/A | #N/A
329 | #N/A | #N/A | #N/A | #N/A | 211439.2 | 279.2377 | 0.7276543 | 0.154907 | #N/A | CLTW | [9 empty] | #N/A |  | #N/A | #N/A | #N/A | #N/A | #N/A | [7 empty] | #N/A |  | #N/A | #N/A | #N/A | #N/A | #N/A | [7 empty] | #N/A |  | #N/A | #N/A | #N/A | #N/A | #N/A | [7 empty] | #N/A |  | #N/A | #N/A | #N/A | #N/A | #N/A
330 | #N/A | #N/A | #N/A | #N/A | 211439.2 | 273.0324 | 0.7989898 | 0.1636524 | #N/A | CLTW | [9 empty] | #N/A |  | #N/A | #N/A | #N/A | #N/A | #N/A | [7 empty] | #N/A |  | #N/A | #N/A | #N/A | #N/A | #N/A | [7 empty] | #N/A |  | #N/A | #N/A | #N/A | #N/A | #N/A | [7 empty] | #N/A |  | #N/A | #N/A | #N/A | #N/A | #N/A
331 | 381 | 1294.327 | 0.00694893 | 0.03333333 | 72705.22 | 253.7271 | 0.05730978 | 0.427716 | 1 | LTWb | [9 empty] | #N/A |  | #N/A | #N/A | #N/A | #N/A | #N/A | [7 empty] | #N/A |  | #N/A | #N/A | #N/A | #N/A | #N/A | [7 empty] | #N/A |  | #N/A | #N/A | #N/A | #N/A | #N/A | [7 empty] | #N/A |  | #N/A | #N/A | #N/A | #N/A | #N/A
332 | 381 | 1294.327 | 0.01389786 | 0.03333333 | 72705.22 | 253.7271 | 0.03636306 | 0.271385802 | 1 | LTWb | [9 empty] | #N/A |  | #N/A | #N/A | #N/A | #N/A | #N/A | [7 empty] | #N/A |  | #N/A | #N/A | #N/A | #N/A | #N/A | [7 empty] | #N/A |  | #N/A | #N/A | #N/A | #N/A | #N/A | [7 empty] | #N/A |  | #N/A | #N/A | #N/A | #N/A | #N/A
333 | 381 | 1440.744 | 0.01317275 | 0.03333333 | 72705.22 | 253.7271 | 0.0351309 | 0.2918493 | 1 | LTWb | [9 empty] | #N/A |  | #N/A | #N/A | #N/A | #N/A | #N/A | [7 empty] | #N/A |  | #N/A | #N/A | #N/A | #N/A | #N/A | [7 empty] | #N/A |  | #N/A | #N/A | #N/A | #N/A | #N/A | [7 empty] | #N/A |  | #N/A | #N/A | #N/A | #N/A | #N/A
334 | 381 | 1440.744 | 0.01712458 | 0.03333333 | 72705.22 | 253.7271 | 0.02887267 | 0.23985918 | 1 | LTWb | [9 empty] | #N/A |  | #N/A | #N/A | #N/A | #N/A | #N/A | [7 empty] | #N/A |  | #N/A | #N/A | #N/A | #N/A | #N/A | [7 empty] | #N/A |  | #N/A | #N/A | #N/A | #N/A | #N/A | [7 empty] | #N/A |  | #N/A | #N/A | #N/A | #N/A | #N/A
335 | 381 | 1415.797 | 0.02657661 | 0.03333333 | 72705.22 | 253.7271 | 0.02887424 | 0.2357187 | 1 | LTWb | [9 empty] | #N/A |  | #N/A | #N/A | #N/A | #N/A | #N/A | [7 empty] | #N/A |  | #N/A | #N/A | #N/A | #N/A | #N/A | [7 empty] | #N/A |  | #N/A | #N/A | #N/A | #N/A | #N/A | [7 empty] | #N/A |  | #N/A | #N/A | #N/A | #N/A | #N/A
336 | 381 | 1432.404 | 0.02642209 | 0.03333333 | 72705.22 | 253.7271 | 0.02946812 | 0.2433888 | 1 | LTWb | [9 empty] | #N/A |  | #N/A | #N/A | #N/A | #N/A | #N/A | [7 empty] | #N/A |  | #N/A | #N/A | #N/A | #N/A | #N/A | [7 empty] | #N/A |  | #N/A | #N/A | #N/A | #N/A | #N/A | [7 empty] | #N/A |  | #N/A | #N/A | #N/A | #N/A | #N/A
337 | 381 | 915.4066 | 0.03305164 | 0.03333333 | 71412.45 | 249.7626 | 0.06505511 | 0.3441361 | 1 | LTWb | [9 empty] | #N/A |  | #N/A | #N/A | #N/A | #N/A | #N/A | [7 empty] | #N/A |  | #N/A | #N/A | #N/A | #N/A | #N/A | [7 empty] | #N/A |  | #N/A | #N/A | #N/A | #N/A | #N/A | [7 empty] | #N/A |  | #N/A | #N/A | #N/A | #N/A | #N/A
338 | 381 | 928.7701 | 0.032813 | 0.03333333 | 71412.45 | 249.7626 | 0.05955741 | 0.319653014 | 1 | LTWb | [9 empty] | #N/A |  | #N/A | #N/A | #N/A | #N/A | #N/A | [7 empty] | #N/A |  | #N/A | #N/A | #N/A | #N/A | #N/A | [7 empty] | #N/A |  | #N/A | #N/A | #N/A | #N/A | #N/A | [7 empty] | #N/A |  | #N/A | #N/A | #N/A | #N/A | #N/A
339 | 381 | 720.6565 | 0.01862541 | 0.03333333 | 70050.73 | 262.6213 | 0.1140833 | 0.509270944 | 1 | LTWb | [9 empty] | #N/A |  | #N/A | #N/A | #N/A | #N/A | #N/A | [7 empty] | #N/A |  | #N/A | #N/A | #N/A | #N/A | #N/A | [7 empty] | #N/A |  | #N/A | #N/A | #N/A | #N/A | #N/A | [7 empty] | #N/A |  | #N/A | #N/A | #N/A | #N/A | #N/A
340 | 381 | 768.6874 | 0.01803413 | 0.03333333 | 70050.73 | 262.6213 | 0.09057844 | 0.4312937664 | 1 | LTWb | [9 empty] | #N/A |  | #N/A | #N/A | #N/A | #N/A | #N/A | [7 empty] | #N/A |  | #N/A | #N/A | #N/A | #N/A | #N/A | [7 empty] | #N/A |  | #N/A | #N/A | #N/A | #N/A | #N/A | [7 empty] | #N/A |  | #N/A | #N/A | #N/A | #N/A | #N/A
341 | 381 | 756.5344 | 0.0181784 | 0.03333333 | 70050.73 | 262.6213 | 0.1117893 | 0.523875 | 1 | LTWb | [9 empty] | #N/A |  | #N/A | #N/A | #N/A | #N/A | #N/A | [7 empty] | #N/A |  | #N/A | #N/A | #N/A | #N/A | #N/A | [7 empty] | #N/A |  | #N/A | #N/A | #N/A | #N/A | #N/A | [7 empty] | #N/A |  | #N/A | #N/A | #N/A | #N/A | #N/A
342 | 381 | 674.1751 | 0.03851356 | 0.03333333 | 70050.73 | 262.6213 | 0.1095221 | 0.457375552 | 1 | LTWb | [9 empty] | #N/A |  | #N/A | #N/A | #N/A | #N/A | #N/A | [7 empty] | #N/A |  | #N/A | #N/A | #N/A | #N/A | #N/A | [7 empty] | #N/A |  | #N/A | #N/A | #N/A | #N/A | #N/A | [7 empty] | #N/A |  | #N/A | #N/A | #N/A | #N/A | #N/A
343 | 381 | 691.424 | 0.03803013 | 0.03333333 | 70050.73 | 262.6213 | 0.1023495 | 0.4383579782 | 1 | LTWb | [9 empty] | #N/A |  | #N/A | #N/A | #N/A | #N/A | #N/A | [7 empty] | #N/A |  | #N/A | #N/A | #N/A | #N/A | #N/A | [7 empty] | #N/A |  | #N/A | #N/A | #N/A | #N/A | #N/A | [7 empty] | #N/A |  | #N/A | #N/A | #N/A | #N/A | #N/A
344 | 381 | 685.6502 | 0.05728487 | 0.03333333 | 70050.73 | 262.6213 | 0.1125522 | 0.4780300448 | 1 | LTWb | [9 empty] | #N/A |  | #N/A | #N/A | #N/A | #N/A | #N/A | [7 empty] | #N/A |  | #N/A | #N/A | #N/A | #N/A | #N/A | [7 empty] | #N/A |  | #N/A | #N/A | #N/A | #N/A | #N/A | [7 empty] | #N/A |  | #N/A | #N/A | #N/A | #N/A | #N/A
345 | 381 | 685.6502 | 0.05728487 | 0.03333333 | 70050.73 | 262.6213 | 0.1254649 | 0.5328727656 | 1 | LTWb | [9 empty] | #N/A |  | #N/A | #N/A | #N/A | #N/A | #N/A | [7 empty] | #N/A |  | #N/A | #N/A | #N/A | #N/A | #N/A | [7 empty] | #N/A |  | #N/A | #N/A | #N/A | #N/A | #N/A | [7 empty] | #N/A |  | #N/A | #N/A | #N/A | #N/A | #N/A
346 | 190.5 | 651.5153 | 0.01958879 | 0.06666667 | 72705.22 | 253.7271 | 0.1641037 | 0.6164893312 | 1 | LTWb | [9 empty] | #N/A |  | #N/A | #N/A | #N/A | #N/A | #N/A | [7 empty] | #N/A |  | #N/A | #N/A | #N/A | #N/A | #N/A | [7 empty] | #N/A |  | #N/A | #N/A | #N/A | #N/A | #N/A | [7 empty] | #N/A |  | #N/A | #N/A | #N/A | #N/A | #N/A
347 | 190.5 | 657.144 | 0.01950472 | 0.06666667 | 72705.22 | 253.7271 | 0.1492295 | 0.5654547 | 1 | LTWb | [9 empty] | #N/A |  | #N/A | #N/A | #N/A | #N/A | #N/A | [7 empty] | #N/A |  | #N/A | #N/A | #N/A | #N/A | #N/A | [7 empty] | #N/A |  | #N/A | #N/A | #N/A | #N/A | #N/A | [7 empty] | #N/A |  | #N/A | #N/A | #N/A | #N/A | #N/A
348 | 190.5 | 691.424 | 0.01901506 | 0.06666667 | 72705.22 | 253.7271 | 0.09470155 | 0.3775583858 | 1 | LTWb | [9 empty] | #N/A |  | #N/A | #N/A | #N/A | #N/A | #N/A | [7 empty] | #N/A |  | #N/A | #N/A | #N/A | #N/A | #N/A | [7 empty] | #N/A |  | #N/A | #N/A | #N/A | #N/A | #N/A | [7 empty] | #N/A |  | #N/A | #N/A | #N/A | #N/A | #N/A
349 | 190.5 | 629.243 | 0.01993246 | 0.06666667 | 72705.22 | 253.7271 | 0.1554299 | 0.5639432256 | 1 | LTWb | [9 empty] | #N/A |  | #N/A | #N/A | #N/A | #N/A | #N/A | [7 empty] | #N/A |  | #N/A | #N/A | #N/A | #N/A | #N/A | [7 empty] | #N/A |  | #N/A | #N/A | #N/A | #N/A | #N/A | [7 empty] | #N/A |  | #N/A | #N/A | #N/A | #N/A | #N/A
350 | 190.5 | 662.7968 | 0.02524778 | 0.06666667 | 72705.22 | 253.7271 | 0.1106996 | 0.4230667584 | 1 | LTWb | [9 empty] | #N/A |  | #N/A | #N/A | #N/A | #N/A | #N/A | [7 empty] | #N/A |  | #N/A | #N/A | #N/A | #N/A | #N/A | [7 empty] | #N/A |  | #N/A | #N/A | #N/A | #N/A | #N/A | [7 empty] | #N/A |  | #N/A | #N/A | #N/A | #N/A | #N/A
351 | 190.5 | 662.7968 | 0.02524778 | 0.06666667 | 72705.22 | 253.7271 | 0.1618927 | 0.6187145 | 1 | LTWb | [9 empty] | #N/A |  | #N/A | #N/A | #N/A | #N/A | #N/A | [7 empty] | #N/A |  | #N/A | #N/A | #N/A | #N/A | #N/A | [7 empty] | #N/A |  | #N/A | #N/A | #N/A | #N/A | #N/A | [7 empty] | #N/A |  | #N/A | #N/A | #N/A | #N/A | #N/A
352 | 190.5 | 668.4738 | 0.02514034 | 0.06666667 | 72705.22 | 253.7271 | 0.1129776 | 0.435471215 | 1 | LTWb | [9 empty] | #N/A |  | #N/A | #N/A | #N/A | #N/A | #N/A | [7 empty] | #N/A |  | #N/A | #N/A | #N/A | #N/A | #N/A | [7 empty] | #N/A |  | #N/A | #N/A | #N/A | #N/A | #N/A | [7 empty] | #N/A |  | #N/A | #N/A | #N/A | #N/A | #N/A
353 | 190.5 | 720.6565 | 0.03725082 | 0.06666667 | 72705.22 | 253.7271 | 0.1106996 | 0.4599989504 | 1 | LTWb | [9 empty] | #N/A |  | #N/A | #N/A | #N/A | #N/A | #N/A | [7 empty] | #N/A |  | #N/A | #N/A | #N/A | #N/A | #N/A | [7 empty] | #N/A |  | #N/A | #N/A | #N/A | #N/A | #N/A | [7 empty] | #N/A |  | #N/A | #N/A | #N/A | #N/A | #N/A
354 | 190.5 | 668.4738 | 0.03867745 | 0.06666667 | 72705.22 | 253.7271 | 0.09533482 | 0.36746715 | 1 | LTWb | [9 empty] | #N/A |  | #N/A | #N/A | #N/A | #N/A | #N/A | [7 empty] | #N/A |  | #N/A | #N/A | #N/A | #N/A | #N/A | [7 empty] | #N/A |  | #N/A | #N/A | #N/A | #N/A | #N/A | [7 empty] | #N/A |  | #N/A | #N/A | #N/A | #N/A | #N/A
355 | 190.5 | 651.5153 | 0.03917759 | 0.06666667 | 72705.22 | 253.7271 | 0.1512691 | 0.5682737 | 1 | LTWb | [9 empty] | #N/A |  | #N/A | #N/A | #N/A | #N/A | #N/A | [7 empty] | #N/A |  | #N/A | #N/A | #N/A | #N/A | #N/A | [7 empty] | #N/A |  | #N/A | #N/A | #N/A | #N/A | #N/A | [7 empty] | #N/A |  | #N/A | #N/A | #N/A | #N/A | #N/A
356 | 190.5 | 651.5153 | 0.03917759 | 0.06666667 | 72705.22 | 253.7271 | 0.134784 | 0.5063438976 | 1 | LTWb | [9 empty] | #N/A |  | #N/A | #N/A | #N/A | #N/A | #N/A | [7 empty] | #N/A |  | #N/A | #N/A | #N/A | #N/A | #N/A | [7 empty] | #N/A |  | #N/A | #N/A | #N/A | #N/A | #N/A | [7 empty] | #N/A |  | #N/A | #N/A | #N/A | #N/A | #N/A
357 | 190.5 | 685.6502 | 0.05728487 | 0.06666667 | 72705.22 | 253.7271 | 0.08553485 | 0.33816468 | 1 | LTWb | [9 empty] | #N/A |  | #N/A | #N/A | #N/A | #N/A | #N/A | [7 empty] | #N/A |  | #N/A | #N/A | #N/A | #N/A | #N/A | [7 empty] | #N/A |  | #N/A | #N/A | #N/A | #N/A | #N/A | [7 empty] | #N/A |  | #N/A | #N/A | #N/A | #N/A | #N/A
358 | 190.5 | 645.9109 | 0.05902078 | 0.06666667 | 72705.22 | 253.7271 | 0.1294055 | 0.481956552 | 1 | LTWb | [9 empty] | #N/A |  | #N/A | #N/A | #N/A | #N/A | #N/A | [7 empty] | #N/A |  | #N/A | #N/A | #N/A | #N/A | #N/A | [7 empty] | #N/A |  | #N/A | #N/A | #N/A | #N/A | #N/A | [7 empty] | #N/A |  | #N/A | #N/A | #N/A | #N/A | #N/A
359 | 190.5 | 640.3307 | 0.05927739 | 0.06666667 | 72705.22 | 253.7271 | 0.145223 | 0.5361944 | 1 | LTWb | [9 empty] | #N/A |  | #N/A | #N/A | #N/A | #N/A | #N/A | [7 empty] | #N/A |  | #N/A | #N/A | #N/A | #N/A | #N/A | [7 empty] | #N/A |  | #N/A | #N/A | #N/A | #N/A | #N/A | [7 empty] | #N/A |  | #N/A | #N/A | #N/A | #N/A | #N/A
360 | 190.5 | 640.3307 | 0.05927739 | 0.06666667 | 72705.22 | 253.7271 | 0.1114561 | 0.41151968 | 1 | LTWb | [9 empty] | #N/A |  | #N/A | #N/A | #N/A | #N/A | #N/A | [7 empty] | #N/A |  | #N/A | #N/A | #N/A | #N/A | #N/A | [7 empty] | #N/A |  | #N/A | #N/A | #N/A | #N/A | #N/A | [7 empty] | #N/A |  | #N/A | #N/A | #N/A | #N/A | #N/A
361 | 190.5 | 662.7968 | 0.07768547 | 0.06666667 | 72705.22 | 253.7271 | 0.1302852 | 0.4979182104 | 1 | LTWb | [9 empty] | #N/A |  | #N/A | #N/A | #N/A | #N/A | #N/A | [7 empty] | #N/A |  | #N/A | #N/A | #N/A | #N/A | #N/A | [7 empty] | #N/A |  | #N/A | #N/A | #N/A | #N/A | #N/A | [7 empty] | #N/A |  | #N/A | #N/A | #N/A | #N/A | #N/A
362 | 190.5 | 674.1751 | 0.07702712 | 0.06666667 | 72705.22 | 253.7271 | 0.1145049 | 0.445122432 | 1 | LTWb | [9 empty] | #N/A |  | #N/A | #N/A | #N/A | #N/A | #N/A | [7 empty] | #N/A |  | #N/A | #N/A | #N/A | #N/A | #N/A | [7 empty] | #N/A |  | #N/A | #N/A | #N/A | #N/A | #N/A | [7 empty] | #N/A |  | #N/A | #N/A | #N/A | #N/A | #N/A
363 | 190.5 | 629.243 | 0.07972983 | 0.06666667 | 72705.22 | 253.7271 | 0.1285286 | 0.4663380672 | 1 | LTWb | [9 empty] | #N/A |  | #N/A | #N/A | #N/A | #N/A | #N/A | [7 empty] | #N/A |  | #N/A | #N/A | #N/A | #N/A | #N/A | [7 empty] | #N/A |  | #N/A | #N/A | #N/A | #N/A | #N/A | [7 empty] | #N/A |  | #N/A | #N/A | #N/A | #N/A | #N/A
364 | 190.5 | 634.7747 | 0.09922708 | 0.06666667 | 72705.22 | 253.7271 | 0.1137485 | 0.4163395872 | 1 | LTWb | [9 empty] | #N/A |  | #N/A | #N/A | #N/A | #N/A | #N/A | [7 empty] | #N/A |  | #N/A | #N/A | #N/A | #N/A | #N/A | [7 empty] | #N/A |  | #N/A | #N/A | #N/A | #N/A | #N/A | [7 empty] | #N/A |  | #N/A | #N/A | #N/A | #N/A | #N/A
365 | 190.5 | 651.5153 | 0.09794397 | 0.06666667 | 72705.22 | 253.7271 | 0.1302852 | 0.4894431616 | 1 | LTWb | [9 empty] | #N/A |  | #N/A | #N/A | #N/A | #N/A | #N/A | [7 empty] | #N/A |  | #N/A | #N/A | #N/A | #N/A | #N/A | [7 empty] | #N/A |  | #N/A | #N/A | #N/A | #N/A | #N/A | [7 empty] | #N/A |  | #N/A | #N/A | #N/A | #N/A | #N/A
366 | 190.5 | 640.3307 | 0.1185548 | 0.06666667 | 72705.22 | 253.7271 | 0.138492 | 0.51134198 | 1 | LTWb | [9 empty] | #N/A |  | #N/A | #N/A | #N/A | #N/A | #N/A | [7 empty] | #N/A |  | #N/A | #N/A | #N/A | #N/A | #N/A | [7 empty] | #N/A |  | #N/A | #N/A | #N/A | #N/A | #N/A | [7 empty] | #N/A |  | #N/A | #N/A | #N/A | #N/A | #N/A
367 | 190.5 | 460.2755 | 0.04661128 | 0.06666667 | 71412.45 | 249.7626 | 0.2076532 | 0.55232073 | 1 | LTWb | [9 empty] | #N/A |  | #N/A | #N/A | #N/A | #N/A | #N/A | [7 empty] | #N/A |  | #N/A | #N/A | #N/A | #N/A | #N/A | [7 empty] | #N/A |  | #N/A | #N/A | #N/A | #N/A | #N/A | [7 empty] | #N/A |  | #N/A | #N/A | #N/A | #N/A | #N/A
368 | 190.5 | 460.2755 | 0.04661128 | 0.06666667 | 71412.45 | 249.7626 | 0.1901165 | 0.505676223 | 1 | LTWb | [9 empty] | #N/A |  | #N/A | #N/A | #N/A | #N/A | #N/A | [7 empty] | #N/A |  | #N/A | #N/A | #N/A | #N/A | #N/A | [7 empty] | #N/A |  | #N/A | #N/A | #N/A | #N/A | #N/A | [7 empty] | #N/A |  | #N/A | #N/A | #N/A | #N/A | #N/A
369 | 190.5 | 460.2755 | 0.04661128 | 0.06666667 | 71412.45 | 249.7626 | 0.1659773 | 0.44147025 | 1 | LTWb | [9 empty] | #N/A |  | #N/A | #N/A | #N/A | #N/A | #N/A | [7 empty] | #N/A |  | #N/A | #N/A | #N/A | #N/A | #N/A | [7 empty] | #N/A |  | #N/A | #N/A | #N/A | #N/A | #N/A | [7 empty] | #N/A |  | #N/A | #N/A | #N/A | #N/A | #N/A
370 | 190.5 | 455.5669 | 0.04685155 | 0.06666667 | 71412.45 | 249.7626 | 0.161537 | 0.4252642184 | 1 | LTWb | [9 empty] | #N/A |  | #N/A | #N/A | #N/A | #N/A | #N/A | [7 empty] | #N/A |  | #N/A | #N/A | #N/A | #N/A | #N/A | [7 empty] | #N/A |  | #N/A | #N/A | #N/A | #N/A | #N/A | [7 empty] | #N/A |  | #N/A | #N/A | #N/A | #N/A | #N/A
371 | 190.5 | 358.101 | 0.02642209 | 0.06666667 | 70050.73 | 262.6213 | 0.2423543 | 0.5375945 | 1 | LTWb | [9 empty] | #N/A |  | #N/A | #N/A | #N/A | #N/A | #N/A | [7 empty] | #N/A |  | #N/A | #N/A | #N/A | #N/A | #N/A | [7 empty] | #N/A |  | #N/A | #N/A | #N/A | #N/A | #N/A | [7 empty] | #N/A |  | #N/A | #N/A | #N/A | #N/A | #N/A
372 | 190.5 | 345.7181 | 0.05378225 | 0.06666667 | 70050.73 | 262.6213 | 0.223392 | 0.47839675 | 1 | LTWb | [9 empty] | #N/A |  | #N/A | #N/A | #N/A | #N/A | #N/A | [7 empty] | #N/A |  | #N/A | #N/A | #N/A | #N/A | #N/A | [7 empty] | #N/A |  | #N/A | #N/A | #N/A | #N/A | #N/A | [7 empty] | #N/A |  | #N/A | #N/A | #N/A | #N/A | #N/A
373 | 190.5 | 358.101 | 0.05284419 | 0.06666667 | 70050.73 | 262.6213 | 0.2017703 | 0.4475704192 | 1 | LTWb | [9 empty] | #N/A |  | #N/A | #N/A | #N/A | #N/A | #N/A | [7 empty] | #N/A |  | #N/A | #N/A | #N/A | #N/A | #N/A | [7 empty] | #N/A |  | #N/A | #N/A | #N/A | #N/A | #N/A | [7 empty] | #N/A |  | #N/A | #N/A | #N/A | #N/A | #N/A
374 | 190.5 | 362.2771 | 0.05253873 | 0.06666667 | 70050.73 | 262.6213 | 0.2264488 | 0.5081704768 | 1 | LTWb | [9 empty] | #N/A |  | #N/A | #N/A | #N/A | #N/A | #N/A | [7 empty] | #N/A |  | #N/A | #N/A | #N/A | #N/A | #N/A | [7 empty] | #N/A |  | #N/A | #N/A | #N/A | #N/A | #N/A | [7 empty] | #N/A |  | #N/A | #N/A | #N/A | #N/A | #N/A
375 | 190.5 | 362.2771 | 0.05253873 | 0.06666667 | 70050.73 | 262.6213 | 0.2440027 | 0.5475630266 | 1 | LTWb | [9 empty] | #N/A |  | #N/A | #N/A | #N/A | #N/A | #N/A | [7 empty] | #N/A |  | #N/A | #N/A | #N/A | #N/A | #N/A | [7 empty] | #N/A |  | #N/A | #N/A | #N/A | #N/A | #N/A | [7 empty] | #N/A |  | #N/A | #N/A | #N/A | #N/A | #N/A
376 | #N/A | #N/A | #N/A | #N/A | 212500 | 271 | 0.9667307 | 0.04888869 | #N/A | CLTW | [9 empty] | #N/A |  | #N/A | #N/A | #N/A | #N/A | #N/A | [7 empty] | #N/A |  | #N/A | #N/A | #N/A | #N/A | #N/A | [7 empty] | #N/A |  | #N/A | #N/A | #N/A | #N/A | #N/A | [7 empty] | #N/A |  | #N/A | #N/A | #N/A | #N/A | #N/A
377 | #N/A | #N/A | #N/A | #N/A | 212500 | 271 | 0.9729778 | 0.04920462 | #N/A | CLTW | [9 empty] | #N/A |  | #N/A | #N/A | #N/A | #N/A | #N/A | [7 empty] | #N/A |  | #N/A | #N/A | #N/A | #N/A | #N/A | [7 empty] | #N/A |  | #N/A | #N/A | #N/A | #N/A | #N/A | [7 empty] | #N/A |  | #N/A | #N/A | #N/A | #N/A | #N/A
378 | #N/A | #N/A | #N/A | #N/A | 212500 | 308 | 0.7798289 | 0.04482122 | #N/A | CLTW | [9 empty] | #N/A |  | #N/A | #N/A | #N/A | #N/A | #N/A | [7 empty] | #N/A |  | #N/A | #N/A | #N/A | #N/A | #N/A | [7 empty] | #N/A |  | #N/A | #N/A | #N/A | #N/A | #N/A | [7 empty] | #N/A |  | #N/A | #N/A | #N/A | #N/A | #N/A
379 | #N/A | #N/A | #N/A | #N/A | 212500 | 308 | 0.7887608 | 0.04533459 | #N/A | CLTW | [9 empty] | #N/A |  | #N/A | #N/A | #N/A | #N/A | #N/A | [7 empty] | #N/A |  | #N/A | #N/A | #N/A | #N/A | #N/A | [7 empty] | #N/A |  | #N/A | #N/A | #N/A | #N/A | #N/A | [7 empty] | #N/A |  | #N/A | #N/A | #N/A | #N/A | #N/A
380 | #N/A | #N/A | #N/A | #N/A | 212500 | 308 | 0.9834148 | 0.08242859 | #N/A | CLTW | [9 empty] | #N/A |  | #N/A | #N/A | #N/A | #N/A | #N/A | [7 empty] | #N/A |  | #N/A | #N/A | #N/A | #N/A | #N/A | [7 empty] | #N/A |  | #N/A | #N/A | #N/A | #N/A | #N/A | [7 empty] | #N/A |  | #N/A | #N/A | #N/A | #N/A | #N/A
381 | #N/A | #N/A | #N/A | #N/A | 212500 | 308 | 0.9485812 | 0.07950888 | #N/A | CLTW | [9 empty] | #N/A |  | #N/A | #N/A | #N/A | #N/A | #N/A | [7 empty] | #N/A |  | #N/A | #N/A | #N/A | #N/A | #N/A | [7 empty] | #N/A |  | #N/A | #N/A | #N/A | #N/A | #N/A | [7 empty] | #N/A |  | #N/A | #N/A | #N/A | #N/A | #N/A
382 | #N/A | #N/A | #N/A | #N/A | 212500 | 308 | 0.7599037 | 0.04367601 | #N/A | CLTW | [9 empty] | #N/A |  | #N/A | #N/A | #N/A | #N/A | #N/A | [7 empty] | #N/A |  | #N/A | #N/A | #N/A | #N/A | #N/A | [7 empty] | #N/A |  | #N/A | #N/A | #N/A | #N/A | #N/A | [7 empty] | #N/A |  | #N/A | #N/A | #N/A | #N/A | #N/A
383 | #N/A | #N/A | #N/A | #N/A | 212500 | 271 | 0.9241727 | 0.04673649 | #N/A | CLTW | [9 empty] | #N/A |  | #N/A | #N/A | #N/A | #N/A | #N/A | [7 empty] | #N/A |  | #N/A | #N/A | #N/A | #N/A | #N/A | [7 empty] | #N/A |  | #N/A | #N/A | #N/A | #N/A | #N/A | [7 empty] | #N/A |  | #N/A | #N/A | #N/A | #N/A | #N/A
384 | #N/A | #N/A | #N/A | #N/A | 212500 | 308 | 0.9649599 | 0.08088173 | #N/A | CLTW | [9 empty] | #N/A |  | #N/A | #N/A | #N/A | #N/A | #N/A | [7 empty] | #N/A |  | #N/A | #N/A | #N/A | #N/A | #N/A | [7 empty] | #N/A |  | #N/A | #N/A | #N/A | #N/A | #N/A | [7 empty] | #N/A |  | #N/A | #N/A | #N/A | #N/A | #N/A
385 | #N/A | #N/A | #N/A | #N/A | 212500 | 308 | 0.9444288 | 0.07916084 | #N/A | CLTW | [9 empty] | #N/A |  | #N/A | #N/A | #N/A | #N/A | #N/A | [7 empty] | #N/A |  | #N/A | #N/A | #N/A | #N/A | #N/A | [7 empty] | #N/A |  | #N/A | #N/A | #N/A | #N/A | #N/A | [7 empty] | #N/A |  | #N/A | #N/A | #N/A | #N/A | #N/A
386 | #N/A | #N/A | #N/A | #N/A | 197190.1 | 197.8795 | 0.4770036 | 0.3958428 | #N/A | LTWa | [9 empty] | #N/A |  | #N/A | #N/A | #N/A | #N/A | #N/A | [7 empty] | #N/A |  | #N/A | #N/A | #N/A | #N/A | #N/A | [7 empty] | #N/A |  | #N/A | #N/A | #N/A | #N/A | #N/A | [7 empty] | #N/A |  | #N/A | #N/A | #N/A | #N/A | #N/A
387 | #N/A | #N/A | #N/A | #N/A | 197190.1 | 197.8795 | 0.4170732 | 0.3461094 | #N/A | LTWa | [9 empty] | #N/A |  | #N/A | #N/A | #N/A | #N/A | #N/A | [7 empty] | #N/A |  | #N/A | #N/A | #N/A | #N/A | #N/A | [7 empty] | #N/A |  | #N/A | #N/A | #N/A | #N/A | #N/A | [7 empty] | #N/A |  | #N/A | #N/A | #N/A | #N/A | #N/A
388 | #N/A | #N/A | #N/A | #N/A | 206842.7 | 242.006 | 0.5037036 | 0.4809498 | #N/A | LTWa | [9 empty] | #N/A |  | #N/A | #N/A | #N/A | #N/A | #N/A | [7 empty] | #N/A |  | #N/A | #N/A | #N/A | #N/A | #N/A | [7 empty] | #N/A |  | #N/A | #N/A | #N/A | #N/A | #N/A | [7 empty] | #N/A |  | #N/A | #N/A | #N/A | #N/A | #N/A
389 | #N/A | #N/A | #N/A | #N/A | 204084.8 | 244.7639 | 0.6690141 | 0.3411742 | #N/A | LTWa | [9 empty] | #N/A |  | #N/A | #N/A | #N/A | #N/A | #N/A | [7 empty] | #N/A |  | #N/A | #N/A | #N/A | #N/A | #N/A | [7 empty] | #N/A |  | #N/A | #N/A | #N/A | #N/A | #N/A | [7 empty] | #N/A |  | #N/A | #N/A | #N/A | #N/A | #N/A
390 | #N/A | #N/A | #N/A | #N/A | 204084.8 | 285.443 | 0.6635265 | 0.3932688 | #N/A | LTWa | [9 empty] | #N/A |  | #N/A | #N/A | #N/A | #N/A | #N/A | [7 empty] | #N/A |  | #N/A | #N/A | #N/A | #N/A | #N/A | [7 empty] | #N/A |  | #N/A | #N/A | #N/A | #N/A | #N/A | [7 empty] | #N/A |  | #N/A | #N/A | #N/A | #N/A | #N/A
391 | #N/A | #N/A | #N/A | #N/A | 204084.8 | 544.6858 | 0.5759495 | 0.6157399 | #N/A | LTWa | [9 empty] | #N/A |  | #N/A | #N/A | #N/A | #N/A | #N/A | [7 empty] | #N/A |  | #N/A | #N/A | #N/A | #N/A | #N/A | [7 empty] | #N/A |  | #N/A | #N/A | #N/A | #N/A | #N/A | [7 empty] | #N/A |  | #N/A | #N/A | #N/A | #N/A | #N/A
392 | #N/A | #N/A | #N/A | #N/A | 201326.9 | 455.7435 | 0.2930407 | 0.4074949 | #N/A | LTWa | [9 empty] | #N/A |  | #N/A | #N/A | #N/A | #N/A | #N/A | [7 empty] | #N/A |  | #N/A | #N/A | #N/A | #N/A | #N/A | [7 empty] | #N/A |  | #N/A | #N/A | #N/A | #N/A | #N/A | [7 empty] | #N/A |  | #N/A | #N/A | #N/A | #N/A | #N/A
393 | #N/A | #N/A | #N/A | #N/A | 201326.9 | 455.7435 | 0.4281391 | 0.5953593 | #N/A | LTWa | [9 empty] | #N/A |  | #N/A | #N/A | #N/A | #N/A | #N/A | [7 empty] | #N/A |  | #N/A | #N/A | #N/A | #N/A | #N/A | [7 empty] | #N/A |  | #N/A | #N/A | #N/A | #N/A | #N/A | [7 empty] | #N/A |  | #N/A | #N/A | #N/A | #N/A | #N/A
394 | #N/A | #N/A | #N/A | #N/A | 203400 | 239 | 1.056 | 0.07940842 | #N/A | LTWa | [9 empty] | #N/A |  | #N/A | #N/A | #N/A | #N/A | #N/A | [7 empty] | #N/A |  | #N/A | #N/A | #N/A | #N/A | #N/A | [7 empty] | #N/A |  | #N/A | #N/A | #N/A | #N/A | #N/A | [7 empty] | #N/A |  | #N/A | #N/A | #N/A | #N/A | #N/A
395 | #N/A | #N/A | #N/A | #N/A | 203400 | 203.8 | 1.004 | 0.0963203 | #N/A | LTWa | [9 empty] | #N/A |  | #N/A | #N/A | #N/A | #N/A | #N/A | [7 empty] | #N/A |  | #N/A | #N/A | #N/A | #N/A | #N/A | [7 empty] | #N/A |  | #N/A | #N/A | #N/A | #N/A | #N/A | [7 empty] | #N/A |  | #N/A | #N/A | #N/A | #N/A | #N/A
396 | #N/A | #N/A | #N/A | #N/A | 203400 | 203.8 | 0.999 | 0.12533 | #N/A | LTWa | [9 empty] | #N/A |  | #N/A | #N/A | #N/A | #N/A | #N/A | [7 empty] | #N/A |  | #N/A | #N/A | #N/A | #N/A | #N/A | [7 empty] | #N/A |  | #N/A | #N/A | #N/A | #N/A | #N/A | [7 empty] | #N/A |  | #N/A | #N/A | #N/A | #N/A | #N/A
397 | #N/A | #N/A | #N/A | #N/A | 203400 | 203.8 | 0.88 | 0.1656012 | #N/A | LTWa | [9 empty] | #N/A |  | #N/A | #N/A | #N/A | #N/A | #N/A | [7 empty] | #N/A |  | #N/A | #N/A | #N/A | #N/A | #N/A | [7 empty] | #N/A |  | #N/A | #N/A | #N/A | #N/A | #N/A | [7 empty] | #N/A |  | #N/A | #N/A | #N/A | #N/A | #N/A
398 | #N/A | #N/A | #N/A | #N/A | 203400 | 335.6 | 1.009 | 0.08198391 | #N/A | LTWa | [9 empty] | #N/A |  | #N/A | #N/A | #N/A | #N/A | #N/A | [7 empty] | #N/A |  | #N/A | #N/A | #N/A | #N/A | #N/A | [7 empty] | #N/A |  | #N/A | #N/A | #N/A | #N/A | #N/A | [7 empty] | #N/A |  | #N/A | #N/A | #N/A | #N/A | #N/A
399 | #N/A | #N/A | #N/A | #N/A | 203400 | 622.8 | 0.829 | 0.4898393 | #N/A | LTWa | [9 empty] | #N/A |  | #N/A | #N/A | #N/A | #N/A | #N/A | [7 empty] | #N/A |  | #N/A | #N/A | #N/A | #N/A | #N/A | [7 empty] | #N/A |  | #N/A | #N/A | #N/A | #N/A | #N/A | [7 empty] | #N/A |  | #N/A | #N/A | #N/A | #N/A | #N/A
400 | #N/A | #N/A | #N/A | #N/A | 203403 | 377.1432 | 0.814 | 0.3109465 | #N/A | LTWa | [9 empty] | #N/A |  | #N/A | #N/A | #N/A | #N/A | #N/A | [7 empty] | #N/A |  | #N/A | #N/A | #N/A | #N/A | #N/A | [7 empty] | #N/A |  | #N/A | #N/A | #N/A | #N/A | #N/A | [7 empty] | #N/A |  | #N/A | #N/A | #N/A | #N/A | #N/A
401 | #N/A | #N/A | #N/A | #N/A | 203403 | 372.0411 | 0.889 | 0.2835162 | #N/A | LTWa | [9 empty] | #N/A |  | #N/A | #N/A | #N/A | #N/A | #N/A | [7 empty] | #N/A |  | #N/A | #N/A | #N/A | #N/A | #N/A | [7 empty] | #N/A |  | #N/A | #N/A | #N/A | #N/A | #N/A | [7 empty] | #N/A |  | #N/A | #N/A | #N/A | #N/A | #N/A
402 | #N/A | #N/A | #N/A | #N/A | 203403 | 372.0411 | 0.941 | 0.2354943 | #N/A | LTWa | [9 empty] | #N/A |  | #N/A | #N/A | #N/A | #N/A | #N/A | [7 empty] | #N/A |  | #N/A | #N/A | #N/A | #N/A | #N/A | [7 empty] | #N/A |  | #N/A | #N/A | #N/A | #N/A | #N/A | [7 empty] | #N/A |  | #N/A | #N/A | #N/A | #N/A | #N/A
403 | #N/A | #N/A | #N/A | #N/A | 203400 | 319.17 | 0.941 | 0.1047603 | #N/A | LTWa | [9 empty] | #N/A |  | #N/A | #N/A | #N/A | #N/A | #N/A | [7 empty] | #N/A |  | #N/A | #N/A | #N/A | #N/A | #N/A | [7 empty] | #N/A |  | #N/A | #N/A | #N/A | #N/A | #N/A | [7 empty] | #N/A |  | #N/A | #N/A | #N/A | #N/A | #N/A
404 | #N/A | #N/A | #N/A | #N/A | 203400 | 346.68 | 1.008 | 0.1308621 | #N/A | LTWa | [9 empty] | #N/A |  | #N/A | #N/A | #N/A | #N/A | #N/A | [7 empty] | #N/A |  | #N/A | #N/A | #N/A | #N/A | #N/A | [7 empty] | #N/A |  | #N/A | #N/A | #N/A | #N/A | #N/A | [7 empty] | #N/A |  | #N/A | #N/A | #N/A | #N/A | #N/A
405 | #N/A | #N/A | #N/A | #N/A | 203400 | 319.17 | 0.989 | 0.182739 | #N/A | LTWa | [9 empty] | #N/A |  | #N/A | #N/A | #N/A | #N/A | #N/A | [7 empty] | #N/A |  | #N/A | #N/A | #N/A | #N/A | #N/A | [7 empty] | #N/A |  | #N/A | #N/A | #N/A | #N/A | #N/A | [7 empty] | #N/A |  | #N/A | #N/A | #N/A | #N/A | #N/A
406 | #N/A | #N/A | #N/A | #N/A | 203400 | 319.17 | 1.009 | 0.1864344 | #N/A | LTWa | [9 empty] | #N/A |  | #N/A | #N/A | #N/A | #N/A | #N/A | [7 empty] | #N/A |  | #N/A | #N/A | #N/A | #N/A | #N/A | [7 empty] | #N/A |  | #N/A | #N/A | #N/A | #N/A | #N/A | [7 empty] | #N/A |  | #N/A | #N/A | #N/A | #N/A | #N/A
407 | #N/A | #N/A | #N/A | #N/A | 203400 | 346.68 | 0.951 | 0.2027712 | #N/A | LTWa | [9 empty] | #N/A |  | #N/A | #N/A | #N/A | #N/A | #N/A | [7 empty] | #N/A |  | #N/A | #N/A | #N/A | #N/A | #N/A | [7 empty] | #N/A |  | #N/A | #N/A | #N/A | #N/A | #N/A | [7 empty] | #N/A |  | #N/A | #N/A | #N/A | #N/A | #N/A
408 | #N/A | #N/A | #N/A | #N/A | 203400 | 372.05 | 0.872 | 0.278166 | #N/A | LTWa | [9 empty] | #N/A |  | #N/A | #N/A | #N/A | #N/A | #N/A | [7 empty] | #N/A |  | #N/A | #N/A | #N/A | #N/A | #N/A | [7 empty] | #N/A |  | #N/A | #N/A | #N/A | #N/A | #N/A | [7 empty] | #N/A |  | #N/A | #N/A | #N/A | #N/A | #N/A
409 | #N/A | #N/A | #N/A | #N/A | 203400 | 622.76 | 0.912 | 0.5393051 | #N/A | LTWa | [9 empty] | #N/A |  | #N/A | #N/A | #N/A | #N/A | #N/A | [7 empty] | #N/A |  | #N/A | #N/A | #N/A | #N/A | #N/A | [7 empty] | #N/A |  | #N/A | #N/A | #N/A | #N/A | #N/A | [7 empty] | #N/A |  | #N/A | #N/A | #N/A | #N/A | #N/A
410 | #N/A | #N/A | #N/A | #N/A | 92182.51 | #N/A | #N/A | 0.3967677 | #N/A | LTWa | [9 empty] | #N/A |  | #N/A | #N/A | #N/A | #N/A | #N/A | [7 empty] | #N/A |  | #N/A | #N/A | #N/A | #N/A | #N/A | [7 empty] | #N/A |  | #N/A | #N/A | #N/A | #N/A | #N/A | [7 empty] | #N/A |  | #N/A | #N/A | #N/A | #N/A | #N/A
411 | #N/A | #N/A | #N/A | #N/A | 92182.51 | #N/A | #N/A | 0.3703317 | #N/A | LTWa | [9 empty] | #N/A |  | #N/A | #N/A | #N/A | #N/A | #N/A | [7 empty] | #N/A |  | #N/A | #N/A | #N/A | #N/A | #N/A | [7 empty] | #N/A |  | #N/A | #N/A | #N/A | #N/A | #N/A | [7 empty] | #N/A |  | #N/A | #N/A | #N/A | #N/A | #N/A
412 | #N/A | #N/A | #N/A | #N/A | 92182.51 | #N/A | #N/A | 0.5579546 | #N/A | LTWa | [9 empty] | #N/A |  | #N/A | #N/A | #N/A | #N/A | #N/A | [7 empty] | #N/A |  | #N/A | #N/A | #N/A | #N/A | #N/A | [7 empty] | #N/A |  | #N/A | #N/A | #N/A | #N/A | #N/A | [7 empty] | #N/A |  | #N/A | #N/A | #N/A | #N/A | #N/A
413 | #N/A | #N/A | #N/A | #N/A | 92182.51 | #N/A | #N/A | 0.4711618 | #N/A | LTWa | [9 empty] | #N/A |  | #N/A | #N/A | #N/A | #N/A | #N/A | [7 empty] | #N/A |  | #N/A | #N/A | #N/A | #N/A | #N/A | [7 empty] | #N/A |  | #N/A | #N/A | #N/A | #N/A | #N/A | [7 empty] | #N/A |  | #N/A | #N/A | #N/A | #N/A | #N/A
414 | #N/A | #N/A | #N/A | #N/A | 92182.51 | #N/A | #N/A | 0.8390034 | #N/A | LTWa | [9 empty] | #N/A |  | #N/A | #N/A | #N/A | #N/A | #N/A | [7 empty] | #N/A |  | #N/A | #N/A | #N/A | #N/A | #N/A | [7 empty] | #N/A |  | #N/A | #N/A | #N/A | #N/A | #N/A | [7 empty] | #N/A |  | #N/A | #N/A | #N/A | #N/A | #N/A
415 | #N/A | #N/A | #N/A | #N/A | 92182.51 | #N/A | #N/A | 0.8073431 | #N/A | LTWa | [9 empty] | #N/A |  | #N/A | #N/A | #N/A | #N/A | #N/A | [7 empty] | #N/A |  | #N/A | #N/A | #N/A | #N/A | #N/A | [7 empty] | #N/A |  | #N/A | #N/A | #N/A | #N/A | #N/A | [7 empty] | #N/A |  | #N/A | #N/A | #N/A | #N/A | #N/A
416 | #N/A | #N/A | #N/A | #N/A | 205939.65 | 353.0394 | 0.9383284 | 0.06511566 | #N/A | LTWa | [9 empty] | #N/A |  | #N/A | #N/A | #N/A | #N/A | #N/A | [7 empty] | #N/A |  | #N/A | #N/A | #N/A | #N/A | #N/A | [7 empty] | #N/A |  | #N/A | #N/A | #N/A | #N/A | #N/A | [7 empty] | #N/A |  | #N/A | #N/A | #N/A | #N/A | #N/A
417 | #N/A | #N/A | #N/A | #N/A | 205939.65 | 353.0394 | 0.7868725 | 0.09515958 | #N/A | LTWa | [9 empty] | #N/A |  | #N/A | #N/A | #N/A | #N/A | #N/A | [7 empty] | #N/A |  | #N/A | #N/A | #N/A | #N/A | #N/A | [7 empty] | #N/A |  | #N/A | #N/A | #N/A | #N/A | #N/A | [7 empty] | #N/A |  | #N/A | #N/A | #N/A | #N/A | #N/A
418 | #N/A | #N/A | #N/A | #N/A | 205939.65 | 353.0394 | 0.6899256 | 0.1903381 | #N/A | LTWa | [9 empty] | #N/A |  | #N/A | #N/A | #N/A | #N/A | #N/A | [7 empty] | #N/A |  | #N/A | #N/A | #N/A | #N/A | #N/A | [7 empty] | #N/A |  | #N/A | #N/A | #N/A | #N/A | #N/A | [7 empty] | #N/A |  | #N/A | #N/A | #N/A | #N/A | #N/A
419 | #N/A | #N/A | #N/A | #N/A | 205939.65 | 353.0394 | 1.023333 | 0.2652451 | #N/A | LTWa | [9 empty] | #N/A |  | #N/A | #N/A | #N/A | #N/A | #N/A | [7 empty] | #N/A |  | #N/A | #N/A | #N/A | #N/A | #N/A | [7 empty] | #N/A |  | #N/A | #N/A | #N/A | #N/A | #N/A | [7 empty] | #N/A |  | #N/A | #N/A | #N/A | #N/A | #N/A
420 | #N/A | #N/A | #N/A | #N/A | 205939.65 | 353.0394 | 0.8522353 | 0.2404271 | #N/A | LTWa | [9 empty] | #N/A |  | #N/A | #N/A | #N/A | #N/A | #N/A | [7 empty] | #N/A |  | #N/A | #N/A | #N/A | #N/A | #N/A | [7 empty] | #N/A |  | #N/A | #N/A | #N/A | #N/A | #N/A | [7 empty] | #N/A |  | #N/A | #N/A | #N/A | #N/A | #N/A
421 | #N/A | #N/A | #N/A | #N/A | 205939.65 | 353.0394 | 0.7960785 | 0.3645364 | #N/A | LTWa | [9 empty] | #N/A |  | #N/A | #N/A | #N/A | #N/A | #N/A | [7 empty] | #N/A |  | #N/A | #N/A | #N/A | #N/A | #N/A | [7 empty] | #N/A |  | #N/A | #N/A | #N/A | #N/A | #N/A | [7 empty] | #N/A |  | #N/A | #N/A | #N/A | #N/A | #N/A
422 | #N/A | #N/A | #N/A | #N/A | 205939.65 | 235.3596 | 1.149452 | 0.2532276 | #N/A | LTWa | [9 empty] | #N/A |  | #N/A | #N/A | #N/A | #N/A | #N/A | [7 empty] | #N/A |  | #N/A | #N/A | #N/A | #N/A | #N/A | [7 empty] | #N/A |  | #N/A | #N/A | #N/A | #N/A | #N/A | [7 empty] | #N/A |  | #N/A | #N/A | #N/A | #N/A | #N/A
423 | #N/A | #N/A | #N/A | #N/A | 205939.65 | 235.3596 | 0.845037 | 0.279246 | #N/A | LTWa | [9 empty] | #N/A |  | #N/A | #N/A | #N/A | #N/A | #N/A | [7 empty] | #N/A |  | #N/A | #N/A | #N/A | #N/A | #N/A | [7 empty] | #N/A |  | #N/A | #N/A | #N/A | #N/A | #N/A | [7 empty] | #N/A |  | #N/A | #N/A | #N/A | #N/A | #N/A
424 | #N/A | #N/A | #N/A | #N/A | 205939.65 | 235.3596 | 0.8798994 | 0.2326132 | #N/A | LTWa | [9 empty] | #N/A |  | #N/A | #N/A | #N/A | #N/A | #N/A | [7 empty] | #N/A |  | #N/A | #N/A | #N/A | #N/A | #N/A | [7 empty] | #N/A |  | #N/A | #N/A | #N/A | #N/A | #N/A | [7 empty] | #N/A |  | #N/A | #N/A | #N/A | #N/A | #N/A
425 | 23.876 | 460.7843 | 0.2634066 | 0.06648936 | 216495.4 | 397.8275 | 0.2762714 | 0.3865103 | 1 | LTWb | [9 empty] | #N/A |  | #N/A | #N/A | #N/A | #N/A | #N/A | [7 empty] | #N/A |  | #N/A | #N/A | #N/A | #N/A | #N/A | [7 empty] | #N/A |  | #N/A | #N/A | #N/A | #N/A | #N/A | [7 empty] | #N/A |  | #N/A | #N/A | #N/A | #N/A | #N/A
426 | 23.876 | 460.7843 | 0.2634066 | 0.06648936 | 216495.4 | 397.8275 | 0.3136831 | 0.4388502 | 1 | LTWb | [9 empty] | #N/A |  | #N/A | #N/A | #N/A | #N/A | #N/A | [7 empty] | #N/A |  | #N/A | #N/A | #N/A | #N/A | #N/A | [7 empty] | #N/A |  | #N/A | #N/A | #N/A | #N/A | #N/A | [7 empty] | #N/A |  | #N/A | #N/A | #N/A | #N/A | #N/A
427 | 23.876 | 460.7843 | 0.2634066 | 0.06648936 | 216495.4 | 397.8275 | 0.332389 | 0.4650202 | 1 | LTWb | [9 empty] | #N/A |  | #N/A | #N/A | #N/A | #N/A | #N/A | [7 empty] | #N/A |  | #N/A | #N/A | #N/A | #N/A | #N/A | [7 empty] | #N/A |  | #N/A | #N/A | #N/A | #N/A | #N/A | [7 empty] | #N/A |  | #N/A | #N/A | #N/A | #N/A | #N/A
428 | 23.876 | 293.75 | 0.3299032 | 0.06648936 | 113763.5 | 186.1584 | 0.4900799 | 0.3892296 | 1 | LTWb | [9 empty] | #N/A |  | #N/A | #N/A | #N/A | #N/A | #N/A | [7 empty] | #N/A |  | #N/A | #N/A | #N/A | #N/A | #N/A | [7 empty] | #N/A |  | #N/A | #N/A | #N/A | #N/A | #N/A | [7 empty] | #N/A |  | #N/A | #N/A | #N/A | #N/A | #N/A
429 | 47.625 | 635.5932 | 0.1124378 | 0.03333333 | 210979.6 | 335.0852 | 0.1699773 | 0.2835086 | 1 | LTWb | [9 empty] | #N/A |  | #N/A | #N/A | #N/A | #N/A | #N/A | [7 empty] | #N/A |  | #N/A | #N/A | #N/A | #N/A | #N/A | [7 empty] | #N/A |  | #N/A | #N/A | #N/A | #N/A | #N/A | [7 empty] | #N/A |  | #N/A | #N/A | #N/A | #N/A | #N/A
430 | 47.625 | 635.5932 | 0.1124378 | 0.03333333 | 210979.6 | 335.0852 | 0.1699773 | 0.2835086 | 1 | LTWb | [9 empty] | #N/A |  | #N/A | #N/A | #N/A | #N/A | #N/A | [7 empty] | #N/A |  | #N/A | #N/A | #N/A | #N/A | #N/A | [7 empty] | #N/A |  | #N/A | #N/A | #N/A | #N/A | #N/A | [7 empty] | #N/A |  | #N/A | #N/A | #N/A | #N/A | #N/A
431 | 23.876 | 460.7843 | 0.5607611 | 0.06648936 | 186572.1 | 367.4906 | 0.1947122 | 0.2919925 | 1 | LTWb | [9 empty] | #N/A |  | #N/A | #N/A | #N/A | #N/A | #N/A | [7 empty] | #N/A |  | #N/A | #N/A | #N/A | #N/A | #N/A | [7 empty] | #N/A |  | #N/A | #N/A | #N/A | #N/A | #N/A | [7 empty] | #N/A |  | #N/A | #N/A | #N/A | #N/A | #N/A
432 | 23.876 | 460.7843 | 0.5607611 | 0.06648936 | 186572.1 | 367.4906 | 0.2025007 | 0.3036722 | 1 | LTWb | [9 empty] | #N/A |  | #N/A | #N/A | #N/A | #N/A | #N/A | [7 empty] | #N/A |  | #N/A | #N/A | #N/A | #N/A | #N/A | [7 empty] | #N/A |  | #N/A | #N/A | #N/A | #N/A | #N/A | [7 empty] | #N/A |  | #N/A | #N/A | #N/A | #N/A | #N/A
433 | 23.876 | 460.7843 | 0.5607611 | 0.06648936 | 186572.1 | 367.4906 | 0.2180777 | 0.3270316 | 1 | LTWb | [9 empty] | #N/A |  | #N/A | #N/A | #N/A | #N/A | #N/A | [7 empty] | #N/A |  | #N/A | #N/A | #N/A | #N/A | #N/A | [7 empty] | #N/A |  | #N/A | #N/A | #N/A | #N/A | #N/A | [7 empty] | #N/A |  | #N/A | #N/A | #N/A | #N/A | #N/A
434 | 23.876 | 318.6441 | 0.3167543 | 0.06648936 | 210979.6 | 335.0852 | 0.5788665 | 0.4840391 | 1 | LTWb | [9 empty] | #N/A |  | #N/A | #N/A | #N/A | #N/A | #N/A | [7 empty] | #N/A |  | #N/A | #N/A | #N/A | #N/A | #N/A | [7 empty] | #N/A |  | #N/A | #N/A | #N/A | #N/A | #N/A | [7 empty] | #N/A |  | #N/A | #N/A | #N/A | #N/A | #N/A
435 | 23.876 | 318.6441 | 0.3167543 | 0.06648936 | 210979.6 | 335.0852 | 0.6143073 | 0.5136741 | 1 | LTWb | [9 empty] | #N/A |  | #N/A | #N/A | #N/A | #N/A | #N/A | [7 empty] | #N/A |  | #N/A | #N/A | #N/A | #N/A | #N/A | [7 empty] | #N/A |  | #N/A | #N/A | #N/A | #N/A | #N/A | [7 empty] | #N/A |  | #N/A | #N/A | #N/A | #N/A | #N/A
436 | 47.625 | 919.1176 | 0.02322133 | 0.03333333 | 216495.4 | 397.8275 | 0.09522153 | 0.2657258 | 1 | LTWb | [9 empty] | #N/A |  | #N/A | #N/A | #N/A | #N/A | #N/A | [7 empty] | #N/A |  | #N/A | #N/A | #N/A | #N/A | #N/A | [7 empty] | #N/A |  | #N/A | #N/A | #N/A | #N/A | #N/A | [7 empty] | #N/A |  | #N/A | #N/A | #N/A | #N/A | #N/A
437 | 23.876 | 237.9747 | 0.3665304 | 0.06648936 | 204084.8 | 248.2113 | 0.5955401 | 0.284796 | 1 | LTWb | [9 empty] | #N/A |  | #N/A | #N/A | #N/A | #N/A | #N/A | [7 empty] | #N/A |  | #N/A | #N/A | #N/A | #N/A | #N/A | [7 empty] | #N/A |  | #N/A | #N/A | #N/A | #N/A | #N/A | [7 empty] | #N/A |  | #N/A | #N/A | #N/A | #N/A | #N/A
438 | 23.876 | 237.9747 | 0.3665304 | 0.06648936 | 204084.8 | 248.2113 | 0.7301322 | 0.3491599 | 1 | LTWb | [9 empty] | #N/A |  | #N/A | #N/A | #N/A | #N/A | #N/A | [7 empty] | #N/A |  | #N/A | #N/A | #N/A | #N/A | #N/A | [7 empty] | #N/A |  | #N/A | #N/A | #N/A | #N/A | #N/A | [7 empty] | #N/A |  | #N/A | #N/A | #N/A | #N/A | #N/A
439 | 23.876 | 237.9747 | 0.3665304 | 0.06648936 | 204084.8 | 248.2113 | 0.7265589 | 0.3474511 | 1 | LTWb | [9 empty] | #N/A |  | #N/A | #N/A | #N/A | #N/A | #N/A | [7 empty] | #N/A |  | #N/A | #N/A | #N/A | #N/A | #N/A | [7 empty] | #N/A |  | #N/A | #N/A | #N/A | #N/A | #N/A | [7 empty] | #N/A |  | #N/A | #N/A | #N/A | #N/A | #N/A
440 | 23.876 | 237.9747 | 0.3665304 | 0.06648936 | 204084.8 | 248.2113 | 0.7861129 | 0.3759307 | 1 | LTWb | [9 empty] | #N/A |  | #N/A | #N/A | #N/A | #N/A | #N/A | [7 empty] | #N/A |  | #N/A | #N/A | #N/A | #N/A | #N/A | [7 empty] | #N/A |  | #N/A | #N/A | #N/A | #N/A | #N/A | [7 empty] | #N/A |  | #N/A | #N/A | #N/A | #N/A | #N/A
441 | 60.325 | 119 | 0.421159 | 0.07894737 | 105489.8 | 410.2381 | 0.424421 | 0.3238451 | 1 | LTWb | [9 empty] | #N/A |  | #N/A | #N/A | #N/A | #N/A | #N/A | [7 empty] | #N/A |  | #N/A | #N/A | #N/A | #N/A | #N/A | [7 empty] | #N/A |  | #N/A | #N/A | #N/A | #N/A | #N/A | [7 empty] | #N/A |  | #N/A | #N/A | #N/A | #N/A | #N/A
442 | 60.325 | 119 | 0.421159 | 0.07894737 | 105489.8 | 410.2381 | 0.487218 | 0.371761 | 1 | LTWb | [9 empty] | #N/A |  | #N/A | #N/A | #N/A | #N/A | #N/A | [7 empty] | #N/A |  | #N/A | #N/A | #N/A | #N/A | #N/A | [7 empty] | #N/A |  | #N/A | #N/A | #N/A | #N/A | #N/A | [7 empty] | #N/A |  | #N/A | #N/A | #N/A | #N/A | #N/A
443 | 60.325 | 263 | 0.282522 | 0.07894737 | 105489.8 | 410.2381 | 0.3313082 | 0.5617721 | 1 | LTWb | [9 empty] | #N/A |  | #N/A | #N/A | #N/A | #N/A | #N/A | [7 empty] | #N/A |  | #N/A | #N/A | #N/A | #N/A | #N/A | [7 empty] | #N/A |  | #N/A | #N/A | #N/A | #N/A | #N/A | [7 empty] | #N/A |  | #N/A | #N/A | #N/A | #N/A | #N/A
444 | 60.325 | 263 | 0.282522 | 0.07894737 | 105489.8 | 410.2381 | 0.2484812 | 0.4213291 | 1 | LTWb | [9 empty] | #N/A |  | #N/A | #N/A | #N/A | #N/A | #N/A | [7 empty] | #N/A |  | #N/A | #N/A | #N/A | #N/A | #N/A | [7 empty] | #N/A |  | #N/A | #N/A | #N/A | #N/A | #N/A | [7 empty] | #N/A |  | #N/A | #N/A | #N/A | #N/A | #N/A
445 | 60.325 | 475 | 0.2105795 | 0.07894737 | 105489.8 | 410.2381 | 0.1028571 | 0.3139315 | 1 | LTWb | [9 empty] | #N/A |  | #N/A | #N/A | #N/A | #N/A | #N/A | [7 empty] | #N/A |  | #N/A | #N/A | #N/A | #N/A | #N/A | [7 empty] | #N/A |  | #N/A | #N/A | #N/A | #N/A | #N/A | [7 empty] | #N/A |  | #N/A | #N/A | #N/A | #N/A | #N/A
446 | 60.325 | 475 | 0.2105795 | 0.07894737 | 105489.8 | 410.2381 | 0.1894737 | 0.5782948 | 1 | LTWb | [9 empty] | #N/A |  | #N/A | #N/A | #N/A | #N/A | #N/A | [7 empty] | #N/A |  | #N/A | #N/A | #N/A | #N/A | #N/A | [7 empty] | #N/A |  | #N/A | #N/A | #N/A | #N/A | #N/A | [7 empty] | #N/A |  | #N/A | #N/A | #N/A | #N/A | #N/A
447 | 60.325 | 594 | 0.188348 | 0.07894737 | 105489.8 | 410.2381 | 0.07708871 | 0.2941042 | 1 | LTWb | [9 empty] | #N/A |  | #N/A | #N/A | #N/A | #N/A | #N/A | [7 empty] | #N/A |  | #N/A | #N/A | #N/A | #N/A | #N/A | [7 empty] | #N/A |  | #N/A | #N/A | #N/A | #N/A | #N/A | [7 empty] | #N/A |  | #N/A | #N/A | #N/A | #N/A | #N/A
448 | 60.325 | 594 | 0.188348 | 0.07894737 | 105489.8 | 410.2381 | 0.1234286 | 0.4708972 | 1 | LTWb | [9 empty] | #N/A |  | #N/A | #N/A | #N/A | #N/A | #N/A | [7 empty] | #N/A |  | #N/A | #N/A | #N/A | #N/A | #N/A | [7 empty] | #N/A |  | #N/A | #N/A | #N/A | #N/A | #N/A | [7 empty] | #N/A |  | #N/A | #N/A | #N/A | #N/A | #N/A
449 | 137.16 | 135 | 0.3825169 | 0.0462963 | 70326.52 | 140.653 | 0.8888892 | 0.3965451 | 1 | LTWb | [9 empty] | #N/A |  | #N/A | #N/A | #N/A | #N/A | #N/A | [7 empty] | #N/A |  | #N/A | #N/A | #N/A | #N/A | #N/A | [7 empty] | #N/A |  | #N/A | #N/A | #N/A | #N/A | #N/A | [7 empty] | #N/A |  | #N/A | #N/A | #N/A | #N/A | #N/A
450 | 137.16 | 135 | 0.3825169 | 0.0462963 | 70671.26 | 306.8167 | 0.4094881 | 0.3965451 | 1 | LTWb | [9 empty] | #N/A |  | #N/A | #N/A | #N/A | #N/A | #N/A | [7 empty] | #N/A |  | #N/A | #N/A | #N/A | #N/A | #N/A | [7 empty] | #N/A |  | #N/A | #N/A | #N/A | #N/A | #N/A | [7 empty] | #N/A |  | #N/A | #N/A | #N/A | #N/A | #N/A
451 | 137.16 | 169 | 0.3421335 | 0.0462963 | 70326.52 | 140.653 | 0.6962965 | 0.3882837 | 1 | LTWb | [9 empty] | #N/A |  | #N/A | #N/A | #N/A | #N/A | #N/A | [7 empty] | #N/A |  | #N/A | #N/A | #N/A | #N/A | #N/A | [7 empty] | #N/A |  | #N/A | #N/A | #N/A | #N/A | #N/A | [7 empty] | #N/A |  | #N/A | #N/A | #N/A | #N/A | #N/A
452 | 137.16 | 169 | 0.3421335 | 0.0462963 | 70671.26 | 306.8167 | 0.4913858 | 0.5948176 | 1 | LTWb | [9 empty] | #N/A |  | #N/A | #N/A | #N/A | #N/A | #N/A | [7 empty] | #N/A |  | #N/A | #N/A | #N/A | #N/A | #N/A | [7 empty] | #N/A |  | #N/A | #N/A | #N/A | #N/A | #N/A | [7 empty] | #N/A |  | #N/A | #N/A | #N/A | #N/A | #N/A
453 | 137.16 | 270 | 0.2704803 | 0.03472222 | 70671.26 | 306.8167 | 0.2559301 | 0.4956814 | 1 | LTWb | [9 empty] | #N/A |  | #N/A | #N/A | #N/A | #N/A | #N/A | [7 empty] | #N/A |  | #N/A | #N/A | #N/A | #N/A | #N/A | [7 empty] | #N/A |  | #N/A | #N/A | #N/A | #N/A | #N/A | [7 empty] | #N/A |  | #N/A | #N/A | #N/A | #N/A | #N/A
454 | 137.16 | 270 | 0.2704803 | 0.03472222 | 70671.26 | 306.8167 | 0.3753641 | 0.7269993 | 1 | LTWb | [9 empty] | #N/A |  | #N/A | #N/A | #N/A | #N/A | #N/A | [7 empty] | #N/A |  | #N/A | #N/A | #N/A | #N/A | #N/A | [7 empty] | #N/A |  | #N/A | #N/A | #N/A | #N/A | #N/A | [7 empty] | #N/A |  | #N/A | #N/A | #N/A | #N/A | #N/A
455 | 60.325 | 1185 | 0.1160762 | 0.07894737 | 68947.57 | 275.7903 | 0.0368421 | 0.2891475 | 1 | LTWb | [9 empty] | #N/A |  | #N/A | #N/A | #N/A | #N/A | #N/A | [7 empty] | #N/A |  | #N/A | #N/A | #N/A | #N/A | #N/A | [7 empty] | #N/A |  | #N/A | #N/A | #N/A | #N/A | #N/A | [7 empty] | #N/A |  | #N/A | #N/A | #N/A | #N/A | #N/A
456 | 60.325 | 1185 | 0.1160762 | 0.07894737 | 68947.57 | 275.7903 | 0.05789473 | 0.4543746 | 1 | LTWb | [9 empty] | #N/A |  | #N/A | #N/A | #N/A | #N/A | #N/A | [7 empty] | #N/A |  | #N/A | #N/A | #N/A | #N/A | #N/A | [7 empty] | #N/A |  | #N/A | #N/A | #N/A | #N/A | #N/A | [7 empty] | #N/A |  | #N/A | #N/A | #N/A | #N/A | #N/A
457 | 137.16 | 135 | 0.3825169 | 0.0462963 | 70671.26 | 306.8167 | 0.5971702 | 0.5782949 | 1 | LTWb | [9 empty] | #N/A |  | #N/A | #N/A | #N/A | #N/A | #N/A | [7 empty] | #N/A |  | #N/A | #N/A | #N/A | #N/A | #N/A | [7 empty] | #N/A |  | #N/A | #N/A | #N/A | #N/A | #N/A | [7 empty] | #N/A |  | #N/A | #N/A | #N/A | #N/A | #N/A
458 | 137.16 | 270 | 0.2704803 | 0.03472222 | 70326.52 | 140.653 | 0.4259261 | 0.3800224 | 1 | LTWb | [9 empty] | #N/A |  | #N/A | #N/A | #N/A | #N/A | #N/A | [7 empty] | #N/A |  | #N/A | #N/A | #N/A | #N/A | #N/A | [7 empty] | #N/A |  | #N/A | #N/A | #N/A | #N/A | #N/A | [7 empty] | #N/A |  | #N/A | #N/A | #N/A | #N/A | #N/A
459 | #N/A | #N/A | #N/A | #N/A | 68947.57 | 262.0008 | 0.3489473 | 0.4213292 | #N/A | Miscellaneous | [9 empty] | #N/A |  | #N/A | #N/A | #N/A | #N/A | #N/A | [7 empty] | #N/A |  | #N/A | #N/A | #N/A | #N/A | #N/A | [7 empty] | #N/A |  | #N/A | #N/A | #N/A | #N/A | #N/A | [7 empty] | #N/A |  | #N/A | #N/A | #N/A | #N/A | #N/A
460 | #N/A | #N/A | #N/A | #N/A | 68947.57 | 262.0008 | 0.4994736 | 0.603079 | #N/A | Miscellaneous | [9 empty] | #N/A |  | #N/A | #N/A | #N/A | #N/A | #N/A | [7 empty] | #N/A |  | #N/A | #N/A | #N/A | #N/A | #N/A | [7 empty] | #N/A |  | #N/A | #N/A | #N/A | #N/A | #N/A | [7 empty] | #N/A |  | #N/A | #N/A | #N/A | #N/A | #N/A
461 | #N/A | #N/A | #N/A | #N/A | 68947.57 | 262.0008 | 0.5894736 | 0.6609085 | #N/A | Miscellaneous | [9 empty] | #N/A |  | #N/A | #N/A | #N/A | #N/A | #N/A | [7 empty] | #N/A |  | #N/A | #N/A | #N/A | #N/A | #N/A | [7 empty] | #N/A |  | #N/A | #N/A | #N/A | #N/A | #N/A | [7 empty] | #N/A |  | #N/A | #N/A | #N/A | #N/A | #N/A
462 | #N/A | #N/A | #N/A | #N/A | 68947.57 | 262.0008 | 0.2476842 | 0.2990611 | #N/A | Miscellaneous | [9 empty] | #N/A |  | #N/A | #N/A | #N/A | #N/A | #N/A | [7 empty] | #N/A |  | #N/A | #N/A | #N/A | #N/A | #N/A | [7 empty] | #N/A |  | #N/A | #N/A | #N/A | #N/A | #N/A | [7 empty] | #N/A |  | #N/A | #N/A | #N/A | #N/A | #N/A
463 | #N/A | #N/A | #N/A | #N/A | 68947.57 | 262.0008 | 0.5305263 | 0.6939539 | #N/A | Miscellaneous | [9 empty] | #N/A |  | #N/A | #N/A | #N/A | #N/A | #N/A | [7 empty] | #N/A |  | #N/A | #N/A | #N/A | #N/A | #N/A | [7 empty] | #N/A |  | #N/A | #N/A | #N/A | #N/A | #N/A | [7 empty] | #N/A |  | #N/A | #N/A | #N/A | #N/A | #N/A
464 | #N/A | #N/A | #N/A | #N/A | 180642.6 | 999.7398056 | 0.0588468 | 0.4446879 | #N/A | Electroforming | [9 empty] | #N/A |  | #N/A | #N/A | #N/A | #N/A | #N/A | [7 empty] | #N/A |  | #N/A | #N/A | #N/A | #N/A | #N/A | [7 empty] | #N/A |  | #N/A | #N/A | #N/A | #N/A | #N/A | [7 empty] | #N/A |  | #N/A | #N/A | #N/A | #N/A | #N/A
465 | #N/A | #N/A | #N/A | #N/A | 179263.7 | 999.7398056 | 0.104039 | 0.7708276 | #N/A | Electroforming | [9 empty] | #N/A |  | #N/A | #N/A | #N/A | #N/A | #N/A | [7 empty] | #N/A |  | #N/A | #N/A | #N/A | #N/A | #N/A | [7 empty] | #N/A |  | #N/A | #N/A | #N/A | #N/A | #N/A | [7 empty] | #N/A |  | #N/A | #N/A | #N/A | #N/A | #N/A
466 | #N/A | #N/A | #N/A | #N/A | 193742.7 | 999.7398056 | 0.05798206 | 0.4262894 | #N/A | Electroforming | [9 empty] | #N/A |  | #N/A | #N/A | #N/A | #N/A | #N/A | [7 empty] | #N/A |  | #N/A | #N/A | #N/A | #N/A | #N/A | [7 empty] | #N/A |  | #N/A | #N/A | #N/A | #N/A | #N/A | [7 empty] | #N/A |  | #N/A | #N/A | #N/A | #N/A | #N/A
467 | #N/A | #N/A | #N/A | #N/A | 184779.5 | 999.7398056 | 0.05736464 | 0.4358908 | #N/A | Electroforming | [9 empty] | #N/A |  | #N/A | #N/A | #N/A | #N/A | #N/A | [7 empty] | #N/A |  | #N/A | #N/A | #N/A | #N/A | #N/A | [7 empty] | #N/A |  | #N/A | #N/A | #N/A | #N/A | #N/A | [7 empty] | #N/A |  | #N/A | #N/A | #N/A | #N/A | #N/A
468 | #N/A | #N/A | #N/A | #N/A | 176505.8 | 999.7398056 | 0.0799471 | 0.6848819 | #N/A | Electroforming | [9 empty] | #N/A |  | #N/A | #N/A | #N/A | #N/A | #N/A | [7 empty] | #N/A |  | #N/A | #N/A | #N/A | #N/A | #N/A | [7 empty] | #N/A |  | #N/A | #N/A | #N/A | #N/A | #N/A | [7 empty] | #N/A |  | #N/A | #N/A | #N/A | #N/A | #N/A
469 | #N/A | #N/A | #N/A | #N/A | 189605.8252 | 999.7398056 | 0.08644101 | 0.5895761 | #N/A | Electroforming | [9 empty] | #N/A |  | #N/A | #N/A | #N/A | #N/A | #N/A | [7 empty] | #N/A |  | #N/A | #N/A | #N/A | #N/A | #N/A | [7 empty] | #N/A |  | #N/A | #N/A | #N/A | #N/A | #N/A | [7 empty] | #N/A |  | #N/A | #N/A | #N/A | #N/A | #N/A
470 | #N/A | #N/A | #N/A | #N/A | 174437.4 | 999.7398056 | 0.07822318 | 0.6121371 | #N/A | Electroforming | [9 empty] | #N/A |  | #N/A | #N/A | #N/A | #N/A | #N/A | [7 empty] | #N/A |  | #N/A | #N/A | #N/A | #N/A | #N/A | [7 empty] | #N/A |  | #N/A | #N/A | #N/A | #N/A | #N/A | [7 empty] | #N/A |  | #N/A | #N/A | #N/A | #N/A | #N/A
471 | #N/A | #N/A | #N/A | #N/A | 173747.9 | 999.7398056 | 0.07561029 | 0.5779828 | #N/A | Electroforming | [9 empty] | #N/A |  | #N/A | #N/A | #N/A | #N/A | #N/A | [7 empty] | #N/A |  | #N/A | #N/A | #N/A | #N/A | #N/A | [7 empty] | #N/A |  | #N/A | #N/A | #N/A | #N/A | #N/A | [7 empty] | #N/A |  | #N/A | #N/A | #N/A | #N/A | #N/A
472 | #N/A | #N/A | #N/A | #N/A | 194432.2 | 999.7398056 | 0.07892505 | 0.6137884 | #N/A | Electroforming | [9 empty] | #N/A |  | #N/A | #N/A | #N/A | #N/A | #N/A | [7 empty] | #N/A |  | #N/A | #N/A | #N/A | #N/A | #N/A | [7 empty] | #N/A |  | #N/A | #N/A | #N/A | #N/A | #N/A | [7 empty] | #N/A |  | #N/A | #N/A | #N/A | #N/A | #N/A
473 | #N/A | #N/A | #N/A | #N/A | 104110.8 | #N/A | #N/A | 0.575 | #N/A | Electroforming | [9 empty] | #N/A |  | #N/A | #N/A | #N/A | #N/A | #N/A | [7 empty] | #N/A |  | #N/A | #N/A | #N/A | #N/A | #N/A | [7 empty] | #N/A |  | #N/A | #N/A | #N/A | #N/A | #N/A | [7 empty] | #N/A |  | #N/A | #N/A | #N/A | #N/A | #N/A
474 | #N/A | #N/A | #N/A | #N/A | 104800.3 | #N/A | #N/A | 0.658 | #N/A | Electroforming | [9 empty] | #N/A |  | #N/A | #N/A | #N/A | #N/A | #N/A | [7 empty] | #N/A |  | #N/A | #N/A | #N/A | #N/A | #N/A | [7 empty] | #N/A |  | #N/A | #N/A | #N/A | #N/A | #N/A | [7 empty] | #N/A |  | #N/A | #N/A | #N/A | #N/A | #N/A
475 | #N/A | #N/A | #N/A | #N/A | 101352.9 | #N/A | #N/A | 0.736 | #N/A | Electroforming | [9 empty] | #N/A |  | #N/A | #N/A | #N/A | #N/A | #N/A | [7 empty] | #N/A |  | #N/A | #N/A | #N/A | #N/A | #N/A | [7 empty] | #N/A |  | #N/A | #N/A | #N/A | #N/A | #N/A | [7 empty] | #N/A |  | #N/A | #N/A | #N/A | #N/A | #N/A
476 | #N/A | #N/A | #N/A | #N/A | 102731.9 | #N/A | #N/A | 0.561 | #N/A | Electroforming | [9 empty] | #N/A |  | #N/A | #N/A | #N/A | #N/A | #N/A | [7 empty] | #N/A |  | #N/A | #N/A | #N/A | #N/A | #N/A | [7 empty] | #N/A |  | #N/A | #N/A | #N/A | #N/A | #N/A | [7 empty] | #N/A |  | #N/A | #N/A | #N/A | #N/A | #N/A
477 | #N/A | #N/A | #N/A | #N/A | 104800.3 | #N/A | #N/A | 0.673 | #N/A | Electroforming | [9 empty] | #N/A |  | #N/A | #N/A | #N/A | #N/A | #N/A | [7 empty] | #N/A |  | #N/A | #N/A | #N/A | #N/A | #N/A | [7 empty] | #N/A |  | #N/A | #N/A | #N/A | #N/A | #N/A | [7 empty] | #N/A |  | #N/A | #N/A | #N/A | #N/A | #N/A
478 | #N/A | #N/A | #N/A | #N/A | 168921.6 | #N/A | #N/A | 0.91 | #N/A | Electroforming | [9 empty] | #N/A |  | #N/A | #N/A | #N/A | #N/A | #N/A | [7 empty] | #N/A |  | #N/A | #N/A | #N/A | #N/A | #N/A | [7 empty] | #N/A |  | #N/A | #N/A | #N/A | #N/A | #N/A | [7 empty] | #N/A |  | #N/A | #N/A | #N/A | #N/A | #N/A
479 | #N/A | #N/A | #N/A | #N/A | 168921.6 | #N/A | #N/A | 0.96 | #N/A | Electroforming | [9 empty] | #N/A |  | #N/A | #N/A | #N/A | #N/A | #N/A | [7 empty] | #N/A |  | #N/A | #N/A | #N/A | #N/A | #N/A | [7 empty] | #N/A |  | #N/A | #N/A | #N/A | #N/A | #N/A | [7 empty] | #N/A |  | #N/A | #N/A | #N/A | #N/A | #N/A
480 | #N/A | #N/A | #N/A | #N/A | 168921.6 | #N/A | #N/A | 0.83 | #N/A | Electroforming | [9 empty] | #N/A |  | #N/A | #N/A | #N/A | #N/A | #N/A | [7 empty] | #N/A |  | #N/A | #N/A | #N/A | #N/A | #N/A | [7 empty] | #N/A |  | #N/A | #N/A | #N/A | #N/A | #N/A | [7 empty] | #N/A |  | #N/A | #N/A | #N/A | #N/A | #N/A
481 | #N/A | #N/A | #N/A | #N/A | 168921.6 | #N/A | #N/A | 0.85 | #N/A | Electroforming | [9 empty] | #N/A |  | #N/A | #N/A | #N/A | #N/A | #N/A | [7 empty] | #N/A |  | #N/A | #N/A | #N/A | #N/A | #N/A | [7 empty] | #N/A |  | #N/A | #N/A | #N/A | #N/A | #N/A | [7 empty] | #N/A |  | #N/A | #N/A | #N/A | #N/A | #N/A
482 | #N/A | #N/A | #N/A | #N/A | 168921.6 | #N/A | #N/A | 0.81 | #N/A | Electroforming | [9 empty] | #N/A |  | #N/A | #N/A | #N/A | #N/A | #N/A | [7 empty] | #N/A |  | #N/A | #N/A | #N/A | #N/A | #N/A | [7 empty] | #N/A |  | #N/A | #N/A | #N/A | #N/A | #N/A | [7 empty] | #N/A |  | #N/A | #N/A | #N/A | #N/A | #N/A
483 | #N/A | #N/A | #N/A | #N/A | 168921.6 | #N/A | #N/A | 0.8 | #N/A | Electroforming | [9 empty] | #N/A |  | #N/A | #N/A | #N/A | #N/A | #N/A | [7 empty] | #N/A |  | #N/A | #N/A | #N/A | #N/A | #N/A | [7 empty] | #N/A |  | #N/A | #N/A | #N/A | #N/A | #N/A | [7 empty] | #N/A |  | #N/A | #N/A | #N/A | #N/A | #N/A
484 | #N/A | #N/A | #N/A | #N/A | 168921.6 | #N/A | #N/A | 0.86 | #N/A | Electroforming | [9 empty] | #N/A |  | #N/A | #N/A | #N/A | #N/A | #N/A | [7 empty] | #N/A |  | #N/A | #N/A | #N/A | #N/A | #N/A | [7 empty] | #N/A |  | #N/A | #N/A | #N/A | #N/A | #N/A | [7 empty] | #N/A |  | #N/A | #N/A | #N/A | #N/A | #N/A
485 | #N/A | #N/A | #N/A | #N/A | 168921.6 | #N/A | #N/A | 0.84 | #N/A | Electroforming | [9 empty] | #N/A |  | #N/A | #N/A | #N/A | #N/A | #N/A | [7 empty] | #N/A |  | #N/A | #N/A | #N/A | #N/A | #N/A | [7 empty] | #N/A |  | #N/A | #N/A | #N/A | #N/A | #N/A | [7 empty] | #N/A |  | #N/A | #N/A | #N/A | #N/A | #N/A
486 | #N/A | #N/A | #N/A | #N/A | 168921.6 | #N/A | #N/A | 0.84 | #N/A | Electroforming | [9 empty] | #N/A |  | #N/A | #N/A | #N/A | #N/A | #N/A | [7 empty] | #N/A |  | #N/A | #N/A | #N/A | #N/A | #N/A | [7 empty] | #N/A |  | #N/A | #N/A | #N/A | #N/A | #N/A | [7 empty] | #N/A |  | #N/A | #N/A | #N/A | #N/A | #N/A
487 | #N/A | #N/A | #N/A | #N/A | 168921.6 | #N/A | #N/A | 0.91 | #N/A | Electroforming | [9 empty] | #N/A |  | #N/A | #N/A | #N/A | #N/A | #N/A | [7 empty] | #N/A |  | #N/A | #N/A | #N/A | #N/A | #N/A | [7 empty] | #N/A |  | #N/A | #N/A | #N/A | #N/A | #N/A | [7 empty] | #N/A |  | #N/A | #N/A | #N/A | #N/A | #N/A
488 | #N/A | #N/A | #N/A | #N/A | 168921.6 | #N/A | #N/A | 0.86 | #N/A | Electroforming | [9 empty] | #N/A |  | #N/A | #N/A | #N/A | #N/A | #N/A | [7 empty] | #N/A |  | #N/A | #N/A | #N/A | #N/A | #N/A | [7 empty] | #N/A |  | #N/A | #N/A | #N/A | #N/A | #N/A | [7 empty] | #N/A |  | #N/A | #N/A | #N/A | #N/A | #N/A
489 | #N/A | #N/A | #N/A | #N/A | 168921.6 | #N/A | #N/A | 0.8 | #N/A | Electroforming | [9 empty] | #N/A |  | #N/A | #N/A | #N/A | #N/A | #N/A | [7 empty] | #N/A |  | #N/A | #N/A | #N/A | #N/A | #N/A | [7 empty] | #N/A |  | #N/A | #N/A | #N/A | #N/A | #N/A | [7 empty] | #N/A |  | #N/A | #N/A | #N/A | #N/A | #N/A
490 | #N/A | #N/A | #N/A | #N/A | 168921.6 | #N/A | #N/A | 0.9 | #N/A | Electroforming | [9 empty] | #N/A |  | #N/A | #N/A | #N/A | #N/A | #N/A | [7 empty] | #N/A |  | #N/A | #N/A | #N/A | #N/A | #N/A | [7 empty] | #N/A |  | #N/A | #N/A | #N/A | #N/A | #N/A | [7 empty] | #N/A |  | #N/A | #N/A | #N/A | #N/A | #N/A
491 | #N/A | #N/A | #N/A | #N/A | 168921.6 | #N/A | #N/A | 0.81 | #N/A | Electroforming | [9 empty] | #N/A |  | #N/A | #N/A | #N/A | #N/A | #N/A | [7 empty] | #N/A |  | #N/A | #N/A | #N/A | #N/A | #N/A | [7 empty] | #N/A |  | #N/A | #N/A | #N/A | #N/A | #N/A | [7 empty] | #N/A |  | #N/A | #N/A | #N/A | #N/A | #N/A
492 | #N/A | #N/A | #N/A | #N/A | 168921.6 | #N/A | #N/A | 0.85 | #N/A | Electroforming | [9 empty] | #N/A |  | #N/A | #N/A | #N/A | #N/A | #N/A | [7 empty] | #N/A |  | #N/A | #N/A | #N/A | #N/A | #N/A | [7 empty] | #N/A |  | #N/A | #N/A | #N/A | #N/A | #N/A | [7 empty] | #N/A |  | #N/A | #N/A | #N/A | #N/A | #N/A
493 | #N/A | #N/A | #N/A | #N/A | 207000 | 270 | 0.8296296 | 0.1787965 | #N/A | LTWa | [9 empty] | #N/A |  | #N/A | #N/A | #N/A | #N/A | #N/A | [7 empty] | #N/A |  | #N/A | #N/A | #N/A | #N/A | #N/A | [7 empty] | #N/A |  | #N/A | #N/A | #N/A | #N/A | #N/A | [7 empty] | #N/A |  | #N/A | #N/A | #N/A | #N/A | #N/A
494 | #N/A | #N/A | #N/A | #N/A | 207000 | 400 | 0.9 | 0.2729839 | #N/A | LTWa | [9 empty] | #N/A |  | #N/A | #N/A | #N/A | #N/A | #N/A | [7 empty] | #N/A |  | #N/A | #N/A | #N/A | #N/A | #N/A | [7 empty] | #N/A |  | #N/A | #N/A | #N/A | #N/A | #N/A | [7 empty] | #N/A |  | #N/A | #N/A | #N/A | #N/A | #N/A
495 | #N/A | #N/A | #N/A | #N/A | 207000 | 270 | 0.8148148 | 0.1756037 | #N/A | LTWa | [9 empty] | #N/A |  | #N/A | #N/A | #N/A | #N/A | #N/A | [7 empty] | #N/A |  | #N/A | #N/A | #N/A | #N/A | #N/A | [7 empty] | #N/A |  | #N/A | #N/A | #N/A | #N/A | #N/A | [7 empty] | #N/A |  | #N/A | #N/A | #N/A | #N/A | #N/A
496 | #N/A | #N/A | #N/A | #N/A | 207000 | 400 | 0.885 | 0.2684342 | #N/A | LTWa | [9 empty] | #N/A |  | #N/A | #N/A | #N/A | #N/A | #N/A | [7 empty] | #N/A |  | #N/A | #N/A | #N/A | #N/A | #N/A | [7 empty] | #N/A |  | #N/A | #N/A | #N/A | #N/A | #N/A | [7 empty] | #N/A |  | #N/A | #N/A | #N/A | #N/A | #N/A
497 | #N/A | #N/A | #N/A | #N/A | 207000 | 225 | 0.8088889 | 0.1452722 | #N/A | LTWa | [9 empty] | #N/A |  | #N/A | #N/A | #N/A | #N/A | #N/A | [7 empty] | #N/A |  | #N/A | #N/A | #N/A | #N/A | #N/A | [7 empty] | #N/A |  | #N/A | #N/A | #N/A | #N/A | #N/A | [7 empty] | #N/A |  | #N/A | #N/A | #N/A | #N/A | #N/A
498 | #N/A | #N/A | #N/A | #N/A | 207000 | 400 | 0.9125 | 0.2738619 | #N/A | LTWa | [9 empty] | #N/A |  | #N/A | #N/A | #N/A | #N/A | #N/A | [7 empty] | #N/A |  | #N/A | #N/A | #N/A | #N/A | #N/A | [7 empty] | #N/A |  | #N/A | #N/A | #N/A | #N/A | #N/A | [7 empty] | #N/A |  | #N/A | #N/A | #N/A | #N/A | #N/A
499 | #N/A | #N/A | #N/A | #N/A | 207000 | 425 | 0.8705882 | 0.2953335 | #N/A | Machined | [9 empty] | #N/A |  | #N/A | #N/A | #N/A | #N/A | #N/A | [7 empty] | #N/A |  | #N/A | #N/A | #N/A | #N/A | #N/A | [7 empty] | #N/A |  | #N/A | #N/A | #N/A | #N/A | #N/A | [7 empty] | #N/A |  | #N/A | #N/A | #N/A | #N/A | #N/A
500 | #N/A | #N/A | #N/A | #N/A | 207000 | 340 | 0.9117647 | 0.2919811 | #N/A | Machined | [9 empty] | #N/A |  | #N/A | #N/A | #N/A | #N/A | #N/A | [7 empty] | #N/A |  | #N/A | #N/A | #N/A | #N/A | #N/A | [7 empty] | #N/A |  | #N/A | #N/A | #N/A | #N/A | #N/A | [7 empty] | #N/A |  | #N/A | #N/A | #N/A | #N/A | #N/A
501 | #N/A | #N/A | #N/A | #N/A | 207000 | 425 | 0.9035294 | 0.3065083 | #N/A | Machined | [9 empty] | #N/A |  | #N/A | #N/A | #N/A | #N/A | #N/A | [7 empty] | #N/A |  | #N/A | #N/A | #N/A | #N/A | #N/A | [7 empty] | #N/A |  | #N/A | #N/A | #N/A | #N/A | #N/A | [7 empty] | #N/A |  | #N/A | #N/A | #N/A | #N/A | #N/A
502 | #N/A | #N/A | #N/A | #N/A | 207000 | 340 | 0.8882353 | 0.2290032 | #N/A | Machined | [9 empty] | #N/A |  | #N/A | #N/A | #N/A | #N/A | #N/A | [7 empty] | #N/A |  | #N/A | #N/A | #N/A | #N/A | #N/A | [7 empty] | #N/A |  | #N/A | #N/A | #N/A | #N/A | #N/A | [7 empty] | #N/A |  | #N/A | #N/A | #N/A | #N/A | #N/A
503 | #N/A | #N/A | #N/A | #N/A | 207000 | 340 | 0.8529412 | 0.2314776 | #N/A | Machined | [9 empty] | #N/A |  | #N/A | #N/A | #N/A | #N/A | #N/A | [7 empty] | #N/A |  | #N/A | #N/A | #N/A | #N/A | #N/A | [7 empty] | #N/A |  | #N/A | #N/A | #N/A | #N/A | #N/A | [7 empty] | #N/A |  | #N/A | #N/A | #N/A | #N/A | #N/A
504 | #N/A | #N/A | #N/A | #N/A | 201326.9 | 189.1921 | 1.370262 | 0.07978433 | #N/A | Tubes | [9 empty] | #N/A |  | #N/A | #N/A | #N/A | #N/A | #N/A | [7 empty] | #N/A |  | #N/A | #N/A | #N/A | #N/A | #N/A | [7 empty] | #N/A |  | #N/A | #N/A | #N/A | #N/A | #N/A | [7 empty] | #N/A |  | #N/A | #N/A | #N/A | #N/A | #N/A
505 | #N/A | #N/A | #N/A | #N/A | 201326.9 | 213.7375 | 1.296774 | 0.08530133 | #N/A | Tubes | [9 empty] | #N/A |  | #N/A | #N/A | #N/A | #N/A | #N/A | [7 empty] | #N/A |  | #N/A | #N/A | #N/A | #N/A | #N/A | [7 empty] | #N/A |  | #N/A | #N/A | #N/A | #N/A | #N/A | [7 empty] | #N/A |  | #N/A | #N/A | #N/A | #N/A | #N/A
506 | #N/A | #N/A | #N/A | #N/A | 201326.9 | 225.4586 | 1.155963 | 0.08020871 | #N/A | Tubes | [9 empty] | #N/A |  | #N/A | #N/A | #N/A | #N/A | #N/A | [7 empty] | #N/A |  | #N/A | #N/A | #N/A | #N/A | #N/A | [7 empty] | #N/A |  | #N/A | #N/A | #N/A | #N/A | #N/A | [7 empty] | #N/A |  | #N/A | #N/A | #N/A | #N/A | #N/A
507 | #N/A | #N/A | #N/A | #N/A | 201326.9 | 168.9216 | 1.546939 | 0.0804209 | #N/A | Tubes | [9 empty] | #N/A |  | #N/A | #N/A | #N/A | #N/A | #N/A | [7 empty] | #N/A |  | #N/A | #N/A | #N/A | #N/A | #N/A | [7 empty] | #N/A |  | #N/A | #N/A | #N/A | #N/A | #N/A | [7 empty] | #N/A |  | #N/A | #N/A | #N/A | #N/A | #N/A
508 | #N/A | #N/A | #N/A | #N/A | 201326.9 | 217.8743 | 1.221519 | 0.08190625 | #N/A | Tubes | [9 empty] | #N/A |  | #N/A | #N/A | #N/A | #N/A | #N/A | [7 empty] | #N/A |  | #N/A | #N/A | #N/A | #N/A | #N/A | [7 empty] | #N/A |  | #N/A | #N/A | #N/A | #N/A | #N/A | [7 empty] | #N/A |  | #N/A | #N/A | #N/A | #N/A | #N/A
509 | #N/A | #N/A | #N/A | #N/A | 201326.9 | 152.0983 | 1.473255 | 0.06896252 | #N/A | Tubes | [9 empty] | #N/A |  | #N/A | #N/A | #N/A | #N/A | #N/A | [7 empty] | #N/A |  | #N/A | #N/A | #N/A | #N/A | #N/A | [7 empty] | #N/A |  | #N/A | #N/A | #N/A | #N/A | #N/A | [7 empty] | #N/A |  | #N/A | #N/A | #N/A | #N/A | #N/A
510 | #N/A | #N/A | #N/A | #N/A | 201326.9 | 152.3741 | 1.588235 | 0.07447952 | #N/A | Tubes | [9 empty] | #N/A |  | #N/A | #N/A | #N/A | #N/A | #N/A | [7 empty] | #N/A |  | #N/A | #N/A | #N/A | #N/A | #N/A | [7 empty] | #N/A |  | #N/A | #N/A | #N/A | #N/A | #N/A | [7 empty] | #N/A |  | #N/A | #N/A | #N/A | #N/A | #N/A
511 | #N/A | #N/A | #N/A | #N/A | 201326.9 | 224.7691 | 1.521472 | 0.06077278 | #N/A | Tubes | [9 empty] | #N/A |  | #N/A | #N/A | #N/A | #N/A | #N/A | [7 empty] | #N/A |  | #N/A | #N/A | #N/A | #N/A | #N/A | [7 empty] | #N/A |  | #N/A | #N/A | #N/A | #N/A | #N/A | [7 empty] | #N/A |  | #N/A | #N/A | #N/A | #N/A | #N/A
512 | #N/A | #N/A | #N/A | #N/A | 201326.9 | 263.3797 | 1.204188 | 0.09760848 | #N/A | Tubes | [9 empty] | #N/A |  | #N/A | #N/A | #N/A | #N/A | #N/A | [7 empty] | #N/A |  | #N/A | #N/A | #N/A | #N/A | #N/A | [7 empty] | #N/A |  | #N/A | #N/A | #N/A | #N/A | #N/A | [7 empty] | #N/A |  | #N/A | #N/A | #N/A | #N/A | #N/A
513 | #N/A | #N/A | #N/A | #N/A | 201326.9 | 238.5586 | 1.317919 | 0.09675972 | #N/A | Tubes | [9 empty] | #N/A |  | #N/A | #N/A | #N/A | #N/A | #N/A | [7 empty] | #N/A |  | #N/A | #N/A | #N/A | #N/A | #N/A | [7 empty] | #N/A |  | #N/A | #N/A | #N/A | #N/A | #N/A | [7 empty] | #N/A |  | #N/A | #N/A | #N/A | #N/A | #N/A
514 | #N/A | #N/A | #N/A | #N/A | 201326.9 | 230.9744 | 1.313433 | 0.09336464 | #N/A | Tubes | [9 empty] | #N/A |  | #N/A | #N/A | #N/A | #N/A | #N/A | [7 empty] | #N/A |  | #N/A | #N/A | #N/A | #N/A | #N/A | [7 empty] | #N/A |  | #N/A | #N/A | #N/A | #N/A | #N/A | [7 empty] | #N/A |  | #N/A | #N/A | #N/A | #N/A | #N/A
515 | #N/A | #N/A | #N/A | #N/A | 201326.9 | 282.685 | 1.078049 | 0.09378902 | #N/A | Tubes | [9 empty] | #N/A |  | #N/A | #N/A | #N/A | #N/A | #N/A | [7 empty] | #N/A |  | #N/A | #N/A | #N/A | #N/A | #N/A | [7 empty] | #N/A |  | #N/A | #N/A | #N/A | #N/A | #N/A | [7 empty] | #N/A |  | #N/A | #N/A | #N/A | #N/A | #N/A
516 | #N/A | #N/A | #N/A | #N/A | 201326.9 | 282.685 | 1.121951 | 0.09760848 | #N/A | Tubes | [9 empty] | #N/A |  | #N/A | #N/A | #N/A | #N/A | #N/A | [7 empty] | #N/A |  | #N/A | #N/A | #N/A | #N/A | #N/A | [7 empty] | #N/A |  | #N/A | #N/A | #N/A | #N/A | #N/A | [7 empty] | #N/A |  | #N/A | #N/A | #N/A | #N/A | #N/A
517 | #N/A | #N/A | #N/A | #N/A | 201326.9 | 246.8323 | 1.240223 | 0.09421341 | #N/A | Tubes | [9 empty] | #N/A |  | #N/A | #N/A | #N/A | #N/A | #N/A | [7 empty] | #N/A |  | #N/A | #N/A | #N/A | #N/A | #N/A | [7 empty] | #N/A |  | #N/A | #N/A | #N/A | #N/A | #N/A | [7 empty] | #N/A |  | #N/A | #N/A | #N/A | #N/A | #N/A
518 | #N/A | #N/A | #N/A | #N/A | 205463.8 | 619.0425 | 1.253 | 0.04834141 | #N/A | Tubes | [9 empty] | #N/A |  | #N/A | #N/A | #N/A | #N/A | #N/A | [7 empty] | #N/A |  | #N/A | #N/A | #N/A | #N/A | #N/A | [7 empty] | #N/A |  | #N/A | #N/A | #N/A | #N/A | #N/A | [7 empty] | #N/A |  | #N/A | #N/A | #N/A | #N/A | #N/A
519 | #N/A | #N/A | #N/A | #N/A | 205463.8 | 619.2666 | 1.257 | 0.04882628 | #N/A | Tubes | [9 empty] | #N/A |  | #N/A | #N/A | #N/A | #N/A | #N/A | [7 empty] | #N/A |  | #N/A | #N/A | #N/A | #N/A | #N/A | [7 empty] | #N/A |  | #N/A | #N/A | #N/A | #N/A | #N/A | [7 empty] | #N/A |  | #N/A | #N/A | #N/A | #N/A | #N/A
520 | #N/A | #N/A | #N/A | #N/A | 205463.8 | 665.7845 | 1.135 | 0.07292171 | #N/A | Tubes | [9 empty] | #N/A |  | #N/A | #N/A | #N/A | #N/A | #N/A | [7 empty] | #N/A |  | #N/A | #N/A | #N/A | #N/A | #N/A | [7 empty] | #N/A |  | #N/A | #N/A | #N/A | #N/A | #N/A | [7 empty] | #N/A |  | #N/A | #N/A | #N/A | #N/A | #N/A
521 | #N/A | #N/A | #N/A | #N/A | 205463.8 | 666.2281 | 1.127 | 0.07245597 | #N/A | Tubes | [9 empty] | #N/A |  | #N/A | #N/A | #N/A | #N/A | #N/A | [7 empty] | #N/A |  | #N/A | #N/A | #N/A | #N/A | #N/A | [7 empty] | #N/A |  | #N/A | #N/A | #N/A | #N/A | #N/A | [7 empty] | #N/A |  | #N/A | #N/A | #N/A | #N/A | #N/A
522 | #N/A | #N/A | #N/A | #N/A | 205463.8 | 631.6046 | 1.108 | 0.06922074 | #N/A | Tubes | [9 empty] | #N/A |  | #N/A | #N/A | #N/A | #N/A | #N/A | [7 empty] | #N/A |  | #N/A | #N/A | #N/A | #N/A | #N/A | [7 empty] | #N/A |  | #N/A | #N/A | #N/A | #N/A | #N/A | [7 empty] | #N/A |  | #N/A | #N/A | #N/A | #N/A | #N/A
523 | #N/A | #N/A | #N/A | #N/A | 205463.8 | 651.1372 | 1.115 | 0.09925271 | #N/A | Tubes | [9 empty] | #N/A |  | #N/A | #N/A | #N/A | #N/A | #N/A | [7 empty] | #N/A |  | #N/A | #N/A | #N/A | #N/A | #N/A | [7 empty] | #N/A |  | #N/A | #N/A | #N/A | #N/A | #N/A | [7 empty] | #N/A |  | #N/A | #N/A | #N/A | #N/A | #N/A
524 | #N/A | #N/A | #N/A | #N/A | 205463.8 | 650.9645 | 1.11 | 0.09878142 | #N/A | Tubes | [9 empty] | #N/A |  | #N/A | #N/A | #N/A | #N/A | #N/A | [7 empty] | #N/A |  | #N/A | #N/A | #N/A | #N/A | #N/A | [7 empty] | #N/A |  | #N/A | #N/A | #N/A | #N/A | #N/A | [7 empty] | #N/A |  | #N/A | #N/A | #N/A | #N/A | #N/A
525 | #N/A | #N/A | #N/A | #N/A | 205463.8 | 635.0779 | 1.052 | 0.1147062 | #N/A | Tubes | [9 empty] | #N/A |  | #N/A | #N/A | #N/A | #N/A | #N/A | [7 empty] | #N/A |  | #N/A | #N/A | #N/A | #N/A | #N/A | [7 empty] | #N/A |  | #N/A | #N/A | #N/A | #N/A | #N/A | [7 empty] | #N/A |  | #N/A | #N/A | #N/A | #N/A | #N/A
526 | #N/A | #N/A | #N/A | #N/A | 205463.8 | 646.5437 | 1.076 | 0.1264342 | #N/A | Tubes | [9 empty] | #N/A |  | #N/A | #N/A | #N/A | #N/A | #N/A | [7 empty] | #N/A |  | #N/A | #N/A | #N/A | #N/A | #N/A | [7 empty] | #N/A |  | #N/A | #N/A | #N/A | #N/A | #N/A | [7 empty] | #N/A |  | #N/A | #N/A | #N/A | #N/A | #N/A
527 | #N/A | #N/A | #N/A | #N/A | 205463.8 | 646.9075 | 1.069 | 0.1256824 | #N/A | Tubes | [9 empty] | #N/A |  | #N/A | #N/A | #N/A | #N/A | #N/A | [7 empty] | #N/A |  | #N/A | #N/A | #N/A | #N/A | #N/A | [7 empty] | #N/A |  | #N/A | #N/A | #N/A | #N/A | #N/A | [7 empty] | #N/A |  | #N/A | #N/A | #N/A | #N/A | #N/A
528 | #N/A | #N/A | #N/A | #N/A | 205463.8 | 594.7489 | 1.019 | 0.1284206 | #N/A | Tubes | [9 empty] | #N/A |  | #N/A | #N/A | #N/A | #N/A | #N/A | [7 empty] | #N/A |  | #N/A | #N/A | #N/A | #N/A | #N/A | [7 empty] | #N/A |  | #N/A | #N/A | #N/A | #N/A | #N/A | [7 empty] | #N/A |  | #N/A | #N/A | #N/A | #N/A | #N/A
529 | #N/A | #N/A | #N/A | #N/A | 205463.8 | 636.6475 | 1.018 | 0.1409809 | #N/A | Tubes | [9 empty] | #N/A |  | #N/A | #N/A | #N/A | #N/A | #N/A | [7 empty] | #N/A |  | #N/A | #N/A | #N/A | #N/A | #N/A | [7 empty] | #N/A |  | #N/A | #N/A | #N/A | #N/A | #N/A | [7 empty] | #N/A |  | #N/A | #N/A | #N/A | #N/A | #N/A
530 | #N/A | #N/A | #N/A | #N/A | 205463.8 | 643.5107 | 0.945 | 0.1386394 | #N/A | Tubes | [9 empty] | #N/A |  | #N/A | #N/A | #N/A | #N/A | #N/A | [7 empty] | #N/A |  | #N/A | #N/A | #N/A | #N/A | #N/A | [7 empty] | #N/A |  | #N/A | #N/A | #N/A | #N/A | #N/A | [7 empty] | #N/A |  | #N/A | #N/A | #N/A | #N/A | #N/A
531 | #N/A | #N/A | #N/A | #N/A | 205463.8 | 643.4627 | 0.959 | 0.1411791 | #N/A | Tubes | [9 empty] | #N/A |  | #N/A | #N/A | #N/A | #N/A | #N/A | [7 empty] | #N/A |  | #N/A | #N/A | #N/A | #N/A | #N/A | [7 empty] | #N/A |  | #N/A | #N/A | #N/A | #N/A | #N/A | [7 empty] | #N/A |  | #N/A | #N/A | #N/A | #N/A | #N/A
532 | #N/A | #N/A | #N/A | #N/A | 205463.8 | 666.8819 | 0.946 | 0.1567634 | #N/A | Tubes | [9 empty] | #N/A |  | #N/A | #N/A | #N/A | #N/A | #N/A | [7 empty] | #N/A |  | #N/A | #N/A | #N/A | #N/A | #N/A | [7 empty] | #N/A |  | #N/A | #N/A | #N/A | #N/A | #N/A | [7 empty] | #N/A |  | #N/A | #N/A | #N/A | #N/A | #N/A
533 | #N/A | #N/A | #N/A | #N/A | 205463.8 | 655.641 | 0.917 | 0.1493964 | #N/A | Tubes | [9 empty] | #N/A |  | #N/A | #N/A | #N/A | #N/A | #N/A | [7 empty] | #N/A |  | #N/A | #N/A | #N/A | #N/A | #N/A | [7 empty] | #N/A |  | #N/A | #N/A | #N/A | #N/A | #N/A | [7 empty] | #N/A |  | #N/A | #N/A | #N/A | #N/A | #N/A
534 | #N/A | #N/A | #N/A | #N/A | 205463.8 | 461.3199 | 1.239 | 0.1801796 | #N/A | Tubes | [9 empty] | #N/A |  | #N/A | #N/A | #N/A | #N/A | #N/A | [7 empty] | #N/A |  | #N/A | #N/A | #N/A | #N/A | #N/A | [7 empty] | #N/A |  | #N/A | #N/A | #N/A | #N/A | #N/A | [7 empty] | #N/A |  | #N/A | #N/A | #N/A | #N/A | #N/A
535 | #N/A | #N/A | #N/A | #N/A | 205463.8 | 461.5129 | 1.234 | 0.1811305 | #N/A | Tubes | [9 empty] | #N/A |  | #N/A | #N/A | #N/A | #N/A | #N/A | [7 empty] | #N/A |  | #N/A | #N/A | #N/A | #N/A | #N/A | [7 empty] | #N/A |  | #N/A | #N/A | #N/A | #N/A | #N/A | [7 empty] | #N/A |  | #N/A | #N/A | #N/A | #N/A | #N/A
536 | #N/A | #N/A | #N/A | #N/A | 205463.8 | 530.165 | 1.056 | 0.2021471 | #N/A | Tubes | [9 empty] | #N/A |  | #N/A | #N/A | #N/A | #N/A | #N/A | [7 empty] | #N/A |  | #N/A | #N/A | #N/A | #N/A | #N/A | [7 empty] | #N/A |  | #N/A | #N/A | #N/A | #N/A | #N/A | [7 empty] | #N/A |  | #N/A | #N/A | #N/A | #N/A | #N/A
537 | #N/A | #N/A | #N/A | #N/A | 205463.8 | 530.5169 | 1.054 | 0.2018981 | #N/A | Tubes | [9 empty] | #N/A |  | #N/A | #N/A | #N/A | #N/A | #N/A | [7 empty] | #N/A |  | #N/A | #N/A | #N/A | #N/A | #N/A | [7 empty] | #N/A |  | #N/A | #N/A | #N/A | #N/A | #N/A | [7 empty] | #N/A |  | #N/A | #N/A | #N/A | #N/A | #N/A
538 | #N/A | #N/A | #N/A | #N/A | 205463.8 | 509.1888 | 1.132 | 0.2301392 | #N/A | Tubes | [9 empty] | #N/A |  | #N/A | #N/A | #N/A | #N/A | #N/A | [7 empty] | #N/A |  | #N/A | #N/A | #N/A | #N/A | #N/A | [7 empty] | #N/A |  | #N/A | #N/A | #N/A | #N/A | #N/A | [7 empty] | #N/A |  | #N/A | #N/A | #N/A | #N/A | #N/A
539 | #N/A | #N/A | #N/A | #N/A | 205463.8 | 509.7979 | 1.132 | 0.2306465 | #N/A | Tubes | [9 empty] | #N/A |  | #N/A | #N/A | #N/A | #N/A | #N/A | [7 empty] | #N/A |  | #N/A | #N/A | #N/A | #N/A | #N/A | [7 empty] | #N/A |  | #N/A | #N/A | #N/A | #N/A | #N/A | [7 empty] | #N/A |  | #N/A | #N/A | #N/A | #N/A | #N/A
540 | #N/A | #N/A | #N/A | #N/A | 73153.37 | 284.664 | 1.756 | 0.07620926 | #N/A | Tubes | [9 empty] | #N/A |  | #N/A | #N/A | #N/A | #N/A | #N/A | [7 empty] | #N/A |  | #N/A | #N/A | #N/A | #N/A | #N/A | [7 empty] | #N/A |  | #N/A | #N/A | #N/A | #N/A | #N/A | [7 empty] | #N/A |  | #N/A | #N/A | #N/A | #N/A | #N/A
541 | #N/A | #N/A | #N/A | #N/A | 73153.37 | 281.4437 | 1.683 | 0.07221484 | #N/A | Tubes | [9 empty] | #N/A |  | #N/A | #N/A | #N/A | #N/A | #N/A | [7 empty] | #N/A |  | #N/A | #N/A | #N/A | #N/A | #N/A | [7 empty] | #N/A |  | #N/A | #N/A | #N/A | #N/A | #N/A | [7 empty] | #N/A |  | #N/A | #N/A | #N/A | #N/A | #N/A
542 | #N/A | #N/A | #N/A | #N/A | 73153.37 | 301.8187 | 1.494 | 0.07994906 | #N/A | Tubes | [9 empty] | #N/A |  | #N/A | #N/A | #N/A | #N/A | #N/A | [7 empty] | #N/A |  | #N/A | #N/A | #N/A | #N/A | #N/A | [7 empty] | #N/A |  | #N/A | #N/A | #N/A | #N/A | #N/A | [7 empty] | #N/A |  | #N/A | #N/A | #N/A | #N/A | #N/A
543 | #N/A | #N/A | #N/A | #N/A | 73153.37 | 297.0199 | 1.416 | 0.09546888 | #N/A | Tubes | [9 empty] | #N/A |  | #N/A | #N/A | #N/A | #N/A | #N/A | [7 empty] | #N/A |  | #N/A | #N/A | #N/A | #N/A | #N/A | [7 empty] | #N/A |  | #N/A | #N/A | #N/A | #N/A | #N/A | [7 empty] | #N/A |  | #N/A | #N/A | #N/A | #N/A | #N/A
544 | #N/A | #N/A | #N/A | #N/A | 73153.37 | 297.0124 | 1.423 | 0.09641571 | #N/A | Tubes | [9 empty] | #N/A |  | #N/A | #N/A | #N/A | #N/A | #N/A | [7 empty] | #N/A |  | #N/A | #N/A | #N/A | #N/A | #N/A | [7 empty] | #N/A |  | #N/A | #N/A | #N/A | #N/A | #N/A | [7 empty] | #N/A |  | #N/A | #N/A | #N/A | #N/A | #N/A
545 | #N/A | #N/A | #N/A | #N/A | 73153.37 | 286.9344 | 1.324 | 0.1098317 | #N/A | Tubes | [9 empty] | #N/A |  | #N/A | #N/A | #N/A | #N/A | #N/A | [7 empty] | #N/A |  | #N/A | #N/A | #N/A | #N/A | #N/A | [7 empty] | #N/A |  | #N/A | #N/A | #N/A | #N/A | #N/A | [7 empty] | #N/A |  | #N/A | #N/A | #N/A | #N/A | #N/A
546 | #N/A | #N/A | #N/A | #N/A | 73153.37 | 265.4795 | 1.431 | 0.1106897 | #N/A | Tubes | [9 empty] | #N/A |  | #N/A | #N/A | #N/A | #N/A | #N/A | [7 empty] | #N/A |  | #N/A | #N/A | #N/A | #N/A | #N/A | [7 empty] | #N/A |  | #N/A | #N/A | #N/A | #N/A | #N/A | [7 empty] | #N/A |  | #N/A | #N/A | #N/A | #N/A | #N/A
547 | #N/A | #N/A | #N/A | #N/A | 73153.37 | 286.5155 | 1.35 | 0.1131354 | #N/A | Tubes | [9 empty] | #N/A |  | #N/A | #N/A | #N/A | #N/A | #N/A | [7 empty] | #N/A |  | #N/A | #N/A | #N/A | #N/A | #N/A | [7 empty] | #N/A |  | #N/A | #N/A | #N/A | #N/A | #N/A | [7 empty] | #N/A |  | #N/A | #N/A | #N/A | #N/A | #N/A
548 | #N/A | #N/A | #N/A | #N/A | 73153.37 | 265.4457 | 1.413 | 0.1097071 | #N/A | Tubes | [9 empty] | #N/A |  | #N/A | #N/A | #N/A | #N/A | #N/A | [7 empty] | #N/A |  | #N/A | #N/A | #N/A | #N/A | #N/A | [7 empty] | #N/A |  | #N/A | #N/A | #N/A | #N/A | #N/A | [7 empty] | #N/A |  | #N/A | #N/A | #N/A | #N/A | #N/A
549 | #N/A | #N/A | #N/A | #N/A | 73153.37 | 262.1877 | 1.328 | 0.138804 | #N/A | Tubes | [9 empty] | #N/A |  | #N/A | #N/A | #N/A | #N/A | #N/A | [7 empty] | #N/A |  | #N/A | #N/A | #N/A | #N/A | #N/A | [7 empty] | #N/A |  | #N/A | #N/A | #N/A | #N/A | #N/A | [7 empty] | #N/A |  | #N/A | #N/A | #N/A | #N/A | #N/A
550 | #N/A | #N/A | #N/A | #N/A | 73153.37 | 262.1877 | 1.328 | 0.138804 | #N/A | Tubes | [9 empty] | #N/A |  | #N/A | #N/A | #N/A | #N/A | #N/A | [7 empty] | #N/A |  | #N/A | #N/A | #N/A | #N/A | #N/A | [7 empty] | #N/A |  | #N/A | #N/A | #N/A | #N/A | #N/A | [7 empty] | #N/A |  | #N/A | #N/A | #N/A | #N/A | #N/A
551 | #N/A | #N/A | #N/A | #N/A | 73153.37 | 273.2611 | 1.254 | 0.1776254 | #N/A | Tubes | [9 empty] | #N/A |  | #N/A | #N/A | #N/A | #N/A | #N/A | [7 empty] | #N/A |  | #N/A | #N/A | #N/A | #N/A | #N/A | [7 empty] | #N/A |  | #N/A | #N/A | #N/A | #N/A | #N/A | [7 empty] | #N/A |  | #N/A | #N/A | #N/A | #N/A | #N/A
552 | #N/A | #N/A | #N/A | #N/A | 73153.37 | 277.356 | 1.233 | 0.177268 | #N/A | Tubes | [9 empty] | #N/A |  | #N/A | #N/A | #N/A | #N/A | #N/A | [7 empty] | #N/A |  | #N/A | #N/A | #N/A | #N/A | #N/A | [7 empty] | #N/A |  | #N/A | #N/A | #N/A | #N/A | #N/A | [7 empty] | #N/A |  | #N/A | #N/A | #N/A | #N/A | #N/A
553 | #N/A | #N/A | #N/A | #N/A | 73153.37 | 286.0346 | 1.198 | 0.1830431 | #N/A | Tubes | [9 empty] | #N/A |  | #N/A | #N/A | #N/A | #N/A | #N/A | [7 empty] | #N/A |  | #N/A | #N/A | #N/A | #N/A | #N/A | [7 empty] | #N/A |  | #N/A | #N/A | #N/A | #N/A | #N/A | [7 empty] | #N/A |  | #N/A | #N/A | #N/A | #N/A | #N/A
554 | #N/A | #N/A | #N/A | #N/A | 73153.37 | 284.1027 | 1.211 | 0.1841683 | #N/A | Tubes | [9 empty] | #N/A |  | #N/A | #N/A | #N/A | #N/A | #N/A | [7 empty] | #N/A |  | #N/A | #N/A | #N/A | #N/A | #N/A | [7 empty] | #N/A |  | #N/A | #N/A | #N/A | #N/A | #N/A | [7 empty] | #N/A |  | #N/A | #N/A | #N/A | #N/A | #N/A
555 | #N/A | #N/A | #N/A | #N/A | 73153.37 | 285.6232 | 1.178 | 0.2120264 | #N/A | Tubes | [9 empty] | #N/A |  | #N/A | #N/A | #N/A | #N/A | #N/A | [7 empty] | #N/A |  | #N/A | #N/A | #N/A | #N/A | #N/A | [7 empty] | #N/A |  | #N/A | #N/A | #N/A | #N/A | #N/A | [7 empty] | #N/A |  | #N/A | #N/A | #N/A | #N/A | #N/A
556 | #N/A | #N/A | #N/A | #N/A | 73153.37 | 284.0053 | 1.175 | 0.2106654 | #N/A | Tubes | [9 empty] | #N/A |  | #N/A | #N/A | #N/A | #N/A | #N/A | [7 empty] | #N/A |  | #N/A | #N/A | #N/A | #N/A | #N/A | [7 empty] | #N/A |  | #N/A | #N/A | #N/A | #N/A | #N/A | [7 empty] | #N/A |  | #N/A | #N/A | #N/A | #N/A | #N/A
557 | #N/A | #N/A | #N/A | #N/A | 73153.37 | 267.6446 | 1.185 | 0.2199187 | #N/A | Tubes | [9 empty] | #N/A |  | #N/A | #N/A | #N/A | #N/A | #N/A | [7 empty] | #N/A |  | #N/A | #N/A | #N/A | #N/A | #N/A | [7 empty] | #N/A |  | #N/A | #N/A | #N/A | #N/A | #N/A | [7 empty] | #N/A |  | #N/A | #N/A | #N/A | #N/A | #N/A
558 | #N/A | #N/A | #N/A | #N/A | 73153.37 | 266.5588 | 1.195 | 0.2212346 | #N/A | Tubes | [9 empty] | #N/A |  | #N/A | #N/A | #N/A | #N/A | #N/A | [7 empty] | #N/A |  | #N/A | #N/A | #N/A | #N/A | #N/A | [7 empty] | #N/A |  | #N/A | #N/A | #N/A | #N/A | #N/A | [7 empty] | #N/A |  | #N/A | #N/A | #N/A | #N/A | #N/A
559 | #N/A | #N/A | #N/A | #N/A | 73153.37 | 267.6446 | 1.185 | 0.2202769 | #N/A | Tubes | [9 empty] | #N/A |  | #N/A | #N/A | #N/A | #N/A | #N/A | [7 empty] | #N/A |  | #N/A | #N/A | #N/A | #N/A | #N/A | [7 empty] | #N/A |  | #N/A | #N/A | #N/A | #N/A | #N/A | [7 empty] | #N/A |  | #N/A | #N/A | #N/A | #N/A | #N/A
560 | #N/A | #N/A | #N/A | #N/A | 73153.37 | 272.3782 | 1.172 | 0.224237 | #N/A | Tubes | [9 empty] | #N/A |  | #N/A | #N/A | #N/A | #N/A | #N/A | [7 empty] | #N/A |  | #N/A | #N/A | #N/A | #N/A | #N/A | [7 empty] | #N/A |  | #N/A | #N/A | #N/A | #N/A | #N/A | [7 empty] | #N/A |  | #N/A | #N/A | #N/A | #N/A | #N/A
561 | #N/A | #N/A | #N/A | #N/A | 73153.37 | 285.4249 | 1.145 | 0.2351006 | #N/A | Tubes | [9 empty] | #N/A |  | #N/A | #N/A | #N/A | #N/A | #N/A | [7 empty] | #N/A |  | #N/A | #N/A | #N/A | #N/A | #N/A | [7 empty] | #N/A |  | #N/A | #N/A | #N/A | #N/A | #N/A | [7 empty] | #N/A |  | #N/A | #N/A | #N/A | #N/A | #N/A
562 | #N/A | #N/A | #N/A | #N/A | 73153.37 | 284.0084 | 1.141 | 0.2331166 | #N/A | Tubes | [9 empty] | #N/A |  | #N/A | #N/A | #N/A | #N/A | #N/A | [7 empty] | #N/A |  | #N/A | #N/A | #N/A | #N/A | #N/A | [7 empty] | #N/A |  | #N/A | #N/A | #N/A | #N/A | #N/A | [7 empty] | #N/A |  | #N/A | #N/A | #N/A | #N/A | #N/A
563 | #N/A | #N/A | #N/A | #N/A | 73153.37 | 289.6064 | 1.038 | 0.2651389 | #N/A | Tubes | [9 empty] | #N/A |  | #N/A | #N/A | #N/A | #N/A | #N/A | [7 empty] | #N/A |  | #N/A | #N/A | #N/A | #N/A | #N/A | [7 empty] | #N/A |  | #N/A | #N/A | #N/A | #N/A | #N/A | [7 empty] | #N/A |  | #N/A | #N/A | #N/A | #N/A | #N/A
564 | #N/A | #N/A | #N/A | #N/A | 73153.37 | 290.8427 | 1.081 | 0.2783664 | #N/A | Tubes | [9 empty] | #N/A |  | #N/A | #N/A | #N/A | #N/A | #N/A | [7 empty] | #N/A |  | #N/A | #N/A | #N/A | #N/A | #N/A | [7 empty] | #N/A |  | #N/A | #N/A | #N/A | #N/A | #N/A | [7 empty] | #N/A |  | #N/A | #N/A | #N/A | #N/A | #N/A
565 | #N/A | #N/A | #N/A | #N/A | 73153.37 | 281.0127 | 1.109 | 0.2787402 | #N/A | Tubes | [9 empty] | #N/A |  | #N/A | #N/A | #N/A | #N/A | #N/A | [7 empty] | #N/A |  | #N/A | #N/A | #N/A | #N/A | #N/A | [7 empty] | #N/A |  | #N/A | #N/A | #N/A | #N/A | #N/A | [7 empty] | #N/A |  | #N/A | #N/A | #N/A | #N/A | #N/A
566 | #N/A | #N/A | #N/A | #N/A | 73153.37 | 290.6341 | 0.994 | 0.3193983 | #N/A | Tubes | [9 empty] | #N/A |  | #N/A | #N/A | #N/A | #N/A | #N/A | [7 empty] | #N/A |  | #N/A | #N/A | #N/A | #N/A | #N/A | [7 empty] | #N/A |  | #N/A | #N/A | #N/A | #N/A | #N/A | [7 empty] | #N/A |  | #N/A | #N/A | #N/A | #N/A | #N/A
567 | #N/A | #N/A | #N/A | #N/A | 73153.37 | 289.6491 | 0.995 | 0.3202634 | #N/A | Tubes | [9 empty] | #N/A |  | #N/A | #N/A | #N/A | #N/A | #N/A | [7 empty] | #N/A |  | #N/A | #N/A | #N/A | #N/A | #N/A | [7 empty] | #N/A |  | #N/A | #N/A | #N/A | #N/A | #N/A | [7 empty] | #N/A |  | #N/A | #N/A | #N/A | #N/A | #N/A
568 | #N/A | #N/A | #N/A | #N/A | 195800 | 239 | #N/A | #N/A | #N/A | LTWa | [9 empty] | #N/A |  | #N/A | #N/A | #N/A | #N/A | #N/A | [7 empty] | #N/A |  | #N/A | #N/A | #N/A | #N/A | #N/A | [7 empty] | #N/A |  | #N/A | #N/A | #N/A | #N/A | #N/A | [7 empty] | #N/A |  | #N/A | #N/A | #N/A | #N/A | #N/A
569 | #N/A | #N/A | #N/A | #N/A | 195800 | 239 | #N/A | #N/A | #N/A | LTWa | [9 empty] | #N/A |  | #N/A | #N/A | #N/A | #N/A | #N/A | [7 empty] | #N/A |  | #N/A | #N/A | #N/A | #N/A | #N/A | [7 empty] | #N/A |  | #N/A | #N/A | #N/A | #N/A | #N/A | [7 empty] | #N/A |  | #N/A | #N/A | #N/A | #N/A | #N/A
570 | #N/A | #N/A | #N/A | #N/A | 195800 | 239 | 0.6108787 | 0.2637099 | #N/A | LTWa | [9 empty] | #N/A |  | #N/A | #N/A | #N/A | #N/A | #N/A | [7 empty] | #N/A |  | #N/A | #N/A | #N/A | #N/A | #N/A | [7 empty] | #N/A |  | #N/A | #N/A | #N/A | #N/A | #N/A | [7 empty] | #N/A |  | #N/A | #N/A | #N/A | #N/A | #N/A
571 | #N/A | #N/A | #N/A | #N/A | 205100 | 203 | 0.6059113 | 0.2143065 | #N/A | LTWa | [9 empty] | #N/A |  | #N/A | #N/A | #N/A | #N/A | #N/A | [7 empty] | #N/A |  | #N/A | #N/A | #N/A | #N/A | #N/A | [7 empty] | #N/A |  | #N/A | #N/A | #N/A | #N/A | #N/A | [7 empty] | #N/A |  | #N/A | #N/A | #N/A | #N/A | #N/A
572 | #N/A | #N/A | #N/A | #N/A | 205100 | 203 | 0.5714286 | 0.2021102 | #N/A | LTWa | [9 empty] | #N/A |  | #N/A | #N/A | #N/A | #N/A | #N/A | [7 empty] | #N/A |  | #N/A | #N/A | #N/A | #N/A | #N/A | [7 empty] | #N/A |  | #N/A | #N/A | #N/A | #N/A | #N/A | [7 empty] | #N/A |  | #N/A | #N/A | #N/A | #N/A | #N/A
573 | #N/A | #N/A | #N/A | #N/A | 202000 | 376 | 0.6090426 | 0.2791422 | #N/A | LTWa | [9 empty] | #N/A |  | #N/A | #N/A | #N/A | #N/A | #N/A | [7 empty] | #N/A |  | #N/A | #N/A | #N/A | #N/A | #N/A | [7 empty] | #N/A |  | #N/A | #N/A | #N/A | #N/A | #N/A | [7 empty] | #N/A |  | #N/A | #N/A | #N/A | #N/A | #N/A
574 | #N/A | #N/A | #N/A | #N/A | 204000 | 306 | 0.5784314 | 0.3183569 | #N/A | LTWa | [9 empty] | #N/A |  | #N/A | #N/A | #N/A | #N/A | #N/A | [7 empty] | #N/A |  | #N/A | #N/A | #N/A | #N/A | #N/A | [7 empty] | #N/A |  | #N/A | #N/A | #N/A | #N/A | #N/A | [7 empty] | #N/A |  | #N/A | #N/A | #N/A | #N/A | #N/A
575 | #N/A | #N/A | #N/A | #N/A | 165474.2 | #N/A | #N/A | 0.6816189 | #N/A | Electroforming | [9 empty] | #N/A |  | #N/A | #N/A | #N/A | #N/A | #N/A | [7 empty] | #N/A |  | #N/A | #N/A | #N/A | #N/A | #N/A | [7 empty] | #N/A |  | #N/A | #N/A | #N/A | #N/A | #N/A | [7 empty] | #N/A |  | #N/A | #N/A | #N/A | #N/A | #N/A
576 | #N/A | #N/A | #N/A | #N/A | 165474.2 | #N/A | #N/A | 0.8391791 | #N/A | Electroforming | [9 empty] | #N/A |  | #N/A | #N/A | #N/A | #N/A | #N/A | [7 empty] | #N/A |  | #N/A | #N/A | #N/A | #N/A | #N/A | [7 empty] | #N/A |  | #N/A | #N/A | #N/A | #N/A | #N/A | [7 empty] | #N/A |  | #N/A | #N/A | #N/A | #N/A | #N/A
577 | #N/A | #N/A | #N/A | #N/A | 165474.2 | #N/A | #N/A | 0.8104072 | #N/A | Electroforming | [9 empty] | #N/A |  | #N/A | #N/A | #N/A | #N/A | #N/A | [7 empty] | #N/A |  | #N/A | #N/A | #N/A | #N/A | #N/A | [7 empty] | #N/A |  | #N/A | #N/A | #N/A | #N/A | #N/A | [7 empty] | #N/A |  | #N/A | #N/A | #N/A | #N/A | #N/A
578 | #N/A | #N/A | #N/A | #N/A | 110316.1 | #N/A | #N/A | 0.618 | #N/A | Electroforming | [9 empty] | #N/A |  | #N/A | #N/A | #N/A | #N/A | #N/A | [7 empty] | #N/A |  | #N/A | #N/A | #N/A | #N/A | #N/A | [7 empty] | #N/A |  | #N/A | #N/A | #N/A | #N/A | #N/A | [7 empty] | #N/A |  | #N/A | #N/A | #N/A | #N/A | #N/A
579 | #N/A | #N/A | #N/A | #N/A | 110316.1 | #N/A | #N/A | 0.656 | #N/A | Electroforming | [9 empty] | #N/A |  | #N/A | #N/A | #N/A | #N/A | #N/A | [7 empty] | #N/A |  | #N/A | #N/A | #N/A | #N/A | #N/A | [7 empty] | #N/A |  | #N/A | #N/A | #N/A | #N/A | #N/A | [7 empty] | #N/A |  | #N/A | #N/A | #N/A | #N/A | #N/A
580 | #N/A | #N/A | #N/A | #N/A | 115142.4 | #N/A | #N/A | 0.687 | #N/A | Electroforming | [9 empty] | #N/A |  | #N/A | #N/A | #N/A | #N/A | #N/A | [7 empty] | #N/A |  | #N/A | #N/A | #N/A | #N/A | #N/A | [7 empty] | #N/A |  | #N/A | #N/A | #N/A | #N/A | #N/A | [7 empty] | #N/A |  | #N/A | #N/A | #N/A | #N/A | #N/A
581 | #N/A | #N/A | #N/A | #N/A | 108937.2 | #N/A | #N/A | 0.684 | #N/A | Electroforming | [9 empty] | #N/A |  | #N/A | #N/A | #N/A | #N/A | #N/A | [7 empty] | #N/A |  | #N/A | #N/A | #N/A | #N/A | #N/A | [7 empty] | #N/A |  | #N/A | #N/A | #N/A | #N/A | #N/A | [7 empty] | #N/A |  | #N/A | #N/A | #N/A | #N/A | #N/A
582 | #N/A | #N/A | #N/A | #N/A | 110316.1 | #N/A | #N/A | 0.688 | #N/A | Electroforming | [9 empty] | #N/A |  | #N/A | #N/A | #N/A | #N/A | #N/A | [7 empty] | #N/A |  | #N/A | #N/A | #N/A | #N/A | #N/A | [7 empty] | #N/A |  | #N/A | #N/A | #N/A | #N/A | #N/A | [7 empty] | #N/A |  | #N/A | #N/A | #N/A | #N/A | #N/A
583 | #N/A | #N/A | #N/A | #N/A | 114453 | #N/A | #N/A | 0.674 | #N/A | Electroforming | [9 empty] | #N/A |  | #N/A | #N/A | #N/A | #N/A | #N/A | [7 empty] | #N/A |  | #N/A | #N/A | #N/A | #N/A | #N/A | [7 empty] | #N/A |  | #N/A | #N/A | #N/A | #N/A | #N/A | [7 empty] | #N/A |  | #N/A | #N/A | #N/A | #N/A | #N/A
584 | #N/A | #N/A | #N/A | #N/A | 118589.8 | #N/A | #N/A | 0.612 | #N/A | Electroforming | [9 empty] | #N/A |  | #N/A | #N/A | #N/A | #N/A | #N/A | [7 empty] | #N/A |  | #N/A | #N/A | #N/A | #N/A | #N/A | [7 empty] | #N/A |  | #N/A | #N/A | #N/A | #N/A | #N/A | [7 empty] | #N/A |  | #N/A | #N/A | #N/A | #N/A | #N/A
585 | #N/A | #N/A | #N/A | #N/A | 115142.4 | #N/A | #N/A | 0.655 | #N/A | Electroforming | [9 empty] | #N/A |  | #N/A | #N/A | #N/A | #N/A | #N/A | [7 empty] | #N/A |  | #N/A | #N/A | #N/A | #N/A | #N/A | [7 empty] | #N/A |  | #N/A | #N/A | #N/A | #N/A | #N/A | [7 empty] | #N/A |  | #N/A | #N/A | #N/A | #N/A | #N/A
586 | 190.5 | 1071.429 | #N/A | 0.01666667 | 206842.7184 | 336.8739 | 0.06804919 | 0.196198 | 1 | LTWb | [9 empty] | #N/A |  | #N/A | #N/A | #N/A | #N/A | #N/A | [7 empty] | #N/A |  | #N/A | #N/A | #N/A | #N/A | #N/A | [7 empty] | #N/A |  | #N/A | #N/A | #N/A | #N/A | #N/A | [7 empty] | #N/A |  | #N/A | #N/A | #N/A | #N/A | #N/A
587 | 190.5 | 1071.429 | #N/A | 0.01666667 | 206842.7184 | 344.0702 | 0.08846359 | 0.2605049 | 1 | LTWb | [9 empty] | #N/A |  | #N/A | #N/A | #N/A | #N/A | #N/A | [7 empty] | #N/A |  | #N/A | #N/A | #N/A | #N/A | #N/A | [7 empty] | #N/A |  | #N/A | #N/A | #N/A | #N/A | #N/A | [7 empty] | #N/A |  | #N/A | #N/A | #N/A | #N/A | #N/A
588 | 190.5 | 1071.429 | #N/A | 0.01666667 | 206842.7184 | 371.3427 | 0.086859 | 0.276054 | 1 | LTWb | [9 empty] | #N/A |  | #N/A | #N/A | #N/A | #N/A | #N/A | [7 empty] | #N/A |  | #N/A | #N/A | #N/A | #N/A | #N/A | [7 empty] | #N/A |  | #N/A | #N/A | #N/A | #N/A | #N/A | [7 empty] | #N/A |  | #N/A | #N/A | #N/A | #N/A | #N/A
589 | 114.3 | 562.5 | #N/A | 0.02777778 | 206842.7184 | 304.6164 | 0.1616645 | 0.2212747 | 1 | LTWb | [9 empty] | #N/A |  | #N/A | #N/A | #N/A | #N/A | #N/A | [7 empty] | #N/A |  | #N/A | #N/A | #N/A | #N/A | #N/A | [7 empty] | #N/A |  | #N/A | #N/A | #N/A | #N/A | #N/A | [7 empty] | #N/A |  | #N/A | #N/A | #N/A | #N/A | #N/A
590 | 114.3 | 562.5 | #N/A | 0.02777778 | 206842.7184 | 272.8242 | 0.2023751 | 0.2480867 | 1 | LTWb | [9 empty] | #N/A |  | #N/A | #N/A | #N/A | #N/A | #N/A | [7 empty] | #N/A |  | #N/A | #N/A | #N/A | #N/A | #N/A | [7 empty] | #N/A |  | #N/A | #N/A | #N/A | #N/A | #N/A | [7 empty] | #N/A |  | #N/A | #N/A | #N/A | #N/A | #N/A
591 | 114.3 | 562.5 | #N/A | 0.02777778 | 206842.7184 | 270.6542 | 0.2100764 | 0.2554792 | 1 | LTWb | [9 empty] | #N/A |  | #N/A | #N/A | #N/A | #N/A | #N/A | [7 empty] | #N/A |  | #N/A | #N/A | #N/A | #N/A | #N/A | [7 empty] | #N/A |  | #N/A | #N/A | #N/A | #N/A | #N/A | [7 empty] | #N/A |  | #N/A | #N/A | #N/A | #N/A | #N/A
592 | 114.3 | 562.5 | #N/A | 0.02777778 | 206842.7184 | 242.9565 | 0.2174406 | 0.2373738 | 1 | LTWb | [9 empty] | #N/A |  | #N/A | #N/A | #N/A | #N/A | #N/A | [7 empty] | #N/A |  | #N/A | #N/A | #N/A | #N/A | #N/A | [7 empty] | #N/A |  | #N/A | #N/A | #N/A | #N/A | #N/A | [7 empty] | #N/A |  | #N/A | #N/A | #N/A | #N/A | #N/A
593 | 114.3 | 562.5 | #N/A | 0.02777778 | 206842.7184 | 235.4855 | 0.2128909 | 0.2252604 | 1 | LTWb | [9 empty] | #N/A |  | #N/A | #N/A | #N/A | #N/A | #N/A | [7 empty] | #N/A |  | #N/A | #N/A | #N/A | #N/A | #N/A | [7 empty] | #N/A |  | #N/A | #N/A | #N/A | #N/A | #N/A | [7 empty] | #N/A |  | #N/A | #N/A | #N/A | #N/A | #N/A
594 | 114.3 | 300 | #N/A | 0.02777778 | 206842.7184 | 327.6649 | 0.4336505 | 0.3405117 | 1 | LTWb | [9 empty] | #N/A |  | #N/A | #N/A | #N/A | #N/A | #N/A | [7 empty] | #N/A |  | #N/A | #N/A | #N/A | #N/A | #N/A | [7 empty] | #N/A |  | #N/A | #N/A | #N/A | #N/A | #N/A | [7 empty] | #N/A |  | #N/A | #N/A | #N/A | #N/A | #N/A
595 | 114.3 | 300 | #N/A | 0.02777778 | 206842.7184 | 258.5916 | 0.4987595 | 0.3090779 | 1 | LTWb | [9 empty] | #N/A |  | #N/A | #N/A | #N/A | #N/A | #N/A | [7 empty] | #N/A |  | #N/A | #N/A | #N/A | #N/A | #N/A | [7 empty] | #N/A |  | #N/A | #N/A | #N/A | #N/A | #N/A | [7 empty] | #N/A |  | #N/A | #N/A | #N/A | #N/A | #N/A
596 | 114.3 | 300 | #N/A | 0.02777778 | 206842.7184 | 235.3217 | 0.5385959 | 0.3037298 | 1 | LTWb | [9 empty] | #N/A |  | #N/A | #N/A | #N/A | #N/A | #N/A | [7 empty] | #N/A |  | #N/A | #N/A | #N/A | #N/A | #N/A | [7 empty] | #N/A |  | #N/A | #N/A | #N/A | #N/A | #N/A | [7 empty] | #N/A |  | #N/A | #N/A | #N/A | #N/A | #N/A
597 | 114.3 | 300 | #N/A | 0.02777778 | 206842.7184 | 204.449 | 0.5730211 | 0.2807488 | 1 | LTWb | [9 empty] | #N/A |  | #N/A | #N/A | #N/A | #N/A | #N/A | [7 empty] | #N/A |  | #N/A | #N/A | #N/A | #N/A | #N/A | [7 empty] | #N/A |  | #N/A | #N/A | #N/A | #N/A | #N/A | [7 empty] | #N/A |  | #N/A | #N/A | #N/A | #N/A | #N/A
598 | 114.3 | 300 | #N/A | 0.02777778 | 206842.7184 | 175.2347 | 0.6759918 | 0.2838729 | 1 | LTWb | [9 empty] | #N/A |  | #N/A | #N/A | #N/A | #N/A | #N/A | [7 empty] | #N/A |  | #N/A | #N/A | #N/A | #N/A | #N/A | [7 empty] | #N/A |  | #N/A | #N/A | #N/A | #N/A | #N/A | [7 empty] | #N/A |  | #N/A | #N/A | #N/A | #N/A | #N/A
599 | 114.3 | 300 | #N/A | 0.02777778 | 206842.7184 | 168.9783 | 0.7155502 | 0.2897567 | 1 | LTWb | [9 empty] | #N/A |  | #N/A | #N/A | #N/A | #N/A | #N/A | [7 empty] | #N/A |  | #N/A | #N/A | #N/A | #N/A | #N/A | [7 empty] | #N/A |  | #N/A | #N/A | #N/A | #N/A | #N/A | [7 empty] | #N/A |  | #N/A | #N/A | #N/A | #N/A | #N/A
600 | 114.3 | 300 | #N/A | 0.02777778 | 206842.7184 | 160.781 | 0.6946307 | 0.26764 | 1 | LTWb | [9 empty] | #N/A |  | #N/A | #N/A | #N/A | #N/A | #N/A | [7 empty] | #N/A |  | #N/A | #N/A | #N/A | #N/A | #N/A | [7 empty] | #N/A |  | #N/A | #N/A | #N/A | #N/A | #N/A | [7 empty] | #N/A |  | #N/A | #N/A | #N/A | #N/A | #N/A
601 | 114.3 | 300 | #N/A | 0.02777778 | 206842.7184 | 162.7253 | 0.6204904 | 0.241965 | 1 | LTWb | [9 empty] | #N/A |  | #N/A | #N/A | #N/A | #N/A | #N/A | [7 empty] | #N/A |  | #N/A | #N/A | #N/A | #N/A | #N/A | [7 empty] | #N/A |  | #N/A | #N/A | #N/A | #N/A | #N/A | [7 empty] | #N/A |  | #N/A | #N/A | #N/A | #N/A | #N/A
602 | #N/A | #N/A | #N/A | #N/A | 72394.95 | #N/A | #N/A | 0.8248384 | #N/A | Miscellaneous | [9 empty] | #N/A |  | #N/A | #N/A | #N/A | #N/A | #N/A | [7 empty] | #N/A |  | #N/A | #N/A | #N/A | #N/A | #N/A | [7 empty] | #N/A |  | #N/A | #N/A | #N/A | #N/A | #N/A | [7 empty] | #N/A |  | #N/A | #N/A | #N/A | #N/A | #N/A
603 | #N/A | #N/A | #N/A | #N/A | 72394.95 | #N/A | #N/A | 0.8664274 | #N/A | Miscellaneous | [9 empty] | #N/A |  | #N/A | #N/A | #N/A | #N/A | #N/A | [7 empty] | #N/A |  | #N/A | #N/A | #N/A | #N/A | #N/A | [7 empty] | #N/A |  | #N/A | #N/A | #N/A | #N/A | #N/A | [7 empty] | #N/A |  | #N/A | #N/A | #N/A | #N/A | #N/A
604 | #N/A | #N/A | #N/A | #N/A | 72394.95 | #N/A | #N/A | 0.8368333 | #N/A | Miscellaneous | [9 empty] | #N/A |  | #N/A | #N/A | #N/A | #N/A | #N/A | [7 empty] | #N/A |  | #N/A | #N/A | #N/A | #N/A | #N/A | [7 empty] | #N/A |  | #N/A | #N/A | #N/A | #N/A | #N/A | [7 empty] | #N/A |  | #N/A | #N/A | #N/A | #N/A | #N/A
605 | #N/A | #N/A | #N/A | #N/A | #N/A | #N/A | #N/A | #N/A | #N/A | Electroforming | [9 empty] | #N/A |  | #N/A | #N/A | #N/A | #N/A | #N/A | [7 empty] | #N/A |  | #N/A | #N/A | #N/A | #N/A | #N/A | [7 empty] | #N/A |  | #N/A | #N/A | #N/A | #N/A | #N/A | [7 empty] | #N/A |  | #N/A | #N/A | #N/A | #N/A | #N/A
606 | #N/A | #N/A | #N/A | #N/A | #N/A | #N/A | #N/A | #N/A | #N/A | Electroforming | [9 empty] | #N/A |  | #N/A | #N/A | #N/A | #N/A | #N/A | [7 empty] | #N/A |  | #N/A | #N/A | #N/A | #N/A | #N/A | [7 empty] | #N/A |  | #N/A | #N/A | #N/A | #N/A | #N/A | [7 empty] | #N/A |  | #N/A | #N/A | #N/A | #N/A | #N/A
607 | #N/A | #N/A | #N/A | #N/A | #N/A | #N/A | #N/A | #N/A | #N/A | Electroforming | [9 empty] | #N/A |  | #N/A | #N/A | #N/A | #N/A | #N/A | [7 empty] | #N/A |  | #N/A | #N/A | #N/A | #N/A | #N/A | [7 empty] | #N/A |  | #N/A | #N/A | #N/A | #N/A | #N/A | [7 empty] | #N/A |  | #N/A | #N/A | #N/A | #N/A | #N/A
608 | #N/A | #N/A | #N/A | #N/A | #N/A | #N/A | #N/A | #N/A | #N/A | Electroforming | [9 empty] | #N/A |  | #N/A | #N/A | #N/A | #N/A | #N/A | [7 empty] | #N/A |  | #N/A | #N/A | #N/A | #N/A | #N/A | [7 empty] | #N/A |  | #N/A | #N/A | #N/A | #N/A | #N/A | [7 empty] | #N/A |  | #N/A | #N/A | #N/A | #N/A | #N/A
609 | #N/A | #N/A | #N/A | #N/A | 170035.7 | #N/A | #N/A | 0.6666667 | #N/A | Electroforming | [9 empty] | #N/A |  | #N/A | #N/A | #N/A | #N/A | #N/A | [7 empty] | #N/A |  | #N/A | #N/A | #N/A | #N/A | #N/A | [7 empty] | #N/A |  | #N/A | #N/A | #N/A | #N/A | #N/A | [7 empty] | #N/A |  | #N/A | #N/A | #N/A | #N/A | #N/A
610 | #N/A | #N/A | #N/A | #N/A | #N/A | #N/A | #N/A | #N/A | #N/A | Electroforming | [9 empty] | #N/A |  | #N/A | #N/A | #N/A | #N/A | #N/A | [7 empty] | #N/A |  | #N/A | #N/A | #N/A | #N/A | #N/A | [7 empty] | #N/A |  | #N/A | #N/A | #N/A | #N/A | #N/A | [7 empty] | #N/A |  | #N/A | #N/A | #N/A | #N/A | #N/A
611 | #N/A | #N/A | #N/A | #N/A | 167768.5 | #N/A | #N/A | 0.6081081 | #N/A | Electroforming | [9 empty] | #N/A |  | #N/A | #N/A | #N/A | #N/A | #N/A | [7 empty] | #N/A |  | #N/A | #N/A | #N/A | #N/A | #N/A | [7 empty] | #N/A |  | #N/A | #N/A | #N/A | #N/A | #N/A | [7 empty] | #N/A |  | #N/A | #N/A | #N/A | #N/A | #N/A
612 | #N/A | #N/A | #N/A | #N/A | 109827 | #N/A | #N/A | 0.6285714 | #N/A | Electroforming | [9 empty] | #N/A |  | #N/A | #N/A | #N/A | #N/A | #N/A | [7 empty] | #N/A |  | #N/A | #N/A | #N/A | #N/A | #N/A | [7 empty] | #N/A |  | #N/A | #N/A | #N/A | #N/A | #N/A | [7 empty] | #N/A |  | #N/A | #N/A | #N/A | #N/A | #N/A
613 | #N/A | #N/A | #N/A | #N/A | #N/A | #N/A | #N/A | #N/A | #N/A | Electroforming | [9 empty] | #N/A |  | #N/A | #N/A | #N/A | #N/A | #N/A | [7 empty] | #N/A |  | #N/A | #N/A | #N/A | #N/A | #N/A | [7 empty] | #N/A |  | #N/A | #N/A | #N/A | #N/A | #N/A | [7 empty] | #N/A |  | #N/A | #N/A | #N/A | #N/A | #N/A
614 | #N/A | #N/A | #N/A | #N/A | 86156.99 | #N/A | #N/A | 0.3198797 | #N/A | LTWb | [9 empty] | #N/A |  | #N/A | #N/A | #N/A | #N/A | #N/A | [7 empty] | #N/A |  | #N/A | #N/A | #N/A | #N/A | #N/A | [7 empty] | #N/A |  | #N/A | #N/A | #N/A | #N/A | #N/A | [7 empty] | #N/A |  | #N/A | #N/A | #N/A | #N/A | #N/A
615 | #N/A | #N/A | #N/A | #N/A | 72394.95 | #N/A | #N/A | 0.2354486 | #N/A | LTWb | [9 empty] | #N/A |  | #N/A | #N/A | #N/A | #N/A | #N/A | [7 empty] | #N/A |  | #N/A | #N/A | #N/A | #N/A | #N/A | [7 empty] | #N/A |  | #N/A | #N/A | #N/A | #N/A | #N/A | [7 empty] | #N/A |  | #N/A | #N/A | #N/A | #N/A | #N/A
616 | #N/A | #N/A | #N/A | #N/A | 72394.95 | #N/A | #N/A | 0.2252596 | #N/A | LTWb | [9 empty] | #N/A |  | #N/A | #N/A | #N/A | #N/A | #N/A | [7 empty] | #N/A |  | #N/A | #N/A | #N/A | #N/A | #N/A | [7 empty] | #N/A |  | #N/A | #N/A | #N/A | #N/A | #N/A | [7 empty] | #N/A |  | #N/A | #N/A | #N/A | #N/A | #N/A
617 | #N/A | #N/A | #N/A | #N/A | 186158.4 | #N/A | #N/A | 0.3575876 | #N/A | LTWb | [9 empty] | #N/A |  | #N/A | #N/A | #N/A | #N/A | #N/A | [7 empty] | #N/A |  | #N/A | #N/A | #N/A | #N/A | #N/A | [7 empty] | #N/A |  | #N/A | #N/A | #N/A | #N/A | #N/A | [7 empty] | #N/A |  | #N/A | #N/A | #N/A | #N/A | #N/A
618 | #N/A | #N/A | #N/A | #N/A | 186158.4 | #N/A | #N/A | 0.4043633 | #N/A | LTWb | [9 empty] | #N/A |  | #N/A | #N/A | #N/A | #N/A | #N/A | [7 empty] | #N/A |  | #N/A | #N/A | #N/A | #N/A | #N/A | [7 empty] | #N/A |  | #N/A | #N/A | #N/A | #N/A | #N/A | [7 empty] | #N/A |  | #N/A | #N/A | #N/A | #N/A | #N/A
619 | #N/A | #N/A | #N/A | #N/A | 186158.4 | #N/A | #N/A | 0.3569722 | #N/A | LTWb | [9 empty] | #N/A |  | #N/A | #N/A | #N/A | #N/A | #N/A | [7 empty] | #N/A |  | #N/A | #N/A | #N/A | #N/A | #N/A | [7 empty] | #N/A |  | #N/A | #N/A | #N/A | #N/A | #N/A | [7 empty] | #N/A |  | #N/A | #N/A | #N/A | #N/A | #N/A
620 | #N/A | #N/A | #N/A | #N/A | 186158.4 | #N/A | #N/A | 0.4172882 | #N/A | LTWb | [9 empty] | #N/A |  | #N/A | #N/A | #N/A | #N/A | #N/A | [7 empty] | #N/A |  | #N/A | #N/A | #N/A | #N/A | #N/A | [7 empty] | #N/A |  | #N/A | #N/A | #N/A | #N/A | #N/A | [7 empty] | #N/A |  | #N/A | #N/A | #N/A | #N/A | #N/A
621 | #N/A | #N/A | #N/A | #N/A | 186158.4 | #N/A | #N/A | 0.2909881 | #N/A | LTWb | [9 empty] | #N/A |  | #N/A | #N/A | #N/A | #N/A | #N/A | [7 empty] | #N/A |  | #N/A | #N/A | #N/A | #N/A | #N/A | [7 empty] | #N/A |  | #N/A | #N/A | #N/A | #N/A | #N/A | [7 empty] | #N/A |  | #N/A | #N/A | #N/A | #N/A | #N/A
622 | #N/A | #N/A | #N/A | #N/A | 186158.4 | #N/A | #N/A | 0.275761 | #N/A | LTWb | [9 empty] | #N/A |  | #N/A | #N/A | #N/A | #N/A | #N/A | [7 empty] | #N/A |  | #N/A | #N/A | #N/A | #N/A | #N/A | [7 empty] | #N/A |  | #N/A | #N/A | #N/A | #N/A | #N/A | [7 empty] | #N/A |  | #N/A | #N/A | #N/A | #N/A | #N/A
623 | #N/A | #N/A | #N/A | #N/A | 186158.4 | #N/A | #N/A | 0.1967809 | #N/A | LTWb | [9 empty] | #N/A |  | #N/A | #N/A | #N/A | #N/A | #N/A | [7 empty] | #N/A |  | #N/A | #N/A | #N/A | #N/A | #N/A | [7 empty] | #N/A |  | #N/A | #N/A | #N/A | #N/A | #N/A | [7 empty] | #N/A |  | #N/A | #N/A | #N/A | #N/A | #N/A
624 | #N/A | #N/A | #N/A | #N/A | 186158.4 | #N/A | #N/A | 0.1920956 | #N/A | LTWb | [9 empty] | #N/A |  | #N/A | #N/A | #N/A | #N/A | #N/A | [7 empty] | #N/A |  | #N/A | #N/A | #N/A | #N/A | #N/A | [7 empty] | #N/A |  | #N/A | #N/A | #N/A | #N/A | #N/A | [7 empty] | #N/A |  | #N/A | #N/A | #N/A | #N/A | #N/A
625 | #N/A | #N/A | #N/A | #N/A | 186158.4 | #N/A | #N/A | 0.1835618 | #N/A | LTWb | [9 empty] | #N/A |  | #N/A | #N/A | #N/A | #N/A | #N/A | [7 empty] | #N/A |  | #N/A | #N/A | #N/A | #N/A | #N/A | [7 empty] | #N/A |  | #N/A | #N/A | #N/A | #N/A | #N/A | [7 empty] | #N/A |  | #N/A | #N/A | #N/A | #N/A | #N/A
626 | #N/A | #N/A | #N/A | #N/A | 186158.4 | #N/A | #N/A | 0.1872431 | #N/A | LTWb | [9 empty] | #N/A |  | #N/A | #N/A | #N/A | #N/A | #N/A | [7 empty] | #N/A |  | #N/A | #N/A | #N/A | #N/A | #N/A | [7 empty] | #N/A |  | #N/A | #N/A | #N/A | #N/A | #N/A | [7 empty] | #N/A |  | #N/A | #N/A | #N/A | #N/A | #N/A
627 | #N/A | #N/A | #N/A | #N/A | 186158.4 | #N/A | #N/A | 0.2091634 | #N/A | LTWb | [9 empty] | #N/A |  | #N/A | #N/A | #N/A | #N/A | #N/A | [7 empty] | #N/A |  | #N/A | #N/A | #N/A | #N/A | #N/A | [7 empty] | #N/A |  | #N/A | #N/A | #N/A | #N/A | #N/A | [7 empty] | #N/A |  | #N/A | #N/A | #N/A | #N/A | #N/A
628 | #N/A | #N/A | #N/A | #N/A | 186158.4 | #N/A | #N/A | 0.2044781 | #N/A | LTWb | [9 empty] | #N/A |  | #N/A | #N/A | #N/A | #N/A | #N/A | [7 empty] | #N/A |  | #N/A | #N/A | #N/A | #N/A | #N/A | [7 empty] | #N/A |  | #N/A | #N/A | #N/A | #N/A | #N/A | [7 empty] | #N/A |  | #N/A | #N/A | #N/A | #N/A | #N/A
629 | #N/A | #N/A | #N/A | #N/A | 84800.82 | 311.643 | 0.6591042 | 0.4027286 | #N/A | Machined | [9 empty] | #N/A |  | #N/A | #N/A | #N/A | #N/A | #N/A | [7 empty] | #N/A |  | #N/A | #N/A | #N/A | #N/A | #N/A | [7 empty] | #N/A |  | #N/A | #N/A | #N/A | #N/A | #N/A | [7 empty] | #N/A |  | #N/A | #N/A | #N/A | #N/A | #N/A
630 | #N/A | #N/A | #N/A | #N/A | 84800.82 | 311.643 | 0.7316402 | 0.4471638 | #N/A | Machined | [9 empty] | #N/A |  | #N/A | #N/A | #N/A | #N/A | #N/A | [7 empty] | #N/A |  | #N/A | #N/A | #N/A | #N/A | #N/A | [7 empty] | #N/A |  | #N/A | #N/A | #N/A | #N/A | #N/A | [7 empty] | #N/A |  | #N/A | #N/A | #N/A | #N/A | #N/A
631 | #N/A | #N/A | #N/A | #N/A | 84800.82 | 311.643 | 0.7419737 | 0.458202 | #N/A | Machined | [9 empty] | #N/A |  | #N/A | #N/A | #N/A | #N/A | #N/A | [7 empty] | #N/A |  | #N/A | #N/A | #N/A | #N/A | #N/A | [7 empty] | #N/A |  | #N/A | #N/A | #N/A | #N/A | #N/A | [7 empty] | #N/A |  | #N/A | #N/A | #N/A | #N/A | #N/A
632 | #N/A | #N/A | #N/A | #N/A | 84800.82 | 311.643 | 0.5994333 | 0.5658182 | #N/A | Machined | [9 empty] | #N/A |  | #N/A | #N/A | #N/A | #N/A | #N/A | [7 empty] | #N/A |  | #N/A | #N/A | #N/A | #N/A | #N/A | [7 empty] | #N/A |  | #N/A | #N/A | #N/A | #N/A | #N/A | [7 empty] | #N/A |  | #N/A | #N/A | #N/A | #N/A | #N/A
633 | #N/A | #N/A | #N/A | #N/A | 84800.82 | 311.643 | 0.4745201 | 0.5745611 | #N/A | Machined | [9 empty] | #N/A |  | #N/A | #N/A | #N/A | #N/A | #N/A | [7 empty] | #N/A |  | #N/A | #N/A | #N/A | #N/A | #N/A | [7 empty] | #N/A |  | #N/A | #N/A | #N/A | #N/A | #N/A | [7 empty] | #N/A |  | #N/A | #N/A | #N/A | #N/A | #N/A
634 | #N/A | #N/A | #N/A | #N/A | 84800.82 | 311.643 | 0.4114787 | 0.6108927 | #N/A | Machined | [9 empty] | #N/A |  | #N/A | #N/A | #N/A | #N/A | #N/A | [7 empty] | #N/A |  | #N/A | #N/A | #N/A | #N/A | #N/A | [7 empty] | #N/A |  | #N/A | #N/A | #N/A | #N/A | #N/A | [7 empty] | #N/A |  | #N/A | #N/A | #N/A | #N/A | #N/A
635 | #N/A | #N/A | #N/A | #N/A | 84800.82 | 311.643 | 0.4364877 | 0.6920183 | #N/A | Machined | [9 empty] | #N/A |  | #N/A | #N/A | #N/A | #N/A | #N/A | [7 empty] | #N/A |  | #N/A | #N/A | #N/A | #N/A | #N/A | [7 empty] | #N/A |  | #N/A | #N/A | #N/A | #N/A | #N/A | [7 empty] | #N/A |  | #N/A | #N/A | #N/A | #N/A | #N/A
636 | #N/A | #N/A | #N/A | #N/A | 84800.82 | 311.643 | 0.4220583 | 0.6265994 | #N/A | Machined | [9 empty] | #N/A |  | #N/A | #N/A | #N/A | #N/A | #N/A | [7 empty] | #N/A |  | #N/A | #N/A | #N/A | #N/A | #N/A | [7 empty] | #N/A |  | #N/A | #N/A | #N/A | #N/A | #N/A | [7 empty] | #N/A |  | #N/A | #N/A | #N/A | #N/A | #N/A
637 | #N/A | #N/A | #N/A | #N/A | 84800.82 | 311.643 | 0.1383769 | 0.3995127 | #N/A | Machined | [9 empty] | #N/A |  | #N/A | #N/A | #N/A | #N/A | #N/A | [7 empty] | #N/A |  | #N/A | #N/A | #N/A | #N/A | #N/A | [7 empty] | #N/A |  | #N/A | #N/A | #N/A | #N/A | #N/A | [7 empty] | #N/A |  | #N/A | #N/A | #N/A | #N/A | #N/A
638 | #N/A | #N/A | #N/A | #N/A | 84800.82 | 311.643 | 0.07442904 | 0.2671036 | #N/A | Machined | [9 empty] | #N/A |  | #N/A | #N/A | #N/A | #N/A | #N/A | [7 empty] | #N/A |  | #N/A | #N/A | #N/A | #N/A | #N/A | [7 empty] | #N/A |  | #N/A | #N/A | #N/A | #N/A | #N/A | [7 empty] | #N/A |  | #N/A | #N/A | #N/A | #N/A | #N/A
639 | #N/A | #N/A | #N/A | #N/A | 84800.82 | 311.643 | 0.04648752 | 0.1776021 | #N/A | Machined | [9 empty] | #N/A |  | #N/A | #N/A | #N/A | #N/A | #N/A | [7 empty] | #N/A |  | #N/A | #N/A | #N/A | #N/A | #N/A | [7 empty] | #N/A |  | #N/A | #N/A | #N/A | #N/A | #N/A | [7 empty] | #N/A |  | #N/A | #N/A | #N/A | #N/A | #N/A
640 | #N/A | #N/A | #N/A | #N/A | 76545.88 | 281.3061 | 1.184224 | 0.1391762 | #N/A | Machined | [9 empty] | #N/A |  | #N/A | #N/A | #N/A | #N/A | #N/A | [7 empty] | #N/A |  | #N/A | #N/A | #N/A | #N/A | #N/A | [7 empty] | #N/A |  | #N/A | #N/A | #N/A | #N/A | #N/A | [7 empty] | #N/A |  | #N/A | #N/A | #N/A | #N/A | #N/A
641 | #N/A | #N/A | #N/A | #N/A | 76545.88 | 281.3061 | 1.163077 | 0.1366909 | #N/A | Machined | [9 empty] | #N/A |  | #N/A | #N/A | #N/A | #N/A | #N/A | [7 empty] | #N/A |  | #N/A | #N/A | #N/A | #N/A | #N/A | [7 empty] | #N/A |  | #N/A | #N/A | #N/A | #N/A | #N/A | [7 empty] | #N/A |  | #N/A | #N/A | #N/A | #N/A | #N/A
642 | #N/A | #N/A | #N/A | #N/A | 76545.88 | 281.3061 | 1.165427 | 0.136967 | #N/A | Machined | [9 empty] | #N/A |  | #N/A | #N/A | #N/A | #N/A | #N/A | [7 empty] | #N/A |  | #N/A | #N/A | #N/A | #N/A | #N/A | [7 empty] | #N/A |  | #N/A | #N/A | #N/A | #N/A | #N/A | [7 empty] | #N/A |  | #N/A | #N/A | #N/A | #N/A | #N/A
643 | #N/A | #N/A | #N/A | #N/A | 76545.88 | 281.3061 | 1.120216 | 0.171548 | #N/A | Machined | [9 empty] | #N/A |  | #N/A | #N/A | #N/A | #N/A | #N/A | [7 empty] | #N/A |  | #N/A | #N/A | #N/A | #N/A | #N/A | [7 empty] | #N/A |  | #N/A | #N/A | #N/A | #N/A | #N/A | [7 empty] | #N/A |  | #N/A | #N/A | #N/A | #N/A | #N/A
644 | #N/A | #N/A | #N/A | #N/A | 76545.88 | 281.3061 | 1.12273 | 0.2063678 | #N/A | Machined | [9 empty] | #N/A |  | #N/A | #N/A | #N/A | #N/A | #N/A | [7 empty] | #N/A |  | #N/A | #N/A | #N/A | #N/A | #N/A | [7 empty] | #N/A |  | #N/A | #N/A | #N/A | #N/A | #N/A | [7 empty] | #N/A |  | #N/A | #N/A | #N/A | #N/A | #N/A
645 | #N/A | #N/A | #N/A | #N/A | 76545.88 | 281.3061 | 0.9677114 | 0.2878682 | #N/A | Machined | [9 empty] | #N/A |  | #N/A | #N/A | #N/A | #N/A | #N/A | [7 empty] | #N/A |  | #N/A | #N/A | #N/A | #N/A | #N/A | [7 empty] | #N/A |  | #N/A | #N/A | #N/A | #N/A | #N/A | [7 empty] | #N/A |  | #N/A | #N/A | #N/A | #N/A | #N/A
646 | #N/A | #N/A | #N/A | #N/A | 76545.88 | 281.3061 | 1.117682 | 0.1986286 | #N/A | Machined | [9 empty] | #N/A |  | #N/A | #N/A | #N/A | #N/A | #N/A | [7 empty] | #N/A |  | #N/A | #N/A | #N/A | #N/A | #N/A | [7 empty] | #N/A |  | #N/A | #N/A | #N/A | #N/A | #N/A | [7 empty] | #N/A |  | #N/A | #N/A | #N/A | #N/A | #N/A
647 | #N/A | #N/A | #N/A | #N/A | 76545.88 | 281.3061 | 0.9641352 | 0.2328255 | #N/A | Machined | [9 empty] | #N/A |  | #N/A | #N/A | #N/A | #N/A | #N/A | [7 empty] | #N/A |  | #N/A | #N/A | #N/A | #N/A | #N/A | [7 empty] | #N/A |  | #N/A | #N/A | #N/A | #N/A | #N/A | [7 empty] | #N/A |  | #N/A | #N/A | #N/A | #N/A | #N/A
648 | #N/A | #N/A | #N/A | #N/A | 66627.43 | 524.691 | 1.305863 | 0.07646136 | #N/A | Machined | [9 empty] | #N/A |  | #N/A | #N/A | #N/A | #N/A | #N/A | [7 empty] | #N/A |  | #N/A | #N/A | #N/A | #N/A | #N/A | [7 empty] | #N/A |  | #N/A | #N/A | #N/A | #N/A | #N/A | [7 empty] | #N/A |  | #N/A | #N/A | #N/A | #N/A | #N/A
649 | #N/A | #N/A | #N/A | #N/A | 66627.43 | 524.691 | 1.082152 | 0.1950091 | #N/A | Machined | [9 empty] | #N/A |  | #N/A | #N/A | #N/A | #N/A | #N/A | [7 empty] | #N/A |  | #N/A | #N/A | #N/A | #N/A | #N/A | [7 empty] | #N/A |  | #N/A | #N/A | #N/A | #N/A | #N/A | [7 empty] | #N/A |  | #N/A | #N/A | #N/A | #N/A | #N/A
650 | #N/A | #N/A | #N/A | #N/A | 66627.43 | 524.691 | 1.039821 | 0.329835 | #N/A | Machined | [9 empty] | #N/A |  | #N/A | #N/A | #N/A | #N/A | #N/A | [7 empty] | #N/A |  | #N/A | #N/A | #N/A | #N/A | #N/A | [7 empty] | #N/A |  | #N/A | #N/A | #N/A | #N/A | #N/A | [7 empty] | #N/A |  | #N/A | #N/A | #N/A | #N/A | #N/A
651 | #N/A | #N/A | #N/A | #N/A | 66627.43 | 524.691 | 0.939074 | 0.4833403 | #N/A | Machined | [9 empty] | #N/A |  | #N/A | #N/A | #N/A | #N/A | #N/A | [7 empty] | #N/A |  | #N/A | #N/A | #N/A | #N/A | #N/A | [7 empty] | #N/A |  | #N/A | #N/A | #N/A | #N/A | #N/A | [7 empty] | #N/A |  | #N/A | #N/A | #N/A | #N/A | #N/A
652 | #N/A | #N/A | #N/A | #N/A | 66627.43 | 524.691 | 0.8340695 | 0.622859 | #N/A | Machined | [9 empty] | #N/A |  | #N/A | #N/A | #N/A | #N/A | #N/A | [7 empty] | #N/A |  | #N/A | #N/A | #N/A | #N/A | #N/A | [7 empty] | #N/A |  | #N/A | #N/A | #N/A | #N/A | #N/A | [7 empty] | #N/A |  | #N/A | #N/A | #N/A | #N/A | #N/A
653 | #N/A | #N/A | #N/A | #N/A | 66627.43 | 524.691 | 0.7684335 | 0.7443564 | #N/A | Machined | [9 empty] | #N/A |  | #N/A | #N/A | #N/A | #N/A | #N/A | [7 empty] | #N/A |  | #N/A | #N/A | #N/A | #N/A | #N/A | [7 empty] | #N/A |  | #N/A | #N/A | #N/A | #N/A | #N/A | [7 empty] | #N/A |  | #N/A | #N/A | #N/A | #N/A | #N/A
654 | #N/A | #N/A | #N/A | #N/A | 72236.37 | 565.3701 | 1.210976 | 0.0704703 | #N/A | Machined | [9 empty] | #N/A |  | #N/A | #N/A | #N/A | #N/A | #N/A | [7 empty] | #N/A |  | #N/A | #N/A | #N/A | #N/A | #N/A | [7 empty] | #N/A |  | #N/A | #N/A | #N/A | #N/A | #N/A | [7 empty] | #N/A |  | #N/A | #N/A | #N/A | #N/A | #N/A
655 | #N/A | #N/A | #N/A | #N/A | 72236.37 | 565.3701 | 1.021951 | 0.1830303 | #N/A | Machined | [9 empty] | #N/A |  | #N/A | #N/A | #N/A | #N/A | #N/A | [7 empty] | #N/A |  | #N/A | #N/A | #N/A | #N/A | #N/A | [7 empty] | #N/A |  | #N/A | #N/A | #N/A | #N/A | #N/A | [7 empty] | #N/A |  | #N/A | #N/A | #N/A | #N/A | #N/A
656 | #N/A | #N/A | #N/A | #N/A | 72236.37 | 565.3701 | 0.9792683 | 0.3087212 | #N/A | Machined | [9 empty] | #N/A |  | #N/A | #N/A | #N/A | #N/A | #N/A | [7 empty] | #N/A |  | #N/A | #N/A | #N/A | #N/A | #N/A | [7 empty] | #N/A |  | #N/A | #N/A | #N/A | #N/A | #N/A | [7 empty] | #N/A |  | #N/A | #N/A | #N/A | #N/A | #N/A
657 | #N/A | #N/A | #N/A | #N/A | 72236.37 | 565.3701 | 0.8939024 | 0.4572668 | #N/A | Machined | [9 empty] | #N/A |  | #N/A | #N/A | #N/A | #N/A | #N/A | [7 empty] | #N/A |  | #N/A | #N/A | #N/A | #N/A | #N/A | [7 empty] | #N/A |  | #N/A | #N/A | #N/A | #N/A | #N/A | [7 empty] | #N/A |  | #N/A | #N/A | #N/A | #N/A | #N/A
658 | #N/A | #N/A | #N/A | #N/A | 72236.37 | 565.3701 | 0.8304878 | 0.616378 | #N/A | Machined | [9 empty] | #N/A |  | #N/A | #N/A | #N/A | #N/A | #N/A | [7 empty] | #N/A |  | #N/A | #N/A | #N/A | #N/A | #N/A | [7 empty] | #N/A |  | #N/A | #N/A | #N/A | #N/A | #N/A | [7 empty] | #N/A |  | #N/A | #N/A | #N/A | #N/A | #N/A
659 | #N/A | #N/A | #N/A | #N/A | 72236.37 | 565.3701 | 0.7378049 | 0.7103011 | #N/A | Machined | [9 empty] | #N/A |  | #N/A | #N/A | #N/A | #N/A | #N/A | [7 empty] | #N/A |  | #N/A | #N/A | #N/A | #N/A | #N/A | [7 empty] | #N/A |  | #N/A | #N/A | #N/A | #N/A | #N/A | [7 empty] | #N/A |  | #N/A | #N/A | #N/A | #N/A | #N/A
660 | #N/A | #N/A | #N/A | #N/A | 199948 | #N/A | #N/A | 0.3395702 | #N/A | LTWa | [9 empty] | #N/A |  | #N/A | #N/A | #N/A | #N/A | #N/A | [7 empty] | #N/A |  | #N/A | #N/A | #N/A | #N/A | #N/A | [7 empty] | #N/A |  | #N/A | #N/A | #N/A | #N/A | #N/A | [7 empty] | #N/A |  | #N/A | #N/A | #N/A | #N/A | #N/A
661 | #N/A | #N/A | #N/A | #N/A | 199948 | #N/A | #N/A | 0.333303 | #N/A | LTWa | [9 empty] | #N/A |  | #N/A | #N/A | #N/A | #N/A | #N/A | [7 empty] | #N/A |  | #N/A | #N/A | #N/A | #N/A | #N/A | [7 empty] | #N/A |  | #N/A | #N/A | #N/A | #N/A | #N/A | [7 empty] | #N/A |  | #N/A | #N/A | #N/A | #N/A | #N/A
662 | #N/A | #N/A | #N/A | #N/A | 199948 | #N/A | #N/A | 0.2717701 | #N/A | LTWa | [9 empty] | #N/A |  | #N/A | #N/A | #N/A | #N/A | #N/A | [7 empty] | #N/A |  | #N/A | #N/A | #N/A | #N/A | #N/A | [7 empty] | #N/A |  | #N/A | #N/A | #N/A | #N/A | #N/A | [7 empty] | #N/A |  | #N/A | #N/A | #N/A | #N/A | #N/A
663 | #N/A | #N/A | #N/A | #N/A | 199948 | #N/A | #N/A | 0.3167803 | #N/A | LTWa | [9 empty] | #N/A |  | #N/A | #N/A | #N/A | #N/A | #N/A | [7 empty] | #N/A |  | #N/A | #N/A | #N/A | #N/A | #N/A | [7 empty] | #N/A |  | #N/A | #N/A | #N/A | #N/A | #N/A | [7 empty] | #N/A |  | #N/A | #N/A | #N/A | #N/A | #N/A
664 | #N/A | #N/A | #N/A | #N/A | 199948 | #N/A | #N/A | 0.2889765 | #N/A | LTWa | [9 empty] | #N/A |  | #N/A | #N/A | #N/A | #N/A | #N/A | [7 empty] | #N/A |  | #N/A | #N/A | #N/A | #N/A | #N/A | [7 empty] | #N/A |  | #N/A | #N/A | #N/A | #N/A | #N/A | [7 empty] | #N/A |  | #N/A | #N/A | #N/A | #N/A | #N/A
665 | #N/A | #N/A | #N/A | #N/A | 199948 | #N/A | #N/A | 0.410219 | #N/A | LTWa | [9 empty] | #N/A |  | #N/A | #N/A | #N/A | #N/A | #N/A | [7 empty] | #N/A |  | #N/A | #N/A | #N/A | #N/A | #N/A | [7 empty] | #N/A |  | #N/A | #N/A | #N/A | #N/A | #N/A | [7 empty] | #N/A |  | #N/A | #N/A | #N/A | #N/A | #N/A
666 | #N/A | #N/A | #N/A | #N/A | 199948 | #N/A | #N/A | 0.4592174 | #N/A | LTWa | [9 empty] | #N/A |  | #N/A | #N/A | #N/A | #N/A | #N/A | [7 empty] | #N/A |  | #N/A | #N/A | #N/A | #N/A | #N/A | [7 empty] | #N/A |  | #N/A | #N/A | #N/A | #N/A | #N/A | [7 empty] | #N/A |  | #N/A | #N/A | #N/A | #N/A | #N/A
667 | #N/A | #N/A | #N/A | #N/A | 199948 | #N/A | #N/A | 0.4292107 | #N/A | LTWa | [9 empty] | #N/A |  | #N/A | #N/A | #N/A | #N/A | #N/A | [7 empty] | #N/A |  | #N/A | #N/A | #N/A | #N/A | #N/A | [7 empty] | #N/A |  | #N/A | #N/A | #N/A | #N/A | #N/A | [7 empty] | #N/A |  | #N/A | #N/A | #N/A | #N/A | #N/A
668 | #N/A | #N/A | #N/A | #N/A | 199948 | #N/A | #N/A | 0.303866 | #N/A | LTWa | [9 empty] | #N/A |  | #N/A | #N/A | #N/A | #N/A | #N/A | [7 empty] | #N/A |  | #N/A | #N/A | #N/A | #N/A | #N/A | [7 empty] | #N/A |  | #N/A | #N/A | #N/A | #N/A | #N/A | [7 empty] | #N/A |  | #N/A | #N/A | #N/A | #N/A | #N/A
669 | #N/A | #N/A | #N/A | #N/A | 199948 | #N/A | #N/A | 0.3532442 | #N/A | LTWa | [9 empty] | #N/A |  | #N/A | #N/A | #N/A | #N/A | #N/A | [7 empty] | #N/A |  | #N/A | #N/A | #N/A | #N/A | #N/A | [7 empty] | #N/A |  | #N/A | #N/A | #N/A | #N/A | #N/A | [7 empty] | #N/A |  | #N/A | #N/A | #N/A | #N/A | #N/A
670 | #N/A | #N/A | #N/A | #N/A | 199948 | #N/A | #N/A | 0.439846 | #N/A | LTWa | [9 empty] | #N/A |  | #N/A | #N/A | #N/A | #N/A | #N/A | [7 empty] | #N/A |  | #N/A | #N/A | #N/A | #N/A | #N/A | [7 empty] | #N/A |  | #N/A | #N/A | #N/A | #N/A | #N/A | [7 empty] | #N/A |  | #N/A | #N/A | #N/A | #N/A | #N/A
| 163 | 163 | 147 | 135 | 664
The ECDFs have been limited to just the specimens where a lab test was conducted (either an alpha or a chi value exists), a Young's modulus and yield stress pair exists and the manufacturing method is Long. overlap-joined.